## 30-35
MO_384hour_(30) | [5 empty] | MO_384hour_(35) | [5 empty] | BDV for MO at 384 hr (kV)
Time | Temprature | %tanD | Resistivity | Permittivity | I_pol(t)(uA) | Time | Temprature | %tanD | Resistivity | Permittivity | I_pol(t)(uA)
1 | 30 | 0.08 | 35736250000000 | 2.05 | 0.1058918 | 1 | 35 | 0.08 | 28402550000000 | 2.04 | 0.1199705 | 31
2 | 30 | 0.08 | 35736250000000 | 2.05 | 0.1057845 | 2 | 35 | 0.08 | 28402550000000 | 2.04 | 0.1198421 | 31
3 | 30 | 0.08 | 35736250000000 | 2.05 | 0.105678 | 3 | 35 | 0.08 | 28402550000000 | 2.04 | 0.1197148 | 31
4 | 30 | 0.08 | 35736250000000 | 2.05 | 0.1055723 | 4 | 35 | 0.08 | 28402550000000 | 2.04 | 0.1195885 | 31
5 | 30 | 0.08 | 35736250000000 | 2.05 | 0.1054675 | 5 | 35 | 0.08 | 28402550000000 | 2.04 | 0.1194634 | 31
6 | 30 | 0.08 | 35736250000000 | 2.05 | 0.1053634 | 6 | 35 | 0.08 | 28402550000000 | 2.04 | 0.1193393 | 31
7 | 30 | 0.08 | 35736250000000 | 2.05 | 0.1052601 | 7 | 35 | 0.08 | 28402550000000 | 2.04 | 0.1192162 | 31
8 | 30 | 0.08 | 35736250000000 | 2.05 | 0.1051577 | 8 | 35 | 0.08 | 28402550000000 | 2.04 | 0.1190942 | 31
9 | 30 | 0.08 | 35736250000000 | 2.05 | 0.105056 | 9 | 35 | 0.08 | 28402550000000 | 2.04 | 0.1189732 | 31
10 | 30 | 0.08 | 35736250000000 | 2.05 | 0.104955 | 10 | 35 | 0.08 | 28402550000000 | 2.04 | 0.1188532 | 31
11 | 30 | 0.08 | 35736250000000 | 2.05 | 0.1048549 | 11 | 35 | 0.08 | 28402550000000 | 2.04 | 0.1187343 | 31
12 | 30 | 0.08 | 35736250000000 | 2.05 | 0.1047555 | 12 | 35 | 0.08 | 28402550000000 | 2.04 | 0.1186164 | 31
13 | 30 | 0.08 | 35736250000000 | 2.05 | 0.1046569 | 13 | 35 | 0.08 | 28402550000000 | 2.04 | 0.1184994 | 31
14 | 30 | 0.08 | 35736250000000 | 2.05 | 0.1045591 | 14 | 35 | 0.08 | 28402550000000 | 2.04 | 0.1183835 | 31
15 | 30 | 0.08 | 35736250000000 | 2.05 | 0.104462 | 15 | 35 | 0.08 | 28402550000000 | 2.04 | 0.1182685 | 31
16 | 30 | 0.08 | 35736250000000 | 2.05 | 0.1043656 | 16 | 35 | 0.08 | 28402550000000 | 2.04 | 0.1181545 | 31
17 | 30 | 0.08 | 35736250000000 | 2.05 | 0.10427 | 17 | 35 | 0.08 | 28402550000000 | 2.04 | 0.1180415 | 31
18 | 30 | 0.08 | 35736250000000 | 2.05 | 0.1041751 | 18 | 35 | 0.08 | 28402550000000 | 2.04 | 0.1179294 | 31
19 | 30 | 0.08 | 35736250000000 | 2.05 | 0.104081 | 19 | 35 | 0.08 | 28402550000000 | 2.04 | 0.1178183 | 31
20 | 30 | 0.08 | 35736250000000 | 2.05 | 0.1039875 | 20 | 35 | 0.08 | 28402550000000 | 2.04 | 0.1177081 | 31
21 | 30 | 0.08 | 35736250000000 | 2.05 | 0.1038948 | 21 | 35 | 0.08 | 28402550000000 | 2.04 | 0.1175988 | 31
22 | 30 | 0.08 | 35736250000000 | 2.05 | 0.1038028 | 22 | 35 | 0.08 | 28402550000000 | 2.04 | 0.1174905 | 31
23 | 30 | 0.08 | 35736250000000 | 2.05 | 0.1037115 | 23 | 35 | 0.08 | 28402550000000 | 2.04 | 0.1173831 | 31
24 | 30 | 0.08 | 35736250000000 | 2.05 | 0.1036209 | 24 | 35 | 0.08 | 28402550000000 | 2.04 | 0.1172766 | 31
25 | 30 | 0.08 | 35736250000000 | 2.05 | 0.103531 | 25 | 35 | 0.08 | 28402550000000 | 2.04 | 0.117171 | 31
26 | 30 | 0.08 | 35736250000000 | 2.05 | 0.1034418 | 26 | 35 | 0.08 | 28402550000000 | 2.04 | 0.1170663 | 31
27 | 30 | 0.08 | 35736250000000 | 2.05 | 0.1033533 | 27 | 35 | 0.08 | 28402550000000 | 2.04 | 0.1169624 | 31
28 | 30 | 0.08 | 35736250000000 | 2.05 | 0.1032654 | 28 | 35 | 0.08 | 28402550000000 | 2.04 | 0.1168595 | 31
29 | 30 | 0.08 | 35736250000000 | 2.05 | 0.1031782 | 29 | 35 | 0.08 | 28402550000000 | 2.04 | 0.1167574 | 31
30 | 30 | 0.08 | 35736250000000 | 2.05 | 0.1030917 | 30 | 35 | 0.08 | 28402550000000 | 2.04 | 0.1166562 | 31
31 | 30 | 0.08 | 35736250000000 | 2.05 | 0.1030059 | 31 | 35 | 0.08 | 28402550000000 | 2.04 | 0.1165559 | 31
32 | 30 | 0.08 | 35736250000000 | 2.05 | 0.1029207 | 32 | 35 | 0.08 | 28402550000000 | 2.04 | 0.1164564 | 31
33 | 30 | 0.08 | 35736250000000 | 2.05 | 0.1028362 | 33 | 35 | 0.08 | 28402550000000 | 2.04 | 0.1163577 | 31
34 | 30 | 0.08 | 35736250000000 | 2.05 | 0.1027523 | 34 | 35 | 0.08 | 28402550000000 | 2.04 | 0.1162599 | 31
35 | 30 | 0.08 | 35736250000000 | 2.05 | 0.102669 | 35 | 35 | 0.08 | 28402550000000 | 2.04 | 0.1161629 | 31
36 | 30 | 0.08 | 35736250000000 | 2.05 | 0.1025864 | 36 | 35 | 0.08 | 28402550000000 | 2.04 | 0.1160667 | 31
37 | 30 | 0.08 | 35736250000000 | 2.05 | 0.1025045 | 37 | 35 | 0.08 | 28402550000000 | 2.04 | 0.1159714 | 31
38 | 30 | 0.08 | 35736250000000 | 2.05 | 0.1024231 | 38 | 35 | 0.08 | 28402550000000 | 2.04 | 0.1158768 | 31
39 | 30 | 0.08 | 35736250000000 | 2.05 | 0.1023424 | 39 | 35 | 0.08 | 28402550000000 | 2.04 | 0.115783 | 31
40 | 30 | 0.08 | 35736250000000 | 2.05 | 0.1022623 | 40 | 35 | 0.08 | 28402550000000 | 2.04 | 0.1156901 | 31
41 | 30 | 0.08 | 35736250000000 | 2.05 | 0.1021828 | 41 | 35 | 0.08 | 28402550000000 | 2.04 | 0.1155979 | 31
42 | 30 | 0.08 | 35736250000000 | 2.05 | 0.1021039 | 42 | 35 | 0.08 | 28402550000000 | 2.04 | 0.1155065 | 31
43 | 30 | 0.08 | 35736250000000 | 2.05 | 0.1020257 | 43 | 35 | 0.08 | 28402550000000 | 2.04 | 0.1154159 | 31
44 | 30 | 0.08 | 35736250000000 | 2.05 | 0.101948 | 44 | 35 | 0.08 | 28402550000000 | 2.04 | 0.115326 | 31
45 | 30 | 0.08 | 35736250000000 | 2.05 | 0.1018709 | 45 | 35 | 0.08 | 28402550000000 | 2.04 | 0.115237 | 31
46 | 30 | 0.08 | 35736250000000 | 2.05 | 0.1017945 | 46 | 35 | 0.08 | 28402550000000 | 2.04 | 0.1151486 | 31
47 | 30 | 0.08 | 35736250000000 | 2.05 | 0.1017186 | 47 | 35 | 0.08 | 28402550000000 | 2.04 | 0.115061 | 31
48 | 30 | 0.08 | 35736250000000 | 2.05 | 0.1016433 | 48 | 35 | 0.08 | 28402550000000 | 2.04 | 0.1149742 | 31
49 | 30 | 0.08 | 35736250000000 | 2.05 | 0.1015685 | 49 | 35 | 0.08 | 28402550000000 | 2.04 | 0.1148881 | 31
50 | 30 | 0.08 | 35736250000000 | 2.05 | 0.1014944 | 50 | 35 | 0.08 | 28402550000000 | 2.04 | 0.1148027 | 31
51 | 30 | 0.08 | 35736250000000 | 2.05 | 0.1014208 | 51 | 35 | 0.08 | 28402550000000 | 2.04 | 0.114718 | 31
52 | 30 | 0.08 | 35736250000000 | 2.05 | 0.1013477 | 52 | 35 | 0.08 | 28402550000000 | 2.04 | 0.1146341 | 31
53 | 30 | 0.08 | 35736250000000 | 2.05 | 0.1012753 | 53 | 35 | 0.08 | 28402550000000 | 2.04 | 0.1145508 | 31
54 | 30 | 0.08 | 35736250000000 | 2.05 | 0.1012034 | 54 | 35 | 0.08 | 28402550000000 | 2.04 | 0.1144683 | 31
55 | 30 | 0.08 | 35736250000000 | 2.05 | 0.101132 | 55 | 35 | 0.08 | 28402550000000 | 2.04 | 0.1143865 | 31
56 | 30 | 0.08 | 35736250000000 | 2.05 | 0.1010612 | 56 | 35 | 0.08 | 28402550000000 | 2.04 | 0.1143053 | 31
57 | 30 | 0.08 | 35736250000000 | 2.05 | 0.1009909 | 57 | 35 | 0.08 | 28402550000000 | 2.04 | 0.1142249 | 31
58 | 30 | 0.08 | 35736250000000 | 2.05 | 0.1009212 | 58 | 35 | 0.08 | 28402550000000 | 2.04 | 0.1141451 | 31
59 | 30 | 0.08 | 35736250000000 | 2.05 | 0.100852 | 59 | 35 | 0.08 | 28402550000000 | 2.04 | 0.114066 | 31
60 | 30 | 0.08 | 35736250000000 | 2.05 | 0.1007833 | 60 | 35 | 0.08 | 28402550000000 | 2.04 | 0.1139876 | 31
61 | 30 | 0.08 | 35736250000000 | 2.05 | 0.1007152 | 61 | 35 | 0.08 | 28402550000000 | 2.04 | 0.1139098 | 31
62 | 30 | 0.08 | 35736250000000 | 2.05 | 0.1006476 | 62 | 35 | 0.08 | 28402550000000 | 2.04 | 0.1138327 | 31
63 | 30 | 0.08 | 35736250000000 | 2.05 | 0.1005805 | 63 | 35 | 0.08 | 28402550000000 | 2.04 | 0.1137563 | 31
64 | 30 | 0.08 | 35736250000000 | 2.05 | 0.1005139 | 64 | 35 | 0.08 | 28402550000000 | 2.04 | 0.1136805 | 31
65 | 30 | 0.08 | 35736250000000 | 2.05 | 0.1004478 | 65 | 35 | 0.08 | 28402550000000 | 2.04 | 0.1136053 | 31
66 | 30 | 0.08 | 35736250000000 | 2.05 | 0.1003822 | 66 | 35 | 0.08 | 28402550000000 | 2.04 | 0.1135308 | 31
67 | 30 | 0.08 | 35736250000000 | 2.05 | 0.1003172 | 67 | 35 | 0.08 | 28402550000000 | 2.04 | 0.1134569 | 31
68 | 30 | 0.08 | 35736250000000 | 2.05 | 0.1002526 | 68 | 35 | 0.08 | 28402550000000 | 2.04 | 0.1133836 | 31
69 | 30 | 0.08 | 35736250000000 | 2.05 | 0.1001885 | 69 | 35 | 0.08 | 28402550000000 | 2.04 | 0.1133109 | 31
70 | 30 | 0.08 | 35736250000000 | 2.05 | 0.100125 | 70 | 35 | 0.08 | 28402550000000 | 2.04 | 0.1132389 | 31
71 | 30 | 0.08 | 35736250000000 | 2.05 | 0.1000619 | 71 | 35 | 0.08 | 28402550000000 | 2.04 | 0.1131675 | 31
72 | 30 | 0.08 | 35736250000000 | 2.05 | 0.09999928 | 72 | 35 | 0.08 | 28402550000000 | 2.04 | 0.1130967 | 31
73 | 30 | 0.08 | 35736250000000 | 2.05 | 0.09993715 | 73 | 35 | 0.08 | 28402550000000 | 2.04 | 0.1130264 | 31
74 | 30 | 0.08 | 35736250000000 | 2.05 | 0.0998755 | 74 | 35 | 0.08 | 28402550000000 | 2.04 | 0.1129568 | 31
75 | 30 | 0.08 | 35736250000000 | 2.05 | 0.09981433 | 75 | 35 | 0.08 | 28402550000000 | 2.04 | 0.1128878 | 31
76 | 30 | 0.08 | 35736250000000 | 2.05 | 0.09975362 | 76 | 35 | 0.08 | 28402550000000 | 2.04 | 0.1128193 | 31
77 | 30 | 0.08 | 35736250000000 | 2.05 | 0.09969338 | 77 | 35 | 0.08 | 28402550000000 | 2.04 | 0.1127514 | 31
78 | 30 | 0.08 | 35736250000000 | 2.05 | 0.0996336 | 78 | 35 | 0.08 | 28402550000000 | 2.04 | 0.1126841 | 31
79 | 30 | 0.08 | 35736250000000 | 2.05 | 0.09957428 | 79 | 35 | 0.08 | 28402550000000 | 2.04 | 0.1126174 | 31
80 | 30 | 0.08 | 35736250000000 | 2.05 | 0.09951542 | 80 | 35 | 0.08 | 28402550000000 | 2.04 | 0.1125512 | 31
81 | 30 | 0.08 | 35736250000000 | 2.05 | 0.099457 | 81 | 35 | 0.08 | 28402550000000 | 2.04 | 0.1124856 | 31
82 | 30 | 0.08 | 35736250000000 | 2.05 | 0.09939904 | 82 | 35 | 0.08 | 28402550000000 | 2.04 | 0.1124206 | 31
83 | 30 | 0.08 | 35736250000000 | 2.05 | 0.09934152 | 83 | 35 | 0.08 | 28402550000000 | 2.04 | 0.1123561 | 31
84 | 30 | 0.08 | 35736250000000 | 2.05 | 0.09928444 | 84 | 35 | 0.08 | 28402550000000 | 2.04 | 0.1122921 | 31
85 | 30 | 0.08 | 35736250000000 | 2.05 | 0.0992278 | 85 | 35 | 0.08 | 28402550000000 | 2.04 | 0.1122287 | 31
86 | 30 | 0.08 | 35736250000000 | 2.05 | 0.09917159 | 86 | 35 | 0.08 | 28402550000000 | 2.04 | 0.1121658 | 31
87 | 30 | 0.08 | 35736250000000 | 2.05 | 0.09911581 | 87 | 35 | 0.08 | 28402550000000 | 2.04 | 0.1121035 | 31
88 | 30 | 0.08 | 35736250000000 | 2.05 | 0.09906046 | 88 | 35 | 0.08 | 28402550000000 | 2.04 | 0.1120417 | 31
89 | 30 | 0.08 | 35736250000000 | 2.05 | 0.09900554 | 89 | 35 | 0.08 | 28402550000000 | 2.04 | 0.1119804 | 31
90 | 30 | 0.08 | 35736250000000 | 2.05 | 0.09895104 | 90 | 35 | 0.08 | 28402550000000 | 2.04 | 0.1119196 | 31
91 | 30 | 0.08 | 35736250000000 | 2.05 | 0.09889695 | 91 | 35 | 0.08 | 28402550000000 | 2.04 | 0.1118593 | 31
92 | 30 | 0.08 | 35736250000000 | 2.05 | 0.09884328 | 92 | 35 | 0.08 | 28402550000000 | 2.04 | 0.1117996 | 31
93 | 30 | 0.08 | 35736250000000 | 2.05 | 0.09879003 | 93 | 35 | 0.08 | 28402550000000 | 2.04 | 0.1117404 | 31
94 | 30 | 0.08 | 35736250000000 | 2.05 | 0.09873718 | 94 | 35 | 0.08 | 28402550000000 | 2.04 | 0.1116816 | 31
95 | 30 | 0.08 | 35736250000000 | 2.05 | 0.09868473 | 95 | 35 | 0.08 | 28402550000000 | 2.04 | 0.1116234 | 31
96 | 30 | 0.08 | 35736250000000 | 2.05 | 0.09863269 | 96 | 35 | 0.08 | 28402550000000 | 2.04 | 0.1115656 | 31
97 | 30 | 0.08 | 35736250000000 | 2.05 | 0.09858105 | 97 | 35 | 0.08 | 28402550000000 | 2.04 | 0.1115083 | 31
98 | 30 | 0.08 | 35736250000000 | 2.05 | 0.0985298 | 98 | 35 | 0.08 | 28402550000000 | 2.04 | 0.1114516 | 31
99 | 30 | 0.08 | 35736250000000 | 2.05 | 0.09847895 | 99 | 35 | 0.08 | 28402550000000 | 2.04 | 0.1113953 | 31
100 | 30 | 0.08 | 35736250000000 | 2.05 | 0.09842848 | 100 | 35 | 0.08 | 28402550000000 | 2.04 | 0.1113394 | 31
101 | 30 | 0.08 | 35736250000000 | 2.05 | 0.09837841 | 101 | 35 | 0.08 | 28402550000000 | 2.04 | 0.1112841 | 31
102 | 30 | 0.08 | 35736250000000 | 2.05 | 0.09832872 | 102 | 35 | 0.08 | 28402550000000 | 2.04 | 0.1112292 | 31
103 | 30 | 0.08 | 35736250000000 | 2.05 | 0.0982794 | 103 | 35 | 0.08 | 28402550000000 | 2.04 | 0.1111748 | 31
104 | 30 | 0.08 | 35736250000000 | 2.05 | 0.09823047 | 104 | 35 | 0.08 | 28402550000000 | 2.04 | 0.1111208 | 31
105 | 30 | 0.08 | 35736250000000 | 2.05 | 0.09818191 | 105 | 35 | 0.08 | 28402550000000 | 2.04 | 0.1110673 | 31
106 | 30 | 0.08 | 35736250000000 | 2.05 | 0.09813373 | 106 | 35 | 0.08 | 28402550000000 | 2.04 | 0.1110143 | 31
107 | 30 | 0.08 | 35736250000000 | 2.05 | 0.09808591 | 107 | 35 | 0.08 | 28402550000000 | 2.04 | 0.1109617 | 31
108 | 30 | 0.08 | 35736250000000 | 2.05 | 0.09803847 | 108 | 35 | 0.08 | 28402550000000 | 2.04 | 0.1109095 | 31
109 | 30 | 0.08 | 35736250000000 | 2.05 | 0.09799138 | 109 | 35 | 0.08 | 28402550000000 | 2.04 | 0.1108578 | 31
110 | 30 | 0.08 | 35736250000000 | 2.05 | 0.09794466 | 110 | 35 | 0.08 | 28402550000000 | 2.04 | 0.1108066 | 31
111 | 30 | 0.08 | 35736250000000 | 2.05 | 0.09789829 | 111 | 35 | 0.08 | 28402550000000 | 2.04 | 0.1107557 | 31
112 | 30 | 0.08 | 35736250000000 | 2.05 | 0.09785228 | 112 | 35 | 0.08 | 28402550000000 | 2.04 | 0.1107053 | 31
113 | 30 | 0.08 | 35736250000000 | 2.05 | 0.09780663 | 113 | 35 | 0.08 | 28402550000000 | 2.04 | 0.1106553 | 31
114 | 30 | 0.08 | 35736250000000 | 2.05 | 0.09776132 | 114 | 35 | 0.08 | 28402550000000 | 2.04 | 0.1106058 | 31
115 | 30 | 0.08 | 35736250000000 | 2.05 | 0.09771636 | 115 | 35 | 0.08 | 28402550000000 | 2.04 | 0.1105566 | 31
116 | 30 | 0.08 | 35736250000000 | 2.05 | 0.09767175 | 116 | 35 | 0.08 | 28402550000000 | 2.04 | 0.1105079 | 31
117 | 30 | 0.08 | 35736250000000 | 2.05 | 0.09762748 | 117 | 35 | 0.08 | 28402550000000 | 2.04 | 0.1104596 | 31
118 | 30 | 0.08 | 35736250000000 | 2.05 | 0.09758354 | 118 | 35 | 0.08 | 28402550000000 | 2.04 | 0.1104117 | 31
119 | 30 | 0.08 | 35736250000000 | 2.05 | 0.09753995 | 119 | 35 | 0.08 | 28402550000000 | 2.04 | 0.1103642 | 31
120 | 30 | 0.08 | 35736250000000 | 2.05 | 0.09749669 | 120 | 35 | 0.08 | 28402550000000 | 2.04 | 0.1103171 | 31
121 | 30 | 0.08 | 35736250000000 | 2.05 | 0.09745376 | 121 | 35 | 0.08 | 28402550000000 | 2.04 | 0.1102704 | 31
122 | 30 | 0.08 | 35736250000000 | 2.05 | 0.09741116 | 122 | 35 | 0.08 | 28402550000000 | 2.04 | 0.1102241 | 31
123 | 30 | 0.08 | 35736250000000 | 2.05 | 0.09736889 | 123 | 35 | 0.08 | 28402550000000 | 2.04 | 0.1101782 | 31
124 | 30 | 0.08 | 35736250000000 | 2.05 | 0.09732694 | 124 | 35 | 0.08 | 28402550000000 | 2.04 | 0.1101327 | 31
125 | 30 | 0.08 | 35736250000000 | 2.05 | 0.09728531 | 125 | 35 | 0.08 | 28402550000000 | 2.04 | 0.1100875 | 31
126 | 30 | 0.08 | 35736250000000 | 2.05 | 0.097244 | 126 | 35 | 0.08 | 28402550000000 | 2.04 | 0.1100428 | 31
127 | 30 | 0.08 | 35736250000000 | 2.05 | 0.09720301 | 127 | 35 | 0.08 | 28402550000000 | 2.04 | 0.1099984 | 31
128 | 30 | 0.08 | 35736250000000 | 2.05 | 0.09716233 | 128 | 35 | 0.08 | 28402550000000 | 2.04 | 0.1099544 | 31
129 | 30 | 0.08 | 35736250000000 | 2.05 | 0.09712197 | 129 | 35 | 0.08 | 28402550000000 | 2.04 | 0.1099108 | 31
130 | 30 | 0.08 | 35736250000000 | 2.05 | 0.09708192 | 130 | 35 | 0.08 | 28402550000000 | 2.04 | 0.1098675 | 31
131 | 30 | 0.08 | 35736250000000 | 2.05 | 0.09704217 | 131 | 35 | 0.08 | 28402550000000 | 2.04 | 0.1098246 | 31
132 | 30 | 0.08 | 35736250000000 | 2.05 | 0.09700273 | 132 | 35 | 0.08 | 28402550000000 | 2.04 | 0.1097821 | 31
133 | 30 | 0.08 | 35736250000000 | 2.05 | 0.09696359 | 133 | 35 | 0.08 | 28402550000000 | 2.04 | 0.1097399 | 31
134 | 30 | 0.08 | 35736250000000 | 2.05 | 0.09692475 | 134 | 35 | 0.08 | 28402550000000 | 2.04 | 0.1096981 | 31
135 | 30 | 0.08 | 35736250000000 | 2.05 | 0.0968862 | 135 | 35 | 0.08 | 28402550000000 | 2.04 | 0.1096567 | 31
136 | 30 | 0.08 | 35736250000000 | 2.05 | 0.09684796 | 136 | 35 | 0.08 | 28402550000000 | 2.04 | 0.1096156 | 31
137 | 30 | 0.08 | 35736250000000 | 2.05 | 0.09681 | 137 | 35 | 0.08 | 28402550000000 | 2.04 | 0.1095748 | 31
138 | 30 | 0.08 | 35736250000000 | 2.05 | 0.09677234 | 138 | 35 | 0.08 | 28402550000000 | 2.04 | 0.1095344 | 31
139 | 30 | 0.08 | 35736250000000 | 2.05 | 0.09673497 | 139 | 35 | 0.08 | 28402550000000 | 2.04 | 0.1094943 | 31
140 | 30 | 0.08 | 35736250000000 | 2.05 | 0.09669788 | 140 | 35 | 0.08 | 28402550000000 | 2.04 | 0.1094546 | 31
141 | 30 | 0.08 | 35736250000000 | 2.05 | 0.09666108 | 141 | 35 | 0.08 | 28402550000000 | 2.04 | 0.1094152 | 31
142 | 30 | 0.08 | 35736250000000 | 2.05 | 0.09662456 | 142 | 35 | 0.08 | 28402550000000 | 2.04 | 0.1093761 | 31
143 | 30 | 0.08 | 35736250000000 | 2.05 | 0.09658832 | 143 | 35 | 0.08 | 28402550000000 | 2.04 | 0.1093374 | 31
144 | 30 | 0.08 | 35736250000000 | 2.05 | 0.09655236 | 144 | 35 | 0.08 | 28402550000000 | 2.04 | 0.109299 | 31
145 | 30 | 0.08 | 35736250000000 | 2.05 | 0.09651668 | 145 | 35 | 0.08 | 28402550000000 | 2.04 | 0.1092609 | 31
146 | 30 | 0.08 | 35736250000000 | 2.05 | 0.09648126 | 146 | 35 | 0.08 | 28402550000000 | 2.04 | 0.1092232 | 31
147 | 30 | 0.08 | 35736250000000 | 2.05 | 0.09644612 | 147 | 35 | 0.08 | 28402550000000 | 2.04 | 0.1091857 | 31
148 | 30 | 0.08 | 35736250000000 | 2.05 | 0.09641125 | 148 | 35 | 0.08 | 28402550000000 | 2.04 | 0.1091486 | 31
149 | 30 | 0.08 | 35736250000000 | 2.05 | 0.09637665 | 149 | 35 | 0.08 | 28402550000000 | 2.04 | 0.1091118 | 31
150 | 30 | 0.08 | 35736250000000 | 2.05 | 0.09634231 | 150 | 35 | 0.08 | 28402550000000 | 2.04 | 0.1090753 | 31
151 | 30 | 0.08 | 35736250000000 | 2.05 | 0.09630824 | 151 | 35 | 0.08 | 28402550000000 | 2.04 | 0.1090391 | 31
152 | 30 | 0.08 | 35736250000000 | 2.05 | 0.09627442 | 152 | 35 | 0.08 | 28402550000000 | 2.04 | 0.1090032 | 31
153 | 30 | 0.08 | 35736250000000 | 2.05 | 0.09624087 | 153 | 35 | 0.08 | 28402550000000 | 2.04 | 0.1089677 | 31
154 | 30 | 0.08 | 35736250000000 | 2.05 | 0.09620757 | 154 | 35 | 0.08 | 28402550000000 | 2.04 | 0.1089324 | 31
155 | 30 | 0.08 | 35736250000000 | 2.05 | 0.09617453 | 155 | 35 | 0.08 | 28402550000000 | 2.04 | 0.1088974 | 31
156 | 30 | 0.08 | 35736250000000 | 2.05 | 0.09614175 | 156 | 35 | 0.08 | 28402550000000 | 2.04 | 0.1088627 | 31
157 | 30 | 0.08 | 35736250000000 | 2.05 | 0.09610921 | 157 | 35 | 0.08 | 28402550000000 | 2.04 | 0.1088283 | 31
158 | 30 | 0.08 | 35736250000000 | 2.05 | 0.09607692 | 158 | 35 | 0.08 | 28402550000000 | 2.04 | 0.1087942 | 31
159 | 30 | 0.08 | 35736250000000 | 2.05 | 0.09604488 | 159 | 35 | 0.08 | 28402550000000 | 2.04 | 0.1087604 | 31
160 | 30 | 0.08 | 35736250000000 | 2.05 | 0.09601309 | 160 | 35 | 0.08 | 28402550000000 | 2.04 | 0.1087269 | 31
161 | 30 | 0.08 | 35736250000000 | 2.05 | 0.09598154 | 161 | 35 | 0.08 | 28402550000000 | 2.04 | 0.1086937 | 31
162 | 30 | 0.08 | 35736250000000 | 2.05 | 0.09595023 | 162 | 35 | 0.08 | 28402550000000 | 2.04 | 0.1086607 | 31
163 | 30 | 0.08 | 35736250000000 | 2.05 | 0.09591917 | 163 | 35 | 0.08 | 28402550000000 | 2.04 | 0.108628 | 31
164 | 30 | 0.08 | 35736250000000 | 2.05 | 0.09588834 | 164 | 35 | 0.08 | 28402550000000 | 2.04 | 0.1085956 | 31
165 | 30 | 0.08 | 35736250000000 | 2.05 | 0.09585775 | 165 | 35 | 0.08 | 28402550000000 | 2.04 | 0.1085635 | 31
166 | 30 | 0.08 | 35736250000000 | 2.05 | 0.09582739 | 166 | 35 | 0.08 | 28402550000000 | 2.04 | 0.1085317 | 31
167 | 30 | 0.08 | 35736250000000 | 2.05 | 0.09579726 | 167 | 35 | 0.08 | 28402550000000 | 2.04 | 0.1085001 | 31
168 | 30 | 0.08 | 35736250000000 | 2.05 | 0.09576737 | 168 | 35 | 0.08 | 28402550000000 | 2.04 | 0.1084688 | 31
169 | 30 | 0.08 | 35736250000000 | 2.05 | 0.09573771 | 169 | 35 | 0.08 | 28402550000000 | 2.04 | 0.1084377 | 31
170 | 30 | 0.08 | 35736250000000 | 2.05 | 0.09570827 | 170 | 35 | 0.08 | 28402550000000 | 2.04 | 0.1084069 | 31
171 | 30 | 0.08 | 35736250000000 | 2.05 | 0.09567906 | 171 | 35 | 0.08 | 28402550000000 | 2.04 | 0.1083764 | 31
172 | 30 | 0.08 | 35736250000000 | 2.05 | 0.09565007 | 172 | 35 | 0.08 | 28402550000000 | 2.04 | 0.1083461 | 31
173 | 30 | 0.08 | 35736250000000 | 2.05 | 0.09562131 | 173 | 35 | 0.08 | 28402550000000 | 2.04 | 0.1083161 | 31
174 | 30 | 0.08 | 35736250000000 | 2.05 | 0.09559276 | 174 | 35 | 0.08 | 28402550000000 | 2.04 | 0.1082863 | 31
175 | 30 | 0.08 | 35736250000000 | 2.05 | 0.09556444 | 175 | 35 | 0.08 | 28402550000000 | 2.04 | 0.1082568 | 31
176 | 30 | 0.08 | 35736250000000 | 2.05 | 0.09553633 | 176 | 35 | 0.08 | 28402550000000 | 2.04 | 0.1082276 | 31
177 | 30 | 0.08 | 35736250000000 | 2.05 | 0.09550844 | 177 | 35 | 0.08 | 28402550000000 | 2.04 | 0.1081986 | 31
178 | 30 | 0.08 | 35736250000000 | 2.05 | 0.09548076 | 178 | 35 | 0.08 | 28402550000000 | 2.04 | 0.1081698 | 31
179 | 30 | 0.08 | 35736250000000 | 2.05 | 0.09545329 | 179 | 35 | 0.08 | 28402550000000 | 2.04 | 0.1081413 | 31
180 | 30 | 0.08 | 35736250000000 | 2.05 | 0.09542604 | 180 | 35 | 0.08 | 28402550000000 | 2.04 | 0.108113 | 31
181 | 30 | 0.08 | 35736250000000 | 2.05 | 0.09539899 | 181 | 35 | 0.08 | 28402550000000 | 2.04 | 0.108085 | 31
182 | 30 | 0.08 | 35736250000000 | 2.05 | 0.09537215 | 182 | 35 | 0.08 | 28402550000000 | 2.04 | 0.1080572 | 31
183 | 30 | 0.08 | 35736250000000 | 2.05 | 0.09534552 | 183 | 35 | 0.08 | 28402550000000 | 2.04 | 0.1080296 | 31
184 | 30 | 0.08 | 35736250000000 | 2.05 | 0.09531909 | 184 | 35 | 0.08 | 28402550000000 | 2.04 | 0.1080022 | 31
185 | 30 | 0.08 | 35736250000000 | 2.05 | 0.09529287 | 185 | 35 | 0.08 | 28402550000000 | 2.04 | 0.1079751 | 31
186 | 30 | 0.08 | 35736250000000 | 2.05 | 0.09526684 | 186 | 35 | 0.08 | 28402550000000 | 2.04 | 0.1079483 | 31
187 | 30 | 0.08 | 35736250000000 | 2.05 | 0.09524102 | 187 | 35 | 0.08 | 28402550000000 | 2.04 | 0.1079216 | 31
188 | 30 | 0.08 | 35736250000000 | 2.05 | 0.09521539 | 188 | 35 | 0.08 | 28402550000000 | 2.04 | 0.1078952 | 31
189 | 30 | 0.08 | 35736250000000 | 2.05 | 0.09518996 | 189 | 35 | 0.08 | 28402550000000 | 2.04 | 0.107869 | 31
190 | 30 | 0.08 | 35736250000000 | 2.05 | 0.09516472 | 190 | 35 | 0.08 | 28402550000000 | 2.04 | 0.107843 | 31
191 | 30 | 0.08 | 35736250000000 | 2.05 | 0.09513968 | 191 | 35 | 0.08 | 28402550000000 | 2.04 | 0.1078173 | 31
192 | 30 | 0.08 | 35736250000000 | 2.05 | 0.09511483 | 192 | 35 | 0.08 | 28402550000000 | 2.04 | 0.1077917 | 31
193 | 30 | 0.08 | 35736250000000 | 2.05 | 0.09509017 | 193 | 35 | 0.08 | 28402550000000 | 2.04 | 0.1077664 | 31
194 | 30 | 0.08 | 35736250000000 | 2.05 | 0.0950657 | 194 | 35 | 0.08 | 28402550000000 | 2.04 | 0.1077413 | 31
195 | 30 | 0.08 | 35736250000000 | 2.05 | 0.09504142 | 195 | 35 | 0.08 | 28402550000000 | 2.04 | 0.1077164 | 31
196 | 30 | 0.08 | 35736250000000 | 2.05 | 0.09501732 | 196 | 35 | 0.08 | 28402550000000 | 2.04 | 0.1076917 | 31
197 | 30 | 0.08 | 35736250000000 | 2.05 | 0.09499341 | 197 | 35 | 0.08 | 28402550000000 | 2.04 | 0.1076672 | 31
198 | 30 | 0.08 | 35736250000000 | 2.05 | 0.09496968 | 198 | 35 | 0.08 | 28402550000000 | 2.04 | 0.107643 | 31
199 | 30 | 0.08 | 35736250000000 | 2.05 | 0.09494614 | 199 | 35 | 0.08 | 28402550000000 | 2.04 | 0.1076189 | 31
200 | 30 | 0.08 | 35736250000000 | 2.05 | 0.09492277 | 200 | 35 | 0.08 | 28402550000000 | 2.04 | 0.1075951 | 31
201 | 30 | 0.08 | 35736250000000 | 2.05 | 0.09489959 | 201 | 35 | 0.08 | 28402550000000 | 2.04 | 0.1075714 | 31
202 | 30 | 0.08 | 35736250000000 | 2.05 | 0.09487658 | 202 | 35 | 0.08 | 28402550000000 | 2.04 | 0.1075479 | 31
203 | 30 | 0.08 | 35736250000000 | 2.05 | 0.09485375 | 203 | 35 | 0.08 | 28402550000000 | 2.04 | 0.1075247 | 31
204 | 30 | 0.08 | 35736250000000 | 2.05 | 0.09483109 | 204 | 35 | 0.08 | 28402550000000 | 2.04 | 0.1075016 | 31
205 | 30 | 0.08 | 35736250000000 | 2.05 | 0.09480861 | 205 | 35 | 0.08 | 28402550000000 | 2.04 | 0.1074788 | 31
206 | 30 | 0.08 | 35736250000000 | 2.05 | 0.0947863 | 206 | 35 | 0.08 | 28402550000000 | 2.04 | 0.1074561 | 31
207 | 30 | 0.08 | 35736250000000 | 2.05 | 0.09476416 | 207 | 35 | 0.08 | 28402550000000 | 2.04 | 0.1074336 | 31
208 | 30 | 0.08 | 35736250000000 | 2.05 | 0.09474219 | 208 | 35 | 0.08 | 28402550000000 | 2.04 | 0.1074113 | 31
209 | 30 | 0.08 | 35736250000000 | 2.05 | 0.09472039 | 209 | 35 | 0.08 | 28402550000000 | 2.04 | 0.1073892 | 31
210 | 30 | 0.08 | 35736250000000 | 2.05 | 0.09469876 | 210 | 35 | 0.08 | 28402550000000 | 2.04 | 0.1073673 | 31
211 | 30 | 0.08 | 35736250000000 | 2.05 | 0.09467729 | 211 | 35 | 0.08 | 28402550000000 | 2.04 | 0.1073456 | 31
212 | 30 | 0.08 | 35736250000000 | 2.05 | 0.09465598 | 212 | 35 | 0.08 | 28402550000000 | 2.04 | 0.107324 | 31
213 | 30 | 0.08 | 35736250000000 | 2.05 | 0.09463485 | 213 | 35 | 0.08 | 28402550000000 | 2.04 | 0.1073027 | 31
214 | 30 | 0.08 | 35736250000000 | 2.05 | 0.09461387 | 214 | 35 | 0.08 | 28402550000000 | 2.04 | 0.1072815 | 31
215 | 30 | 0.08 | 35736250000000 | 2.05 | 0.09459305 | 215 | 35 | 0.08 | 28402550000000 | 2.04 | 0.1072605 | 31
216 | 30 | 0.08 | 35736250000000 | 2.05 | 0.09457239 | 216 | 35 | 0.08 | 28402550000000 | 2.04 | 0.1072396 | 31
217 | 30 | 0.08 | 35736250000000 | 2.05 | 0.0945519 | 217 | 35 | 0.08 | 28402550000000 | 2.04 | 0.107219 | 31
218 | 30 | 0.08 | 35736250000000 | 2.05 | 0.09453155 | 218 | 35 | 0.08 | 28402550000000 | 2.04 | 0.1071985 | 31
219 | 30 | 0.08 | 35736250000000 | 2.05 | 0.09451137 | 219 | 35 | 0.08 | 28402550000000 | 2.04 | 0.1071782 | 31
220 | 30 | 0.08 | 35736250000000 | 2.05 | 0.09449134 | 220 | 35 | 0.08 | 28402550000000 | 2.04 | 0.1071581 | 31
221 | 30 | 0.08 | 35736250000000 | 2.05 | 0.09447146 | 221 | 35 | 0.08 | 28402550000000 | 2.04 | 0.1071381 | 31
222 | 30 | 0.08 | 35736250000000 | 2.05 | 0.09445174 | 222 | 35 | 0.08 | 28402550000000 | 2.04 | 0.1071183 | 31
223 | 30 | 0.08 | 35736250000000 | 2.05 | 0.09443217 | 223 | 35 | 0.08 | 28402550000000 | 2.04 | 0.1070987 | 31
224 | 30 | 0.08 | 35736250000000 | 2.05 | 0.09441274 | 224 | 35 | 0.08 | 28402550000000 | 2.04 | 0.1070793 | 31
225 | 30 | 0.08 | 35736250000000 | 2.05 | 0.09439347 | 225 | 35 | 0.08 | 28402550000000 | 2.04 | 0.10706 | 31
226 | 30 | 0.08 | 35736250000000 | 2.05 | 0.09437434 | 226 | 35 | 0.08 | 28402550000000 | 2.04 | 0.1070408 | 31
227 | 30 | 0.08 | 35736250000000 | 2.05 | 0.09435536 | 227 | 35 | 0.08 | 28402550000000 | 2.04 | 0.1070219 | 31
228 | 30 | 0.08 | 35736250000000 | 2.05 | 0.09433653 | 228 | 35 | 0.08 | 28402550000000 | 2.04 | 0.1070031 | 31
229 | 30 | 0.08 | 35736250000000 | 2.05 | 0.09431784 | 229 | 35 | 0.08 | 28402550000000 | 2.04 | 0.1069844 | 31
230 | 30 | 0.08 | 35736250000000 | 2.05 | 0.09429929 | 230 | 35 | 0.08 | 28402550000000 | 2.04 | 0.1069659 | 31
231 | 30 | 0.08 | 35736250000000 | 2.05 | 0.09428089 | 231 | 35 | 0.08 | 28402550000000 | 2.04 | 0.1069476 | 31
232 | 30 | 0.08 | 35736250000000 | 2.05 | 0.09426263 | 232 | 35 | 0.08 | 28402550000000 | 2.04 | 0.1069294 | 31
233 | 30 | 0.08 | 35736250000000 | 2.05 | 0.09424451 | 233 | 35 | 0.08 | 28402550000000 | 2.04 | 0.1069114 | 31
234 | 30 | 0.08 | 35736250000000 | 2.05 | 0.09422652 | 234 | 35 | 0.08 | 28402550000000 | 2.04 | 0.1068935 | 31
235 | 30 | 0.08 | 35736250000000 | 2.05 | 0.09420868 | 235 | 35 | 0.08 | 28402550000000 | 2.04 | 0.1068758 | 31
236 | 30 | 0.08 | 35736250000000 | 2.05 | 0.09419097 | 236 | 35 | 0.08 | 28402550000000 | 2.04 | 0.1068582 | 31
237 | 30 | 0.08 | 35736250000000 | 2.05 | 0.0941734 | 237 | 35 | 0.08 | 28402550000000 | 2.04 | 0.1068408 | 31
238 | 30 | 0.08 | 35736250000000 | 2.05 | 0.09415596 | 238 | 35 | 0.08 | 28402550000000 | 2.04 | 0.1068235 | 31
239 | 30 | 0.08 | 35736250000000 | 2.05 | 0.09413865 | 239 | 35 | 0.08 | 28402550000000 | 2.04 | 0.1068064 | 31
240 | 30 | 0.08 | 35736250000000 | 2.05 | 0.09412148 | 240 | 35 | 0.08 | 28402550000000 | 2.04 | 0.1067894 | 31
241 | 30 | 0.08 | 35736250000000 | 2.05 | 0.09410444 | 241 | 35 | 0.08 | 28402550000000 | 2.04 | 0.1067726 | 31
242 | 30 | 0.08 | 35736250000000 | 2.05 | 0.09408753 | 242 | 35 | 0.08 | 28402550000000 | 2.04 | 0.1067559 | 31
243 | 30 | 0.08 | 35736250000000 | 2.05 | 0.09407075 | 243 | 35 | 0.08 | 28402550000000 | 2.04 | 0.1067393 | 31
244 | 30 | 0.08 | 35736250000000 | 2.05 | 0.0940541 | 244 | 35 | 0.08 | 28402550000000 | 2.04 | 0.1067229 | 31
245 | 30 | 0.08 | 35736250000000 | 2.05 | 0.09403758 | 245 | 35 | 0.08 | 28402550000000 | 2.04 | 0.1067067 | 31
246 | 30 | 0.08 | 35736250000000 | 2.05 | 0.09402118 | 246 | 35 | 0.08 | 28402550000000 | 2.04 | 0.1066905 | 31
247 | 30 | 0.08 | 35736250000000 | 2.05 | 0.09400491 | 247 | 35 | 0.08 | 28402550000000 | 2.04 | 0.1066745 | 31
248 | 30 | 0.08 | 35736250000000 | 2.05 | 0.09398877 | 248 | 35 | 0.08 | 28402550000000 | 2.04 | 0.1066587 | 31
249 | 30 | 0.08 | 35736250000000 | 2.05 | 0.09397275 | 249 | 35 | 0.08 | 28402550000000 | 2.04 | 0.1066429 | 31
250 | 30 | 0.08 | 35736250000000 | 2.05 | 0.09395685 | 250 | 35 | 0.08 | 28402550000000 | 2.04 | 0.1066273 | 31
251 | 30 | 0.08 | 35736250000000 | 2.05 | 0.09394107 | 251 | 35 | 0.08 | 28402550000000 | 2.04 | 0.1066119 | 31
252 | 30 | 0.08 | 35736250000000 | 2.05 | 0.09392542 | 252 | 35 | 0.08 | 28402550000000 | 2.04 | 0.1065965 | 31
253 | 30 | 0.08 | 35736250000000 | 2.05 | 0.09390988 | 253 | 35 | 0.08 | 28402550000000 | 2.04 | 0.1065813 | 31
254 | 30 | 0.08 | 35736250000000 | 2.05 | 0.09389446 | 254 | 35 | 0.08 | 28402550000000 | 2.04 | 0.1065662 | 31
255 | 30 | 0.08 | 35736250000000 | 2.05 | 0.09387916 | 255 | 35 | 0.08 | 28402550000000 | 2.04 | 0.1065513 | 31
256 | 30 | 0.08 | 35736250000000 | 2.05 | 0.09386398 | 256 | 35 | 0.08 | 28402550000000 | 2.04 | 0.1065365 | 31
257 | 30 | 0.08 | 35736250000000 | 2.05 | 0.09384892 | 257 | 35 | 0.08 | 28402550000000 | 2.04 | 0.1065218 | 31
258 | 30 | 0.08 | 35736250000000 | 2.05 | 0.09383397 | 258 | 35 | 0.08 | 28402550000000 | 2.04 | 0.1065072 | 31
259 | 30 | 0.08 | 35736250000000 | 2.05 | 0.09381914 | 259 | 35 | 0.08 | 28402550000000 | 2.04 | 0.1064927 | 31
260 | 30 | 0.08 | 35736250000000 | 2.05 | 0.09380441 | 260 | 35 | 0.08 | 28402550000000 | 2.04 | 0.1064784 | 31
261 | 30 | 0.08 | 35736250000000 | 2.05 | 0.09378981 | 261 | 35 | 0.08 | 28402550000000 | 2.04 | 0.1064642 | 31
262 | 30 | 0.08 | 35736250000000 | 2.05 | 0.09377531 | 262 | 35 | 0.08 | 28402550000000 | 2.04 | 0.1064501 | 31
263 | 30 | 0.08 | 35736250000000 | 2.05 | 0.09376093 | 263 | 35 | 0.08 | 28402550000000 | 2.04 | 0.1064362 | 31
264 | 30 | 0.08 | 35736250000000 | 2.05 | 0.09374665 | 264 | 35 | 0.08 | 28402550000000 | 2.04 | 0.1064223 | 31
265 | 30 | 0.08 | 35736250000000 | 2.05 | 0.09373249 | 265 | 35 | 0.08 | 28402550000000 | 2.04 | 0.1064086 | 31
266 | 30 | 0.08 | 35736250000000 | 2.05 | 0.09371843 | 266 | 35 | 0.08 | 28402550000000 | 2.04 | 0.106395 | 31
267 | 30 | 0.08 | 35736250000000 | 2.05 | 0.09370448 | 267 | 35 | 0.08 | 28402550000000 | 2.04 | 0.1063815 | 31
268 | 30 | 0.08 | 35736250000000 | 2.05 | 0.09369064 | 268 | 35 | 0.08 | 28402550000000 | 2.04 | 0.1063681 | 31
269 | 30 | 0.08 | 35736250000000 | 2.05 | 0.09367691 | 269 | 35 | 0.08 | 28402550000000 | 2.04 | 0.1063548 | 31
270 | 30 | 0.08 | 35736250000000 | 2.05 | 0.09366328 | 270 | 35 | 0.08 | 28402550000000 | 2.04 | 0.1063416 | 31
271 | 30 | 0.08 | 35736250000000 | 2.05 | 0.09364975 | 271 | 35 | 0.08 | 28402550000000 | 2.04 | 0.1063286 | 31
272 | 30 | 0.08 | 35736250000000 | 2.05 | 0.09363633 | 272 | 35 | 0.08 | 28402550000000 | 2.04 | 0.1063157 | 31
273 | 30 | 0.08 | 35736250000000 | 2.05 | 0.09362301 | 273 | 35 | 0.08 | 28402550000000 | 2.04 | 0.1063028 | 31
274 | 30 | 0.08 | 35736250000000 | 2.05 | 0.0936098 | 274 | 35 | 0.08 | 28402550000000 | 2.04 | 0.1062901 | 31
275 | 30 | 0.08 | 35736250000000 | 2.05 | 0.09359668 | 275 | 35 | 0.08 | 28402550000000 | 2.04 | 0.1062775 | 31
276 | 30 | 0.08 | 35736250000000 | 2.05 | 0.09358367 | 276 | 35 | 0.08 | 28402550000000 | 2.04 | 0.106265 | 31
277 | 30 | 0.08 | 35736250000000 | 2.05 | 0.09357075 | 277 | 35 | 0.08 | 28402550000000 | 2.04 | 0.1062526 | 31
278 | 30 | 0.08 | 35736250000000 | 2.05 | 0.09355794 | 278 | 35 | 0.08 | 28402550000000 | 2.04 | 0.1062403 | 31
279 | 30 | 0.08 | 35736250000000 | 2.05 | 0.09354522 | 279 | 35 | 0.08 | 28402550000000 | 2.04 | 0.1062281 | 31
280 | 30 | 0.08 | 35736250000000 | 2.05 | 0.0935326 | 280 | 35 | 0.08 | 28402550000000 | 2.04 | 0.106216 | 31
281 | 30 | 0.08 | 35736250000000 | 2.05 | 0.09352008 | 281 | 35 | 0.08 | 28402550000000 | 2.04 | 0.106204 | 31
282 | 30 | 0.08 | 35736250000000 | 2.05 | 0.09350765 | 282 | 35 | 0.08 | 28402550000000 | 2.04 | 0.1061922 | 31
283 | 30 | 0.08 | 35736250000000 | 2.05 | 0.09349532 | 283 | 35 | 0.08 | 28402550000000 | 2.04 | 0.1061804 | 31
284 | 30 | 0.08 | 35736250000000 | 2.05 | 0.09348308 | 284 | 35 | 0.08 | 28402550000000 | 2.04 | 0.1061687 | 31
285 | 30 | 0.08 | 35736250000000 | 2.05 | 0.09347094 | 285 | 35 | 0.08 | 28402550000000 | 2.04 | 0.1061571 | 31
286 | 30 | 0.08 | 35736250000000 | 2.05 | 0.09345889 | 286 | 35 | 0.08 | 28402550000000 | 2.04 | 0.1061456 | 31
287 | 30 | 0.08 | 35736250000000 | 2.05 | 0.09344693 | 287 | 35 | 0.08 | 28402550000000 | 2.04 | 0.1061342 | 31
288 | 30 | 0.08 | 35736250000000 | 2.05 | 0.09343507 | 288 | 35 | 0.08 | 28402550000000 | 2.04 | 0.1061229 | 31
289 | 30 | 0.08 | 35736250000000 | 2.05 | 0.09342329 | 289 | 35 | 0.08 | 28402550000000 | 2.04 | 0.1061117 | 31
290 | 30 | 0.08 | 35736250000000 | 2.05 | 0.09341161 | 290 | 35 | 0.08 | 28402550000000 | 2.04 | 0.1061006 | 31
291 | 30 | 0.08 | 35736250000000 | 2.05 | 0.09340001 | 291 | 35 | 0.08 | 28402550000000 | 2.04 | 0.1060896 | 31
292 | 30 | 0.08 | 35736250000000 | 2.05 | 0.09338851 | 292 | 35 | 0.08 | 28402550000000 | 2.04 | 0.1060787 | 31
293 | 30 | 0.08 | 35736250000000 | 2.05 | 0.09337709 | 293 | 35 | 0.08 | 28402550000000 | 2.04 | 0.1060679 | 31
294 | 30 | 0.08 | 35736250000000 | 2.05 | 0.09336576 | 294 | 35 | 0.08 | 28402550000000 | 2.04 | 0.1060572 | 31
295 | 30 | 0.08 | 35736250000000 | 2.05 | 0.09335452 | 295 | 35 | 0.08 | 28402550000000 | 2.04 | 0.1060465 | 31
296 | 30 | 0.08 | 35736250000000 | 2.05 | 0.09334336 | 296 | 35 | 0.08 | 28402550000000 | 2.04 | 0.106036 | 31
297 | 30 | 0.08 | 35736250000000 | 2.05 | 0.09333229 | 297 | 35 | 0.08 | 28402550000000 | 2.04 | 0.1060255 | 31
298 | 30 | 0.08 | 35736250000000 | 2.05 | 0.0933213 | 298 | 35 | 0.08 | 28402550000000 | 2.04 | 0.1060151 | 31
299 | 30 | 0.08 | 35736250000000 | 2.05 | 0.0933104 | 299 | 35 | 0.08 | 28402550000000 | 2.04 | 0.1060048 | 31
300 | 30 | 0.08 | 35736250000000 | 2.05 | 0.09329958 | 300 | 35 | 0.08 | 28402550000000 | 2.04 | 0.1059946 | 31
301 | 30 | 0.08 | 35736250000000 | 2.05 | 0.09328885 | 301 | 35 | 0.08 | 28402550000000 | 2.04 | 0.1059845 | 31
302 | 30 | 0.08 | 35736250000000 | 2.05 | 0.0932782 | 302 | 35 | 0.08 | 28402550000000 | 2.04 | 0.1059745 | 31
303 | 30 | 0.08 | 35736250000000 | 2.05 | 0.09326762 | 303 | 35 | 0.08 | 28402550000000 | 2.04 | 0.1059646 | 31
304 | 30 | 0.08 | 35736250000000 | 2.05 | 0.09325713 | 304 | 35 | 0.08 | 28402550000000 | 2.04 | 0.1059547 | 31
305 | 30 | 0.08 | 35736250000000 | 2.05 | 0.09324672 | 305 | 35 | 0.08 | 28402550000000 | 2.04 | 0.1059449 | 31
306 | 30 | 0.08 | 35736250000000 | 2.05 | 0.09323639 | 306 | 35 | 0.08 | 28402550000000 | 2.04 | 0.1059352 | 31
307 | 30 | 0.08 | 35736250000000 | 2.05 | 0.09322614 | 307 | 35 | 0.08 | 28402550000000 | 2.04 | 0.1059256 | 31
308 | 30 | 0.08 | 35736250000000 | 2.05 | 0.09321597 | 308 | 35 | 0.08 | 28402550000000 | 2.04 | 0.1059161 | 31
309 | 30 | 0.08 | 35736250000000 | 2.05 | 0.09320588 | 309 | 35 | 0.08 | 28402550000000 | 2.04 | 0.1059067 | 31
310 | 30 | 0.08 | 35736250000000 | 2.05 | 0.09319586 | 310 | 35 | 0.08 | 28402550000000 | 2.04 | 0.1058973 | 31
311 | 30 | 0.08 | 35736250000000 | 2.05 | 0.09318592 | 311 | 35 | 0.08 | 28402550000000 | 2.04 | 0.105888 | 31
312 | 30 | 0.08 | 35736250000000 | 2.05 | 0.09317606 | 312 | 35 | 0.08 | 28402550000000 | 2.04 | 0.1058788 | 31
313 | 30 | 0.08 | 35736250000000 | 2.05 | 0.09316627 | 313 | 35 | 0.08 | 28402550000000 | 2.04 | 0.1058697 | 31
314 | 30 | 0.08 | 35736250000000 | 2.05 | 0.09315656 | 314 | 35 | 0.08 | 28402550000000 | 2.04 | 0.1058606 | 31
315 | 30 | 0.08 | 35736250000000 | 2.05 | 0.09314692 | 315 | 35 | 0.08 | 28402550000000 | 2.04 | 0.1058516 | 31
316 | 30 | 0.08 | 35736250000000 | 2.05 | 0.09313735 | 316 | 35 | 0.08 | 28402550000000 | 2.04 | 0.1058427 | 31
317 | 30 | 0.08 | 35736250000000 | 2.05 | 0.09312786 | 317 | 35 | 0.08 | 28402550000000 | 2.04 | 0.1058339 | 31
318 | 30 | 0.08 | 35736250000000 | 2.05 | 0.09311844 | 318 | 35 | 0.08 | 28402550000000 | 2.04 | 0.1058252 | 31
319 | 30 | 0.08 | 35736250000000 | 2.05 | 0.0931091 | 319 | 35 | 0.08 | 28402550000000 | 2.04 | 0.1058165 | 31
320 | 30 | 0.08 | 35736250000000 | 2.05 | 0.09309982 | 320 | 35 | 0.08 | 28402550000000 | 2.04 | 0.1058079 | 31
321 | 30 | 0.08 | 35736250000000 | 2.05 | 0.09309062 | 321 | 35 | 0.08 | 28402550000000 | 2.04 | 0.1057994 | 31
322 | 30 | 0.08 | 35736250000000 | 2.05 | 0.09308149 | 322 | 35 | 0.08 | 28402550000000 | 2.04 | 0.1057909 | 31
323 | 30 | 0.08 | 35736250000000 | 2.05 | 0.09307243 | 323 | 35 | 0.08 | 28402550000000 | 2.04 | 0.1057825 | 31
324 | 30 | 0.08 | 35736250000000 | 2.05 | 0.09306343 | 324 | 35 | 0.08 | 28402550000000 | 2.04 | 0.1057742 | 31
325 | 30 | 0.08 | 35736250000000 | 2.05 | 0.09305451 | 325 | 35 | 0.08 | 28402550000000 | 2.04 | 0.1057659 | 31
326 | 30 | 0.08 | 35736250000000 | 2.05 | 0.09304565 | 326 | 35 | 0.08 | 28402550000000 | 2.04 | 0.1057578 | 31
327 | 30 | 0.08 | 35736250000000 | 2.05 | 0.09303687 | 327 | 35 | 0.08 | 28402550000000 | 2.04 | 0.1057497 | 31
328 | 30 | 0.08 | 35736250000000 | 2.05 | 0.09302815 | 328 | 35 | 0.08 | 28402550000000 | 2.04 | 0.1057416 | 31
329 | 30 | 0.08 | 35736250000000 | 2.05 | 0.09301949 | 329 | 35 | 0.08 | 28402550000000 | 2.04 | 0.1057337 | 31
330 | 30 | 0.08 | 35736250000000 | 2.05 | 0.0930109 | 330 | 35 | 0.08 | 28402550000000 | 2.04 | 0.1057258 | 31
331 | 30 | 0.08 | 35736250000000 | 2.05 | 0.09300238 | 331 | 35 | 0.08 | 28402550000000 | 2.04 | 0.1057179 | 31
332 | 30 | 0.08 | 35736250000000 | 2.05 | 0.09299393 | 332 | 35 | 0.08 | 28402550000000 | 2.04 | 0.1057101 | 31
333 | 30 | 0.08 | 35736250000000 | 2.05 | 0.09298554 | 333 | 35 | 0.08 | 28402550000000 | 2.04 | 0.1057024 | 31
334 | 30 | 0.08 | 35736250000000 | 2.05 | 0.09297721 | 334 | 35 | 0.08 | 28402550000000 | 2.04 | 0.1056948 | 31
335 | 30 | 0.08 | 35736250000000 | 2.05 | 0.09296895 | 335 | 35 | 0.08 | 28402550000000 | 2.04 | 0.1056872 | 31
336 | 30 | 0.08 | 35736250000000 | 2.05 | 0.09296075 | 336 | 35 | 0.08 | 28402550000000 | 2.04 | 0.1056797 | 31
337 | 30 | 0.08 | 35736250000000 | 2.05 | 0.09295261 | 337 | 35 | 0.08 | 28402550000000 | 2.04 | 0.1056723 | 31
338 | 30 | 0.08 | 35736250000000 | 2.05 | 0.09294454 | 338 | 35 | 0.08 | 28402550000000 | 2.04 | 0.1056649 | 31
339 | 30 | 0.08 | 35736250000000 | 2.05 | 0.09293653 | 339 | 35 | 0.08 | 28402550000000 | 2.04 | 0.1056576 | 31
340 | 30 | 0.08 | 35736250000000 | 2.05 | 0.09292858 | 340 | 35 | 0.08 | 28402550000000 | 2.04 | 0.1056503 | 31
341 | 30 | 0.08 | 35736250000000 | 2.05 | 0.09292069 | 341 | 35 | 0.08 | 28402550000000 | 2.04 | 0.1056431 | 31
342 | 30 | 0.08 | 35736250000000 | 2.05 | 0.09291286 | 342 | 35 | 0.08 | 28402550000000 | 2.04 | 0.105636 | 31
343 | 30 | 0.08 | 35736250000000 | 2.05 | 0.09290509 | 343 | 35 | 0.08 | 28402550000000 | 2.04 | 0.1056289 | 31
344 | 30 | 0.08 | 35736250000000 | 2.05 | 0.09289738 | 344 | 35 | 0.08 | 28402550000000 | 2.04 | 0.1056219 | 31
345 | 30 | 0.08 | 35736250000000 | 2.05 | 0.09288973 | 345 | 35 | 0.08 | 28402550000000 | 2.04 | 0.1056149 | 31
346 | 30 | 0.08 | 35736250000000 | 2.05 | 0.09288214 | 346 | 35 | 0.08 | 28402550000000 | 2.04 | 0.105608 | 31
347 | 30 | 0.08 | 35736250000000 | 2.05 | 0.0928746 | 347 | 35 | 0.08 | 28402550000000 | 2.04 | 0.1056012 | 31
348 | 30 | 0.08 | 35736250000000 | 2.05 | 0.09286713 | 348 | 35 | 0.08 | 28402550000000 | 2.04 | 0.1055944 | 31
349 | 30 | 0.08 | 35736250000000 | 2.05 | 0.09285971 | 349 | 35 | 0.08 | 28402550000000 | 2.04 | 0.1055877 | 31
350 | 30 | 0.08 | 35736250000000 | 2.05 | 0.09285235 | 350 | 35 | 0.08 | 28402550000000 | 2.04 | 0.105581 | 31
351 | 30 | 0.08 | 35736250000000 | 2.05 | 0.09284504 | 351 | 35 | 0.08 | 28402550000000 | 2.04 | 0.1055744 | 31
352 | 30 | 0.08 | 35736250000000 | 2.05 | 0.09283779 | 352 | 35 | 0.08 | 28402550000000 | 2.04 | 0.1055679 | 31
353 | 30 | 0.08 | 35736250000000 | 2.05 | 0.0928306 | 353 | 35 | 0.08 | 28402550000000 | 2.04 | 0.1055614 | 31
354 | 30 | 0.08 | 35736250000000 | 2.05 | 0.09282346 | 354 | 35 | 0.08 | 28402550000000 | 2.04 | 0.1055549 | 31
355 | 30 | 0.08 | 35736250000000 | 2.05 | 0.09281638 | 355 | 35 | 0.08 | 28402550000000 | 2.04 | 0.1055485 | 31
356 | 30 | 0.08 | 35736250000000 | 2.05 | 0.09280935 | 356 | 35 | 0.08 | 28402550000000 | 2.04 | 0.1055422 | 31
357 | 30 | 0.08 | 35736250000000 | 2.05 | 0.09280237 | 357 | 35 | 0.08 | 28402550000000 | 2.04 | 0.1055359 | 31
358 | 30 | 0.08 | 35736250000000 | 2.05 | 0.09279545 | 358 | 35 | 0.08 | 28402550000000 | 2.04 | 0.1055297 | 31
359 | 30 | 0.08 | 35736250000000 | 2.05 | 0.09278858 | 359 | 35 | 0.08 | 28402550000000 | 2.04 | 0.1055235 | 31
360 | 30 | 0.08 | 35736250000000 | 2.05 | 0.09278177 | 360 | 35 | 0.08 | 28402550000000 | 2.04 | 0.1055174 | 31
361 | 30 | 0.08 | 35736250000000 | 2.05 | 0.09277501 | 361 | 35 | 0.08 | 28402550000000 | 2.04 | 0.1055113 | 31
362 | 30 | 0.08 | 35736250000000 | 2.05 | 0.09276829 | 362 | 35 | 0.08 | 28402550000000 | 2.04 | 0.1055053 | 31
363 | 30 | 0.08 | 35736250000000 | 2.05 | 0.09276163 | 363 | 35 | 0.08 | 28402550000000 | 2.04 | 0.1054993 | 31
364 | 30 | 0.08 | 35736250000000 | 2.05 | 0.09275502 | 364 | 35 | 0.08 | 28402550000000 | 2.04 | 0.1054934 | 31
365 | 30 | 0.08 | 35736250000000 | 2.05 | 0.09274847 | 365 | 35 | 0.08 | 28402550000000 | 2.04 | 0.1054875 | 31
366 | 30 | 0.08 | 35736250000000 | 2.05 | 0.09274196 | 366 | 35 | 0.08 | 28402550000000 | 2.04 | 0.1054817 | 31
367 | 30 | 0.08 | 35736250000000 | 2.05 | 0.0927355 | 367 | 35 | 0.08 | 28402550000000 | 2.04 | 0.1054759 | 31
368 | 30 | 0.08 | 35736250000000 | 2.05 | 0.09272909 | 368 | 35 | 0.08 | 28402550000000 | 2.04 | 0.1054702 | 31
369 | 30 | 0.08 | 35736250000000 | 2.05 | 0.09272273 | 369 | 35 | 0.08 | 28402550000000 | 2.04 | 0.1054645 | 31
370 | 30 | 0.08 | 35736250000000 | 2.05 | 0.09271642 | 370 | 35 | 0.08 | 28402550000000 | 2.04 | 0.1054589 | 31
371 | 30 | 0.08 | 35736250000000 | 2.05 | 0.09271016 | 371 | 35 | 0.08 | 28402550000000 | 2.04 | 0.1054533 | 31
372 | 30 | 0.08 | 35736250000000 | 2.05 | 0.09270394 | 372 | 35 | 0.08 | 28402550000000 | 2.04 | 0.1054478 | 31
373 | 30 | 0.08 | 35736250000000 | 2.05 | 0.09269778 | 373 | 35 | 0.08 | 28402550000000 | 2.04 | 0.1054423 | 31
374 | 30 | 0.08 | 35736250000000 | 2.05 | 0.09269166 | 374 | 35 | 0.08 | 28402550000000 | 2.04 | 0.1054369 | 31
375 | 30 | 0.08 | 35736250000000 | 2.05 | 0.09268559 | 375 | 35 | 0.08 | 28402550000000 | 2.04 | 0.1054315 | 31
376 | 30 | 0.08 | 35736250000000 | 2.05 | 0.09267956 | 376 | 35 | 0.08 | 28402550000000 | 2.04 | 0.1054262 | 31
377 | 30 | 0.08 | 35736250000000 | 2.05 | 0.09267358 | 377 | 35 | 0.08 | 28402550000000 | 2.04 | 0.1054209 | 31
378 | 30 | 0.08 | 35736250000000 | 2.05 | 0.09266765 | 378 | 35 | 0.08 | 28402550000000 | 2.04 | 0.1054156 | 31
379 | 30 | 0.08 | 35736250000000 | 2.05 | 0.09266176 | 379 | 35 | 0.08 | 28402550000000 | 2.04 | 0.1054104 | 31
380 | 30 | 0.08 | 35736250000000 | 2.05 | 0.09265592 | 380 | 35 | 0.08 | 28402550000000 | 2.04 | 0.1054052 | 31
381 | 30 | 0.08 | 35736250000000 | 2.05 | 0.09265012 | 381 | 35 | 0.08 | 28402550000000 | 2.04 | 0.1054001 | 31
382 | 30 | 0.08 | 35736250000000 | 2.05 | 0.09264436 | 382 | 35 | 0.08 | 28402550000000 | 2.04 | 0.105395 | 31
383 | 30 | 0.08 | 35736250000000 | 2.05 | 0.09263865 | 383 | 35 | 0.08 | 28402550000000 | 2.04 | 0.10539 | 31
384 | 30 | 0.08 | 35736250000000 | 2.05 | 0.09263299 | 384 | 35 | 0.08 | 28402550000000 | 2.04 | 0.105385 | 31
385 | 30 | 0.08 | 35736250000000 | 2.05 | 0.09262737 | 385 | 35 | 0.08 | 28402550000000 | 2.04 | 0.10538 | 31
386 | 30 | 0.08 | 35736250000000 | 2.05 | 0.09262179 | 386 | 35 | 0.08 | 28402550000000 | 2.04 | 0.1053751 | 31
387 | 30 | 0.08 | 35736250000000 | 2.05 | 0.09261625 | 387 | 35 | 0.08 | 28402550000000 | 2.04 | 0.1053703 | 31
388 | 30 | 0.08 | 35736250000000 | 2.05 | 0.09261076 | 388 | 35 | 0.08 | 28402550000000 | 2.04 | 0.1053654 | 31
389 | 30 | 0.08 | 35736250000000 | 2.05 | 0.0926053 | 389 | 35 | 0.08 | 28402550000000 | 2.04 | 0.1053607 | 31
390 | 30 | 0.08 | 35736250000000 | 2.05 | 0.09259989 | 390 | 35 | 0.08 | 28402550000000 | 2.04 | 0.1053559 | 31
391 | 30 | 0.08 | 35736250000000 | 2.05 | 0.09259453 | 391 | 35 | 0.08 | 28402550000000 | 2.04 | 0.1053512 | 31
392 | 30 | 0.08 | 35736250000000 | 2.05 | 0.0925892 | 392 | 35 | 0.08 | 28402550000000 | 2.04 | 0.1053465 | 31
393 | 30 | 0.08 | 35736250000000 | 2.05 | 0.09258391 | 393 | 35 | 0.08 | 28402550000000 | 2.04 | 0.1053419 | 31
394 | 30 | 0.08 | 35736250000000 | 2.05 | 0.09257867 | 394 | 35 | 0.08 | 28402550000000 | 2.04 | 0.1053373 | 31
395 | 30 | 0.08 | 35736250000000 | 2.05 | 0.09257346 | 395 | 35 | 0.08 | 28402550000000 | 2.04 | 0.1053328 | 31
396 | 30 | 0.08 | 35736250000000 | 2.05 | 0.0925683 | 396 | 35 | 0.08 | 28402550000000 | 2.04 | 0.1053283 | 31
397 | 30 | 0.08 | 35736250000000 | 2.05 | 0.09256317 | 397 | 35 | 0.08 | 28402550000000 | 2.04 | 0.1053238 | 31
398 | 30 | 0.08 | 35736250000000 | 2.05 | 0.09255808 | 398 | 35 | 0.08 | 28402550000000 | 2.04 | 0.1053194 | 31
399 | 30 | 0.08 | 35736250000000 | 2.05 | 0.09255303 | 399 | 35 | 0.08 | 28402550000000 | 2.04 | 0.105315 | 31
400 | 30 | 0.08 | 35736250000000 | 2.05 | 0.09254803 | 400 | 35 | 0.08 | 28402550000000 | 2.04 | 0.1053106 | 31
401 | 30 | 0.08 | 35736250000000 | 2.05 | 0.09254305 | 401 | 35 | 0.08 | 28402550000000 | 2.04 | 0.1053063 | 31
402 | 30 | 0.08 | 35736250000000 | 2.05 | 0.09253812 | 402 | 35 | 0.08 | 28402550000000 | 2.04 | 0.105302 | 31
403 | 30 | 0.08 | 35736250000000 | 2.05 | 0.09253323 | 403 | 35 | 0.08 | 28402550000000 | 2.04 | 0.1052978 | 31
404 | 30 | 0.08 | 35736250000000 | 2.05 | 0.09252837 | 404 | 35 | 0.08 | 28402550000000 | 2.04 | 0.1052935 | 31
405 | 30 | 0.08 | 35736250000000 | 2.05 | 0.09252355 | 405 | 35 | 0.08 | 28402550000000 | 2.04 | 0.1052894 | 31
406 | 30 | 0.08 | 35736250000000 | 2.05 | 0.09251877 | 406 | 35 | 0.08 | 28402550000000 | 2.04 | 0.1052852 | 31
407 | 30 | 0.08 | 35736250000000 | 2.05 | 0.09251402 | 407 | 35 | 0.08 | 28402550000000 | 2.04 | 0.1052811 | 31
408 | 30 | 0.08 | 35736250000000 | 2.05 | 0.09250931 | 408 | 35 | 0.08 | 28402550000000 | 2.04 | 0.105277 | 31
409 | 30 | 0.08 | 35736250000000 | 2.05 | 0.09250464 | 409 | 35 | 0.08 | 28402550000000 | 2.04 | 0.105273 | 31
410 | 30 | 0.08 | 35736250000000 | 2.05 | 0.0925 | 410 | 35 | 0.08 | 28402550000000 | 2.04 | 0.105269 | 31
411 | 30 | 0.08 | 35736250000000 | 2.05 | 0.0924954 | 411 | 35 | 0.08 | 28402550000000 | 2.04 | 0.105265 | 31
412 | 30 | 0.08 | 35736250000000 | 2.05 | 0.09249083 | 412 | 35 | 0.08 | 28402550000000 | 2.04 | 0.1052611 | 31
413 | 30 | 0.08 | 35736250000000 | 2.05 | 0.0924863 | 413 | 35 | 0.08 | 28402550000000 | 2.04 | 0.1052572 | 31
414 | 30 | 0.08 | 35736250000000 | 2.05 | 0.0924818 | 414 | 35 | 0.08 | 28402550000000 | 2.04 | 0.1052533 | 31
415 | 30 | 0.08 | 35736250000000 | 2.05 | 0.09247734 | 415 | 35 | 0.08 | 28402550000000 | 2.04 | 0.1052495 | 31
416 | 30 | 0.08 | 35736250000000 | 2.05 | 0.09247291 | 416 | 35 | 0.08 | 28402550000000 | 2.04 | 0.1052457 | 31
417 | 30 | 0.08 | 35736250000000 | 2.05 | 0.09246852 | 417 | 35 | 0.08 | 28402550000000 | 2.04 | 0.1052419 | 31
418 | 30 | 0.08 | 35736250000000 | 2.05 | 0.09246416 | 418 | 35 | 0.08 | 28402550000000 | 2.04 | 0.1052382 | 31
419 | 30 | 0.08 | 35736250000000 | 2.05 | 0.09245983 | 419 | 35 | 0.08 | 28402550000000 | 2.04 | 0.1052345 | 31
420 | 30 | 0.08 | 35736250000000 | 2.05 | 0.09245553 | 420 | 35 | 0.08 | 28402550000000 | 2.04 | 0.1052308 | 31
421 | 30 | 0.08 | 35736250000000 | 2.05 | 0.09245127 | 421 | 35 | 0.08 | 28402550000000 | 2.04 | 0.1052271 | 31
422 | 30 | 0.08 | 35736250000000 | 2.05 | 0.09244704 | 422 | 35 | 0.08 | 28402550000000 | 2.04 | 0.1052235 | 31
423 | 30 | 0.08 | 35736250000000 | 2.05 | 0.09244285 | 423 | 35 | 0.08 | 28402550000000 | 2.04 | 0.1052199 | 31
424 | 30 | 0.08 | 35736250000000 | 2.05 | 0.09243868 | 424 | 35 | 0.08 | 28402550000000 | 2.04 | 0.1052164 | 31
425 | 30 | 0.08 | 35736250000000 | 2.05 | 0.09243455 | 425 | 35 | 0.08 | 28402550000000 | 2.04 | 0.1052129 | 31
426 | 30 | 0.08 | 35736250000000 | 2.05 | 0.09243045 | 426 | 35 | 0.08 | 28402550000000 | 2.04 | 0.1052094 | 31
427 | 30 | 0.08 | 35736250000000 | 2.05 | 0.09242638 | 427 | 35 | 0.08 | 28402550000000 | 2.04 | 0.1052059 | 31
428 | 30 | 0.08 | 35736250000000 | 2.05 | 0.09242235 | 428 | 35 | 0.08 | 28402550000000 | 2.04 | 0.1052025 | 31
429 | 30 | 0.08 | 35736250000000 | 2.05 | 0.09241834 | 429 | 35 | 0.08 | 28402550000000 | 2.04 | 0.1051991 | 31
430 | 30 | 0.08 | 35736250000000 | 2.05 | 0.09241436 | 430 | 35 | 0.08 | 28402550000000 | 2.04 | 0.1051957 | 31
431 | 30 | 0.08 | 35736250000000 | 2.05 | 0.09241042 | 431 | 35 | 0.08 | 28402550000000 | 2.04 | 0.1051923 | 31
432 | 30 | 0.08 | 35736250000000 | 2.05 | 0.0924065 | 432 | 35 | 0.08 | 28402550000000 | 2.04 | 0.105189 | 31
433 | 30 | 0.08 | 35736250000000 | 2.05 | 0.09240262 | 433 | 35 | 0.08 | 28402550000000 | 2.04 | 0.1051857 | 31
434 | 30 | 0.08 | 35736250000000 | 2.05 | 0.09239876 | 434 | 35 | 0.08 | 28402550000000 | 2.04 | 0.1051825 | 31
435 | 30 | 0.08 | 35736250000000 | 2.05 | 0.09239494 | 435 | 35 | 0.08 | 28402550000000 | 2.04 | 0.1051792 | 31
436 | 30 | 0.08 | 35736250000000 | 2.05 | 0.09239114 | 436 | 35 | 0.08 | 28402550000000 | 2.04 | 0.105176 | 31
437 | 30 | 0.08 | 35736250000000 | 2.05 | 0.09238737 | 437 | 35 | 0.08 | 28402550000000 | 2.04 | 0.1051728 | 31
438 | 30 | 0.08 | 35736250000000 | 2.05 | 0.09238363 | 438 | 35 | 0.08 | 28402550000000 | 2.04 | 0.1051697 | 31
439 | 30 | 0.08 | 35736250000000 | 2.05 | 0.09237993 | 439 | 35 | 0.08 | 28402550000000 | 2.04 | 0.1051665 | 31
440 | 30 | 0.08 | 35736250000000 | 2.05 | 0.09237624 | 440 | 35 | 0.08 | 28402550000000 | 2.04 | 0.1051634 | 31
441 | 30 | 0.08 | 35736250000000 | 2.05 | 0.09237259 | 441 | 35 | 0.08 | 28402550000000 | 2.04 | 0.1051604 | 31
442 | 30 | 0.08 | 35736250000000 | 2.05 | 0.09236897 | 442 | 35 | 0.08 | 28402550000000 | 2.04 | 0.1051573 | 31
443 | 30 | 0.08 | 35736250000000 | 2.05 | 0.09236537 | 443 | 35 | 0.08 | 28402550000000 | 2.04 | 0.1051543 | 31
444 | 30 | 0.08 | 35736250000000 | 2.05 | 0.0923618 | 444 | 35 | 0.08 | 28402550000000 | 2.04 | 0.1051513 | 31
445 | 30 | 0.08 | 35736250000000 | 2.05 | 0.09235826 | 445 | 35 | 0.08 | 28402550000000 | 2.04 | 0.1051483 | 31
446 | 30 | 0.08 | 35736250000000 | 2.05 | 0.09235474 | 446 | 35 | 0.08 | 28402550000000 | 2.04 | 0.1051454 | 31
447 | 30 | 0.08 | 35736250000000 | 2.05 | 0.09235125 | 447 | 35 | 0.08 | 28402550000000 | 2.04 | 0.1051424 | 31
448 | 30 | 0.08 | 35736250000000 | 2.05 | 0.09234779 | 448 | 35 | 0.08 | 28402550000000 | 2.04 | 0.1051395 | 31
449 | 30 | 0.08 | 35736250000000 | 2.05 | 0.09234436 | 449 | 35 | 0.08 | 28402550000000 | 2.04 | 0.1051367 | 31
450 | 30 | 0.08 | 35736250000000 | 2.05 | 0.09234095 | 450 | 35 | 0.08 | 28402550000000 | 2.04 | 0.1051338 | 31
451 | 30 | 0.08 | 35736250000000 | 2.05 | 0.09233757 | 451 | 35 | 0.08 | 28402550000000 | 2.04 | 0.105131 | 31
452 | 30 | 0.08 | 35736250000000 | 2.05 | 0.09233421 | 452 | 35 | 0.08 | 28402550000000 | 2.04 | 0.1051282 | 31
453 | 30 | 0.08 | 35736250000000 | 2.05 | 0.09233088 | 453 | 35 | 0.08 | 28402550000000 | 2.04 | 0.1051254 | 31
454 | 30 | 0.08 | 35736250000000 | 2.05 | 0.09232758 | 454 | 35 | 0.08 | 28402550000000 | 2.04 | 0.1051227 | 31
455 | 30 | 0.08 | 35736250000000 | 2.05 | 0.0923243 | 455 | 35 | 0.08 | 28402550000000 | 2.04 | 0.1051199 | 31
456 | 30 | 0.08 | 35736250000000 | 2.05 | 0.09232104 | 456 | 35 | 0.08 | 28402550000000 | 2.04 | 0.1051172 | 31
457 | 30 | 0.08 | 35736250000000 | 2.05 | 0.09231781 | 457 | 35 | 0.08 | 28402550000000 | 2.04 | 0.1051145 | 31
458 | 30 | 0.08 | 35736250000000 | 2.05 | 0.09231461 | 458 | 35 | 0.08 | 28402550000000 | 2.04 | 0.1051119 | 31
459 | 30 | 0.08 | 35736250000000 | 2.05 | 0.09231143 | 459 | 35 | 0.08 | 28402550000000 | 2.04 | 0.1051092 | 31
460 | 30 | 0.08 | 35736250000000 | 2.05 | 0.09230827 | 460 | 35 | 0.08 | 28402550000000 | 2.04 | 0.1051066 | 31
461 | 30 | 0.08 | 35736250000000 | 2.05 | 0.09230514 | 461 | 35 | 0.08 | 28402550000000 | 2.04 | 0.105104 | 31
462 | 30 | 0.08 | 35736250000000 | 2.05 | 0.09230203 | 462 | 35 | 0.08 | 28402550000000 | 2.04 | 0.1051015 | 31
463 | 30 | 0.08 | 35736250000000 | 2.05 | 0.09229895 | 463 | 35 | 0.08 | 28402550000000 | 2.04 | 0.1050989 | 31
464 | 30 | 0.08 | 35736250000000 | 2.05 | 0.09229589 | 464 | 35 | 0.08 | 28402550000000 | 2.04 | 0.1050964 | 31
465 | 30 | 0.08 | 35736250000000 | 2.05 | 0.09229285 | 465 | 35 | 0.08 | 28402550000000 | 2.04 | 0.1050939 | 31
466 | 30 | 0.08 | 35736250000000 | 2.05 | 0.09228984 | 466 | 35 | 0.08 | 28402550000000 | 2.04 | 0.1050914 | 31
467 | 30 | 0.08 | 35736250000000 | 2.05 | 0.09228685 | 467 | 35 | 0.08 | 28402550000000 | 2.04 | 0.1050889 | 31
468 | 30 | 0.08 | 35736250000000 | 2.05 | 0.09228388 | 468 | 35 | 0.08 | 28402550000000 | 2.04 | 0.1050865 | 31
469 | 30 | 0.08 | 35736250000000 | 2.05 | 0.09228094 | 469 | 35 | 0.08 | 28402550000000 | 2.04 | 0.105084 | 31
470 | 30 | 0.08 | 35736250000000 | 2.05 | 0.09227801 | 470 | 35 | 0.08 | 28402550000000 | 2.04 | 0.1050816 | 31

## 40-45
MO_384hour_(40) | [5 empty] | MO_384hour_(45)
Time | Temprature | %tanD | Resistivity | Permittivity | I_pol(t)(uA) | Time | Temprature | %tanD | Resistivity | Permittivity | I_pol(t)(uA)
1 | 40 | 0.09 | 18334250000000 | 2.04 | 0.153608 | 1 | 45 | 0.09 | 15599650000000 | 2.03 | 0.1931984
2 | 40 | 0.09 | 18334250000000 | 2.04 | 0.1534175 | 2 | 45 | 0.09 | 15599650000000 | 2.03 | 0.1929982
3 | 40 | 0.09 | 18334250000000 | 2.04 | 0.1532286 | 3 | 45 | 0.09 | 15599650000000 | 2.03 | 0.1927994
4 | 40 | 0.09 | 18334250000000 | 2.04 | 0.1530412 | 4 | 45 | 0.09 | 15599650000000 | 2.03 | 0.192602
5 | 40 | 0.09 | 18334250000000 | 2.04 | 0.1528554 | 5 | 45 | 0.09 | 15599650000000 | 2.03 | 0.192406
6 | 40 | 0.09 | 18334250000000 | 2.04 | 0.152671 | 6 | 45 | 0.09 | 15599650000000 | 2.03 | 0.1922113
7 | 40 | 0.09 | 18334250000000 | 2.04 | 0.1524881 | 7 | 45 | 0.09 | 15599650000000 | 2.03 | 0.192018
8 | 40 | 0.09 | 18334250000000 | 2.04 | 0.1523067 | 8 | 45 | 0.09 | 15599650000000 | 2.03 | 0.1918261
9 | 40 | 0.09 | 18334250000000 | 2.04 | 0.1521267 | 9 | 45 | 0.09 | 15599650000000 | 2.03 | 0.1916355
10 | 40 | 0.09 | 18334250000000 | 2.04 | 0.1519482 | 10 | 45 | 0.09 | 15599650000000 | 2.03 | 0.1914462
11 | 40 | 0.09 | 18334250000000 | 2.04 | 0.1517711 | 11 | 45 | 0.09 | 15599650000000 | 2.03 | 0.1912582
12 | 40 | 0.09 | 18334250000000 | 2.04 | 0.1515955 | 12 | 45 | 0.09 | 15599650000000 | 2.03 | 0.1910716
13 | 40 | 0.09 | 18334250000000 | 2.04 | 0.1514213 | 13 | 45 | 0.09 | 15599650000000 | 2.03 | 0.1908862
14 | 40 | 0.09 | 18334250000000 | 2.04 | 0.1512485 | 14 | 45 | 0.09 | 15599650000000 | 2.03 | 0.1907022
15 | 40 | 0.09 | 18334250000000 | 2.04 | 0.1510771 | 15 | 45 | 0.09 | 15599650000000 | 2.03 | 0.1905194
16 | 40 | 0.09 | 18334250000000 | 2.04 | 0.150907 | 16 | 45 | 0.09 | 15599650000000 | 2.03 | 0.1903379
17 | 40 | 0.09 | 18334250000000 | 2.04 | 0.1507384 | 17 | 45 | 0.09 | 15599650000000 | 2.03 | 0.1901576
18 | 40 | 0.09 | 18334250000000 | 2.04 | 0.1505711 | 18 | 45 | 0.09 | 15599650000000 | 2.03 | 0.1899787
19 | 40 | 0.09 | 18334250000000 | 2.04 | 0.1504051 | 19 | 45 | 0.09 | 15599650000000 | 2.03 | 0.1898009
20 | 40 | 0.09 | 18334250000000 | 2.04 | 0.1502405 | 20 | 45 | 0.09 | 15599650000000 | 2.03 | 0.1896245
21 | 40 | 0.09 | 18334250000000 | 2.04 | 0.1500772 | 21 | 45 | 0.09 | 15599650000000 | 2.03 | 0.1894492
22 | 40 | 0.09 | 18334250000000 | 2.04 | 0.1499152 | 22 | 45 | 0.09 | 15599650000000 | 2.03 | 0.1892752
23 | 40 | 0.09 | 18334250000000 | 2.04 | 0.1497546 | 23 | 45 | 0.09 | 15599650000000 | 2.03 | 0.1891023
24 | 40 | 0.09 | 18334250000000 | 2.04 | 0.1495952 | 24 | 45 | 0.09 | 15599650000000 | 2.03 | 0.1889307
25 | 40 | 0.09 | 18334250000000 | 2.04 | 0.1494371 | 25 | 45 | 0.09 | 15599650000000 | 2.03 | 0.1887603
26 | 40 | 0.09 | 18334250000000 | 2.04 | 0.1492803 | 26 | 45 | 0.09 | 15599650000000 | 2.03 | 0.1885911
27 | 40 | 0.09 | 18334250000000 | 2.04 | 0.1491248 | 27 | 45 | 0.09 | 15599650000000 | 2.03 | 0.188423
28 | 40 | 0.09 | 18334250000000 | 2.04 | 0.1489705 | 28 | 45 | 0.09 | 15599650000000 | 2.03 | 0.1882562
29 | 40 | 0.09 | 18334250000000 | 2.04 | 0.1488175 | 29 | 45 | 0.09 | 15599650000000 | 2.03 | 0.1880904
30 | 40 | 0.09 | 18334250000000 | 2.04 | 0.1486657 | 30 | 45 | 0.09 | 15599650000000 | 2.03 | 0.1879259
31 | 40 | 0.09 | 18334250000000 | 2.04 | 0.1485151 | 31 | 45 | 0.09 | 15599650000000 | 2.03 | 0.1877625
32 | 40 | 0.09 | 18334250000000 | 2.04 | 0.1483657 | 32 | 45 | 0.09 | 15599650000000 | 2.03 | 0.1876002
33 | 40 | 0.09 | 18334250000000 | 2.04 | 0.1482176 | 33 | 45 | 0.09 | 15599650000000 | 2.03 | 0.1874391
34 | 40 | 0.09 | 18334250000000 | 2.04 | 0.1480706 | 34 | 45 | 0.09 | 15599650000000 | 2.03 | 0.1872791
35 | 40 | 0.09 | 18334250000000 | 2.04 | 0.1479248 | 35 | 45 | 0.09 | 15599650000000 | 2.03 | 0.1871202
36 | 40 | 0.09 | 18334250000000 | 2.04 | 0.1477802 | 36 | 45 | 0.09 | 15599650000000 | 2.03 | 0.1869624
37 | 40 | 0.09 | 18334250000000 | 2.04 | 0.1476368 | 37 | 45 | 0.09 | 15599650000000 | 2.03 | 0.1868057
38 | 40 | 0.09 | 18334250000000 | 2.04 | 0.1474945 | 38 | 45 | 0.09 | 15599650000000 | 2.03 | 0.1866501
39 | 40 | 0.09 | 18334250000000 | 2.04 | 0.1473534 | 39 | 45 | 0.09 | 15599650000000 | 2.03 | 0.1864956
40 | 40 | 0.09 | 18334250000000 | 2.04 | 0.1472134 | 40 | 45 | 0.09 | 15599650000000 | 2.03 | 0.1863422
41 | 40 | 0.09 | 18334250000000 | 2.04 | 0.1470745 | 41 | 45 | 0.09 | 15599650000000 | 2.03 | 0.1861898
42 | 40 | 0.09 | 18334250000000 | 2.04 | 0.1469367 | 42 | 45 | 0.09 | 15599650000000 | 2.03 | 0.1860385
43 | 40 | 0.09 | 18334250000000 | 2.04 | 0.1468001 | 43 | 45 | 0.09 | 15599650000000 | 2.03 | 0.1858882
44 | 40 | 0.09 | 18334250000000 | 2.04 | 0.1466646 | 44 | 45 | 0.09 | 15599650000000 | 2.03 | 0.1857391
45 | 40 | 0.09 | 18334250000000 | 2.04 | 0.1465301 | 45 | 45 | 0.09 | 15599650000000 | 2.03 | 0.1855909
46 | 40 | 0.09 | 18334250000000 | 2.04 | 0.1463968 | 46 | 45 | 0.09 | 15599650000000 | 2.03 | 0.1854438
47 | 40 | 0.09 | 18334250000000 | 2.04 | 0.1462645 | 47 | 45 | 0.09 | 15599650000000 | 2.03 | 0.1852977
48 | 40 | 0.09 | 18334250000000 | 2.04 | 0.1461333 | 48 | 45 | 0.09 | 15599650000000 | 2.03 | 0.1851526
49 | 40 | 0.09 | 18334250000000 | 2.04 | 0.1460032 | 49 | 45 | 0.09 | 15599650000000 | 2.03 | 0.1850085
50 | 40 | 0.09 | 18334250000000 | 2.04 | 0.145874 | 50 | 45 | 0.09 | 15599650000000 | 2.03 | 0.1848655
51 | 40 | 0.09 | 18334250000000 | 2.04 | 0.145746 | 51 | 45 | 0.09 | 15599650000000 | 2.03 | 0.1847234
52 | 40 | 0.09 | 18334250000000 | 2.04 | 0.145619 | 52 | 45 | 0.09 | 15599650000000 | 2.03 | 0.1845824
53 | 40 | 0.09 | 18334250000000 | 2.04 | 0.145493 | 53 | 45 | 0.09 | 15599650000000 | 2.03 | 0.1844423
54 | 40 | 0.09 | 18334250000000 | 2.04 | 0.145368 | 54 | 45 | 0.09 | 15599650000000 | 2.03 | 0.1843032
55 | 40 | 0.09 | 18334250000000 | 2.04 | 0.145244 | 55 | 45 | 0.09 | 15599650000000 | 2.03 | 0.184165
56 | 40 | 0.09 | 18334250000000 | 2.04 | 0.145121 | 56 | 45 | 0.09 | 15599650000000 | 2.03 | 0.1840278
57 | 40 | 0.09 | 18334250000000 | 2.04 | 0.144999 | 57 | 45 | 0.09 | 15599650000000 | 2.03 | 0.1838916
58 | 40 | 0.09 | 18334250000000 | 2.04 | 0.144878 | 58 | 45 | 0.09 | 15599650000000 | 2.03 | 0.1837564
59 | 40 | 0.09 | 18334250000000 | 2.04 | 0.144758 | 59 | 45 | 0.09 | 15599650000000 | 2.03 | 0.183622
60 | 40 | 0.09 | 18334250000000 | 2.04 | 0.1446389 | 60 | 45 | 0.09 | 15599650000000 | 2.03 | 0.1834887
61 | 40 | 0.09 | 18334250000000 | 2.04 | 0.1445209 | 61 | 45 | 0.09 | 15599650000000 | 2.03 | 0.1833562
62 | 40 | 0.09 | 18334250000000 | 2.04 | 0.1444037 | 62 | 45 | 0.09 | 15599650000000 | 2.03 | 0.1832247
63 | 40 | 0.09 | 18334250000000 | 2.04 | 0.1442875 | 63 | 45 | 0.09 | 15599650000000 | 2.03 | 0.183094
64 | 40 | 0.09 | 18334250000000 | 2.04 | 0.1441722 | 64 | 45 | 0.09 | 15599650000000 | 2.03 | 0.1829643
65 | 40 | 0.09 | 18334250000000 | 2.04 | 0.1440579 | 65 | 45 | 0.09 | 15599650000000 | 2.03 | 0.1828355
66 | 40 | 0.09 | 18334250000000 | 2.04 | 0.1439445 | 66 | 45 | 0.09 | 15599650000000 | 2.03 | 0.1827076
67 | 40 | 0.09 | 18334250000000 | 2.04 | 0.143832 | 67 | 45 | 0.09 | 15599650000000 | 2.03 | 0.1825806
68 | 40 | 0.09 | 18334250000000 | 2.04 | 0.1437204 | 68 | 45 | 0.09 | 15599650000000 | 2.03 | 0.1824545
69 | 40 | 0.09 | 18334250000000 | 2.04 | 0.1436097 | 69 | 45 | 0.09 | 15599650000000 | 2.03 | 0.1823293
70 | 40 | 0.09 | 18334250000000 | 2.04 | 0.1434999 | 70 | 45 | 0.09 | 15599650000000 | 2.03 | 0.1822049
71 | 40 | 0.09 | 18334250000000 | 2.04 | 0.143391 | 71 | 45 | 0.09 | 15599650000000 | 2.03 | 0.1820814
72 | 40 | 0.09 | 18334250000000 | 2.04 | 0.143283 | 72 | 45 | 0.09 | 15599650000000 | 2.03 | 0.1819588
73 | 40 | 0.09 | 18334250000000 | 2.04 | 0.1431758 | 73 | 45 | 0.09 | 15599650000000 | 2.03 | 0.181837
74 | 40 | 0.09 | 18334250000000 | 2.04 | 0.1430696 | 74 | 45 | 0.09 | 15599650000000 | 2.03 | 0.181716
75 | 40 | 0.09 | 18334250000000 | 2.04 | 0.1429641 | 75 | 45 | 0.09 | 15599650000000 | 2.03 | 0.181596
76 | 40 | 0.09 | 18334250000000 | 2.04 | 0.1428595 | 76 | 45 | 0.09 | 15599650000000 | 2.03 | 0.1814767
77 | 40 | 0.09 | 18334250000000 | 2.04 | 0.1427558 | 77 | 45 | 0.09 | 15599650000000 | 2.03 | 0.1813583
78 | 40 | 0.09 | 18334250000000 | 2.04 | 0.1426529 | 78 | 45 | 0.09 | 15599650000000 | 2.03 | 0.1812407
79 | 40 | 0.09 | 18334250000000 | 2.04 | 0.1425508 | 79 | 45 | 0.09 | 15599650000000 | 2.03 | 0.1811239
80 | 40 | 0.09 | 18334250000000 | 2.04 | 0.1424496 | 80 | 45 | 0.09 | 15599650000000 | 2.03 | 0.1810079
81 | 40 | 0.09 | 18334250000000 | 2.04 | 0.1423491 | 81 | 45 | 0.09 | 15599650000000 | 2.03 | 0.1808928
82 | 40 | 0.09 | 18334250000000 | 2.04 | 0.1422495 | 82 | 45 | 0.09 | 15599650000000 | 2.03 | 0.1807784
83 | 40 | 0.09 | 18334250000000 | 2.04 | 0.1421507 | 83 | 45 | 0.09 | 15599650000000 | 2.03 | 0.1806649
84 | 40 | 0.09 | 18334250000000 | 2.04 | 0.1420527 | 84 | 45 | 0.09 | 15599650000000 | 2.03 | 0.1805521
85 | 40 | 0.09 | 18334250000000 | 2.04 | 0.1419554 | 85 | 45 | 0.09 | 15599650000000 | 2.03 | 0.1804402
86 | 40 | 0.09 | 18334250000000 | 2.04 | 0.141859 | 86 | 45 | 0.09 | 15599650000000 | 2.03 | 0.180329
87 | 40 | 0.09 | 18334250000000 | 2.04 | 0.1417633 | 87 | 45 | 0.09 | 15599650000000 | 2.03 | 0.1802186
88 | 40 | 0.09 | 18334250000000 | 2.04 | 0.1416684 | 88 | 45 | 0.09 | 15599650000000 | 2.03 | 0.1801089
89 | 40 | 0.09 | 18334250000000 | 2.04 | 0.1415743 | 89 | 45 | 0.09 | 15599650000000 | 2.03 | 0.18
90 | 40 | 0.09 | 18334250000000 | 2.04 | 0.1414809 | 90 | 45 | 0.09 | 15599650000000 | 2.03 | 0.1798919
91 | 40 | 0.09 | 18334250000000 | 2.04 | 0.1413883 | 91 | 45 | 0.09 | 15599650000000 | 2.03 | 0.1797845
92 | 40 | 0.09 | 18334250000000 | 2.04 | 0.1412964 | 92 | 45 | 0.09 | 15599650000000 | 2.03 | 0.1796779
93 | 40 | 0.09 | 18334250000000 | 2.04 | 0.1412053 | 93 | 45 | 0.09 | 15599650000000 | 2.03 | 0.179572
94 | 40 | 0.09 | 18334250000000 | 2.04 | 0.1411149 | 94 | 45 | 0.09 | 15599650000000 | 2.03 | 0.1794669
95 | 40 | 0.09 | 18334250000000 | 2.04 | 0.1410252 | 95 | 45 | 0.09 | 15599650000000 | 2.03 | 0.1793625
96 | 40 | 0.09 | 18334250000000 | 2.04 | 0.1409363 | 96 | 45 | 0.09 | 15599650000000 | 2.03 | 0.1792588
97 | 40 | 0.09 | 18334250000000 | 2.04 | 0.1408481 | 97 | 45 | 0.09 | 15599650000000 | 2.03 | 0.1791559
98 | 40 | 0.09 | 18334250000000 | 2.04 | 0.1407605 | 98 | 45 | 0.09 | 15599650000000 | 2.03 | 0.1790536
99 | 40 | 0.09 | 18334250000000 | 2.04 | 0.1406737 | 99 | 45 | 0.09 | 15599650000000 | 2.03 | 0.1789521
100 | 40 | 0.09 | 18334250000000 | 2.04 | 0.1405876 | 100 | 45 | 0.09 | 15599650000000 | 2.03 | 0.1788513
101 | 40 | 0.09 | 18334250000000 | 2.04 | 0.1405022 | 101 | 45 | 0.09 | 15599650000000 | 2.03 | 0.1787512
102 | 40 | 0.09 | 18334250000000 | 2.04 | 0.1404175 | 102 | 45 | 0.09 | 15599650000000 | 2.03 | 0.1786518
103 | 40 | 0.09 | 18334250000000 | 2.04 | 0.1403334 | 103 | 45 | 0.09 | 15599650000000 | 2.03 | 0.1785531
104 | 40 | 0.09 | 18334250000000 | 2.04 | 0.1402501 | 104 | 45 | 0.09 | 15599650000000 | 2.03 | 0.1784551
105 | 40 | 0.09 | 18334250000000 | 2.04 | 0.1401674 | 105 | 45 | 0.09 | 15599650000000 | 2.03 | 0.1783577
106 | 40 | 0.09 | 18334250000000 | 2.04 | 0.1400854 | 106 | 45 | 0.09 | 15599650000000 | 2.03 | 0.178261
107 | 40 | 0.09 | 18334250000000 | 2.04 | 0.140004 | 107 | 45 | 0.09 | 15599650000000 | 2.03 | 0.1781651
108 | 40 | 0.09 | 18334250000000 | 2.04 | 0.1399233 | 108 | 45 | 0.09 | 15599650000000 | 2.03 | 0.1780697
109 | 40 | 0.09 | 18334250000000 | 2.04 | 0.1398432 | 109 | 45 | 0.09 | 15599650000000 | 2.03 | 0.1779751
110 | 40 | 0.09 | 18334250000000 | 2.04 | 0.1397638 | 110 | 45 | 0.09 | 15599650000000 | 2.03 | 0.1778811
111 | 40 | 0.09 | 18334250000000 | 2.04 | 0.1396851 | 111 | 45 | 0.09 | 15599650000000 | 2.03 | 0.1777877
112 | 40 | 0.09 | 18334250000000 | 2.04 | 0.1396069 | 112 | 45 | 0.09 | 15599650000000 | 2.03 | 0.177695
113 | 40 | 0.09 | 18334250000000 | 2.04 | 0.1395294 | 113 | 45 | 0.09 | 15599650000000 | 2.03 | 0.177603
114 | 40 | 0.09 | 18334250000000 | 2.04 | 0.1394526 | 114 | 45 | 0.09 | 15599650000000 | 2.03 | 0.1775116
115 | 40 | 0.09 | 18334250000000 | 2.04 | 0.1393763 | 115 | 45 | 0.09 | 15599650000000 | 2.03 | 0.1774208
116 | 40 | 0.09 | 18334250000000 | 2.04 | 0.1393007 | 116 | 45 | 0.09 | 15599650000000 | 2.03 | 0.1773307
117 | 40 | 0.09 | 18334250000000 | 2.04 | 0.1392256 | 117 | 45 | 0.09 | 15599650000000 | 2.03 | 0.1772412
118 | 40 | 0.09 | 18334250000000 | 2.04 | 0.1391512 | 118 | 45 | 0.09 | 15599650000000 | 2.03 | 0.1771523
119 | 40 | 0.09 | 18334250000000 | 2.04 | 0.1390774 | 119 | 45 | 0.09 | 15599650000000 | 2.03 | 0.1770641
120 | 40 | 0.09 | 18334250000000 | 2.04 | 0.1390041 | 120 | 45 | 0.09 | 15599650000000 | 2.03 | 0.1769764
121 | 40 | 0.09 | 18334250000000 | 2.04 | 0.1389315 | 121 | 45 | 0.09 | 15599650000000 | 2.03 | 0.1768894
122 | 40 | 0.09 | 18334250000000 | 2.04 | 0.1388595 | 122 | 45 | 0.09 | 15599650000000 | 2.03 | 0.176803
123 | 40 | 0.09 | 18334250000000 | 2.04 | 0.138788 | 123 | 45 | 0.09 | 15599650000000 | 2.03 | 0.1767172
124 | 40 | 0.09 | 18334250000000 | 2.04 | 0.1387171 | 124 | 45 | 0.09 | 15599650000000 | 2.03 | 0.1766319
125 | 40 | 0.09 | 18334250000000 | 2.04 | 0.1386468 | 125 | 45 | 0.09 | 15599650000000 | 2.03 | 0.1765473
126 | 40 | 0.09 | 18334250000000 | 2.04 | 0.138577 | 126 | 45 | 0.09 | 15599650000000 | 2.03 | 0.1764633
127 | 40 | 0.09 | 18334250000000 | 2.04 | 0.1385078 | 127 | 45 | 0.09 | 15599650000000 | 2.03 | 0.1763798
128 | 40 | 0.09 | 18334250000000 | 2.04 | 0.1384392 | 128 | 45 | 0.09 | 15599650000000 | 2.03 | 0.176297
129 | 40 | 0.09 | 18334250000000 | 2.04 | 0.1383711 | 129 | 45 | 0.09 | 15599650000000 | 2.03 | 0.1762147
130 | 40 | 0.09 | 18334250000000 | 2.04 | 0.1383036 | 130 | 45 | 0.09 | 15599650000000 | 2.03 | 0.176133
131 | 40 | 0.09 | 18334250000000 | 2.04 | 0.1382366 | 131 | 45 | 0.09 | 15599650000000 | 2.03 | 0.1760518
132 | 40 | 0.09 | 18334250000000 | 2.04 | 0.1381701 | 132 | 45 | 0.09 | 15599650000000 | 2.03 | 0.1759712
133 | 40 | 0.09 | 18334250000000 | 2.04 | 0.1381042 | 133 | 45 | 0.09 | 15599650000000 | 2.03 | 0.1758912
134 | 40 | 0.09 | 18334250000000 | 2.04 | 0.1380388 | 134 | 45 | 0.09 | 15599650000000 | 2.03 | 0.1758117
135 | 40 | 0.09 | 18334250000000 | 2.04 | 0.137974 | 135 | 45 | 0.09 | 15599650000000 | 2.03 | 0.1757328
136 | 40 | 0.09 | 18334250000000 | 2.04 | 0.1379097 | 136 | 45 | 0.09 | 15599650000000 | 2.03 | 0.1756545
137 | 40 | 0.09 | 18334250000000 | 2.04 | 0.1378459 | 137 | 45 | 0.09 | 15599650000000 | 2.03 | 0.1755767
138 | 40 | 0.09 | 18334250000000 | 2.04 | 0.1377826 | 138 | 45 | 0.09 | 15599650000000 | 2.03 | 0.1754994
139 | 40 | 0.09 | 18334250000000 | 2.04 | 0.1377198 | 139 | 45 | 0.09 | 15599650000000 | 2.03 | 0.1754227
140 | 40 | 0.09 | 18334250000000 | 2.04 | 0.1376575 | 140 | 45 | 0.09 | 15599650000000 | 2.03 | 0.1753465
141 | 40 | 0.09 | 18334250000000 | 2.04 | 0.1375957 | 141 | 45 | 0.09 | 15599650000000 | 2.03 | 0.1752708
142 | 40 | 0.09 | 18334250000000 | 2.04 | 0.1375344 | 142 | 45 | 0.09 | 15599650000000 | 2.03 | 0.1751957
143 | 40 | 0.09 | 18334250000000 | 2.04 | 0.1374737 | 143 | 45 | 0.09 | 15599650000000 | 2.03 | 0.1751211
144 | 40 | 0.09 | 18334250000000 | 2.04 | 0.1374134 | 144 | 45 | 0.09 | 15599650000000 | 2.03 | 0.175047
145 | 40 | 0.09 | 18334250000000 | 2.04 | 0.1373536 | 145 | 45 | 0.09 | 15599650000000 | 2.03 | 0.1749734
146 | 40 | 0.09 | 18334250000000 | 2.04 | 0.1372942 | 146 | 45 | 0.09 | 15599650000000 | 2.03 | 0.1749004
147 | 40 | 0.09 | 18334250000000 | 2.04 | 0.1372354 | 147 | 45 | 0.09 | 15599650000000 | 2.03 | 0.1748278
148 | 40 | 0.09 | 18334250000000 | 2.04 | 0.137177 | 148 | 45 | 0.09 | 15599650000000 | 2.03 | 0.1747558
149 | 40 | 0.09 | 18334250000000 | 2.04 | 0.1371191 | 149 | 45 | 0.09 | 15599650000000 | 2.03 | 0.1746842
150 | 40 | 0.09 | 18334250000000 | 2.04 | 0.1370617 | 150 | 45 | 0.09 | 15599650000000 | 2.03 | 0.1746132
151 | 40 | 0.09 | 18334250000000 | 2.04 | 0.1370047 | 151 | 45 | 0.09 | 15599650000000 | 2.03 | 0.1745427
152 | 40 | 0.09 | 18334250000000 | 2.04 | 0.1369482 | 152 | 45 | 0.09 | 15599650000000 | 2.03 | 0.1744726
153 | 40 | 0.09 | 18334250000000 | 2.04 | 0.1368922 | 153 | 45 | 0.09 | 15599650000000 | 2.03 | 0.174403
154 | 40 | 0.09 | 18334250000000 | 2.04 | 0.1368366 | 154 | 45 | 0.09 | 15599650000000 | 2.03 | 0.174334
155 | 40 | 0.09 | 18334250000000 | 2.04 | 0.1367814 | 155 | 45 | 0.09 | 15599650000000 | 2.03 | 0.1742654
156 | 40 | 0.09 | 18334250000000 | 2.04 | 0.1367267 | 156 | 45 | 0.09 | 15599650000000 | 2.03 | 0.1741972
157 | 40 | 0.09 | 18334250000000 | 2.04 | 0.1366724 | 157 | 45 | 0.09 | 15599650000000 | 2.03 | 0.1741296
158 | 40 | 0.09 | 18334250000000 | 2.04 | 0.1366186 | 158 | 45 | 0.09 | 15599650000000 | 2.03 | 0.1740624
159 | 40 | 0.09 | 18334250000000 | 2.04 | 0.1365652 | 159 | 45 | 0.09 | 15599650000000 | 2.03 | 0.1739957
160 | 40 | 0.09 | 18334250000000 | 2.04 | 0.1365123 | 160 | 45 | 0.09 | 15599650000000 | 2.03 | 0.1739295
161 | 40 | 0.09 | 18334250000000 | 2.04 | 0.1364597 | 161 | 45 | 0.09 | 15599650000000 | 2.03 | 0.1738637
162 | 40 | 0.09 | 18334250000000 | 2.04 | 0.1364076 | 162 | 45 | 0.09 | 15599650000000 | 2.03 | 0.1737984
163 | 40 | 0.09 | 18334250000000 | 2.04 | 0.1363559 | 163 | 45 | 0.09 | 15599650000000 | 2.03 | 0.1737335
164 | 40 | 0.09 | 18334250000000 | 2.04 | 0.1363046 | 164 | 45 | 0.09 | 15599650000000 | 2.03 | 0.1736691
165 | 40 | 0.09 | 18334250000000 | 2.04 | 0.1362538 | 165 | 45 | 0.09 | 15599650000000 | 2.03 | 0.1736052
166 | 40 | 0.09 | 18334250000000 | 2.04 | 0.1362033 | 166 | 45 | 0.09 | 15599650000000 | 2.03 | 0.1735416
167 | 40 | 0.09 | 18334250000000 | 2.04 | 0.1361533 | 167 | 45 | 0.09 | 15599650000000 | 2.03 | 0.1734786
168 | 40 | 0.09 | 18334250000000 | 2.04 | 0.1361036 | 168 | 45 | 0.09 | 15599650000000 | 2.03 | 0.1734159
169 | 40 | 0.09 | 18334250000000 | 2.04 | 0.1360544 | 169 | 45 | 0.09 | 15599650000000 | 2.03 | 0.1733538
170 | 40 | 0.09 | 18334250000000 | 2.04 | 0.1360056 | 170 | 45 | 0.09 | 15599650000000 | 2.03 | 0.173292
171 | 40 | 0.09 | 18334250000000 | 2.04 | 0.1359571 | 171 | 45 | 0.09 | 15599650000000 | 2.03 | 0.1732307
172 | 40 | 0.09 | 18334250000000 | 2.04 | 0.1359091 | 172 | 45 | 0.09 | 15599650000000 | 2.03 | 0.1731698
173 | 40 | 0.09 | 18334250000000 | 2.04 | 0.1358614 | 173 | 45 | 0.09 | 15599650000000 | 2.03 | 0.1731093
174 | 40 | 0.09 | 18334250000000 | 2.04 | 0.1358141 | 174 | 45 | 0.09 | 15599650000000 | 2.03 | 0.1730492
175 | 40 | 0.09 | 18334250000000 | 2.04 | 0.1357672 | 175 | 45 | 0.09 | 15599650000000 | 2.03 | 0.1729896
176 | 40 | 0.09 | 18334250000000 | 2.04 | 0.1357207 | 176 | 45 | 0.09 | 15599650000000 | 2.03 | 0.1729304
177 | 40 | 0.09 | 18334250000000 | 2.04 | 0.1356745 | 177 | 45 | 0.09 | 15599650000000 | 2.03 | 0.1728716
178 | 40 | 0.09 | 18334250000000 | 2.04 | 0.1356287 | 178 | 45 | 0.09 | 15599650000000 | 2.03 | 0.1728132
179 | 40 | 0.09 | 18334250000000 | 2.04 | 0.1355833 | 179 | 45 | 0.09 | 15599650000000 | 2.03 | 0.1727552
180 | 40 | 0.09 | 18334250000000 | 2.04 | 0.1355383 | 180 | 45 | 0.09 | 15599650000000 | 2.03 | 0.1726976
181 | 40 | 0.09 | 18334250000000 | 2.04 | 0.1354936 | 181 | 45 | 0.09 | 15599650000000 | 2.03 | 0.1726404
182 | 40 | 0.09 | 18334250000000 | 2.04 | 0.1354493 | 182 | 45 | 0.09 | 15599650000000 | 2.03 | 0.1725836
183 | 40 | 0.09 | 18334250000000 | 2.04 | 0.1354053 | 183 | 45 | 0.09 | 15599650000000 | 2.03 | 0.1725272
184 | 40 | 0.09 | 18334250000000 | 2.04 | 0.1353617 | 184 | 45 | 0.09 | 15599650000000 | 2.03 | 0.1724713
185 | 40 | 0.09 | 18334250000000 | 2.04 | 0.1353185 | 185 | 45 | 0.09 | 15599650000000 | 2.03 | 0.1724156
186 | 40 | 0.09 | 18334250000000 | 2.04 | 0.1352756 | 186 | 45 | 0.09 | 15599650000000 | 2.03 | 0.1723604
187 | 40 | 0.09 | 18334250000000 | 2.04 | 0.135233 | 187 | 45 | 0.09 | 15599650000000 | 2.03 | 0.1723056
188 | 40 | 0.09 | 18334250000000 | 2.04 | 0.1351908 | 188 | 45 | 0.09 | 15599650000000 | 2.03 | 0.1722512
189 | 40 | 0.09 | 18334250000000 | 2.04 | 0.1351489 | 189 | 45 | 0.09 | 15599650000000 | 2.03 | 0.1721971
190 | 40 | 0.09 | 18334250000000 | 2.04 | 0.1351074 | 190 | 45 | 0.09 | 15599650000000 | 2.03 | 0.1721434
191 | 40 | 0.09 | 18334250000000 | 2.04 | 0.1350662 | 191 | 45 | 0.09 | 15599650000000 | 2.03 | 0.1720901
192 | 40 | 0.09 | 18334250000000 | 2.04 | 0.1350253 | 192 | 45 | 0.09 | 15599650000000 | 2.03 | 0.1720371
193 | 40 | 0.09 | 18334250000000 | 2.04 | 0.1349848 | 193 | 45 | 0.09 | 15599650000000 | 2.03 | 0.1719846
194 | 40 | 0.09 | 18334250000000 | 2.04 | 0.1349445 | 194 | 45 | 0.09 | 15599650000000 | 2.03 | 0.1719323
195 | 40 | 0.09 | 18334250000000 | 2.04 | 0.1349047 | 195 | 45 | 0.09 | 15599650000000 | 2.03 | 0.1718805
196 | 40 | 0.09 | 18334250000000 | 2.04 | 0.1348651 | 196 | 45 | 0.09 | 15599650000000 | 2.03 | 0.171829
197 | 40 | 0.09 | 18334250000000 | 2.04 | 0.1348258 | 197 | 45 | 0.09 | 15599650000000 | 2.03 | 0.1717779
198 | 40 | 0.09 | 18334250000000 | 2.04 | 0.1347869 | 198 | 45 | 0.09 | 15599650000000 | 2.03 | 0.1717271
199 | 40 | 0.09 | 18334250000000 | 2.04 | 0.1347483 | 199 | 45 | 0.09 | 15599650000000 | 2.03 | 0.1716767
200 | 40 | 0.09 | 18334250000000 | 2.04 | 0.13471 | 200 | 45 | 0.09 | 15599650000000 | 2.03 | 0.1716267
201 | 40 | 0.09 | 18334250000000 | 2.04 | 0.134672 | 201 | 45 | 0.09 | 15599650000000 | 2.03 | 0.1715769
202 | 40 | 0.09 | 18334250000000 | 2.04 | 0.1346343 | 202 | 45 | 0.09 | 15599650000000 | 2.03 | 0.1715276
203 | 40 | 0.09 | 18334250000000 | 2.04 | 0.1345969 | 203 | 45 | 0.09 | 15599650000000 | 2.03 | 0.1714786
204 | 40 | 0.09 | 18334250000000 | 2.04 | 0.1345598 | 204 | 45 | 0.09 | 15599650000000 | 2.03 | 0.1714299
205 | 40 | 0.09 | 18334250000000 | 2.04 | 0.134523 | 205 | 45 | 0.09 | 15599650000000 | 2.03 | 0.1713815
206 | 40 | 0.09 | 18334250000000 | 2.04 | 0.1344866 | 206 | 45 | 0.09 | 15599650000000 | 2.03 | 0.1713335
207 | 40 | 0.09 | 18334250000000 | 2.04 | 0.1344504 | 207 | 45 | 0.09 | 15599650000000 | 2.03 | 0.1712859
208 | 40 | 0.09 | 18334250000000 | 2.04 | 0.1344145 | 208 | 45 | 0.09 | 15599650000000 | 2.03 | 0.1712385
209 | 40 | 0.09 | 18334250000000 | 2.04 | 0.1343788 | 209 | 45 | 0.09 | 15599650000000 | 2.03 | 0.1711915
210 | 40 | 0.09 | 18334250000000 | 2.04 | 0.1343435 | 210 | 45 | 0.09 | 15599650000000 | 2.03 | 0.1711448
211 | 40 | 0.09 | 18334250000000 | 2.04 | 0.1343085 | 211 | 45 | 0.09 | 15599650000000 | 2.03 | 0.1710985
212 | 40 | 0.09 | 18334250000000 | 2.04 | 0.1342737 | 212 | 45 | 0.09 | 15599650000000 | 2.03 | 0.1710525
213 | 40 | 0.09 | 18334250000000 | 2.04 | 0.1342392 | 213 | 45 | 0.09 | 15599650000000 | 2.03 | 0.1710068
214 | 40 | 0.09 | 18334250000000 | 2.04 | 0.134205 | 214 | 45 | 0.09 | 15599650000000 | 2.03 | 0.1709614
215 | 40 | 0.09 | 18334250000000 | 2.04 | 0.1341711 | 215 | 45 | 0.09 | 15599650000000 | 2.03 | 0.1709163
216 | 40 | 0.09 | 18334250000000 | 2.04 | 0.1341375 | 216 | 45 | 0.09 | 15599650000000 | 2.03 | 0.1708715
217 | 40 | 0.09 | 18334250000000 | 2.04 | 0.1341041 | 217 | 45 | 0.09 | 15599650000000 | 2.03 | 0.1708271
218 | 40 | 0.09 | 18334250000000 | 2.04 | 0.134071 | 218 | 45 | 0.09 | 15599650000000 | 2.03 | 0.170783
219 | 40 | 0.09 | 18334250000000 | 2.04 | 0.1340381 | 219 | 45 | 0.09 | 15599650000000 | 2.03 | 0.1707391
220 | 40 | 0.09 | 18334250000000 | 2.04 | 0.1340056 | 220 | 45 | 0.09 | 15599650000000 | 2.03 | 0.1706956
221 | 40 | 0.09 | 18334250000000 | 2.04 | 0.1339733 | 221 | 45 | 0.09 | 15599650000000 | 2.03 | 0.1706524
222 | 40 | 0.09 | 18334250000000 | 2.04 | 0.1339412 | 222 | 45 | 0.09 | 15599650000000 | 2.03 | 0.1706095
223 | 40 | 0.09 | 18334250000000 | 2.04 | 0.1339094 | 223 | 45 | 0.09 | 15599650000000 | 2.03 | 0.1705669
224 | 40 | 0.09 | 18334250000000 | 2.04 | 0.1338779 | 224 | 45 | 0.09 | 15599650000000 | 2.03 | 0.1705245
225 | 40 | 0.09 | 18334250000000 | 2.04 | 0.1338466 | 225 | 45 | 0.09 | 15599650000000 | 2.03 | 0.1704825
226 | 40 | 0.09 | 18334250000000 | 2.04 | 0.1338156 | 226 | 45 | 0.09 | 15599650000000 | 2.03 | 0.1704408
227 | 40 | 0.09 | 18334250000000 | 2.04 | 0.1337848 | 227 | 45 | 0.09 | 15599650000000 | 2.03 | 0.1703993
228 | 40 | 0.09 | 18334250000000 | 2.04 | 0.1337542 | 228 | 45 | 0.09 | 15599650000000 | 2.03 | 0.1703582
229 | 40 | 0.09 | 18334250000000 | 2.04 | 0.133724 | 229 | 45 | 0.09 | 15599650000000 | 2.03 | 0.1703173
230 | 40 | 0.09 | 18334250000000 | 2.04 | 0.1336939 | 230 | 45 | 0.09 | 15599650000000 | 2.03 | 0.1702768
231 | 40 | 0.09 | 18334250000000 | 2.04 | 0.1336641 | 231 | 45 | 0.09 | 15599650000000 | 2.03 | 0.1702365
232 | 40 | 0.09 | 18334250000000 | 2.04 | 0.1336346 | 232 | 45 | 0.09 | 15599650000000 | 2.03 | 0.1701964
233 | 40 | 0.09 | 18334250000000 | 2.04 | 0.1336052 | 233 | 45 | 0.09 | 15599650000000 | 2.03 | 0.1701567
234 | 40 | 0.09 | 18334250000000 | 2.04 | 0.1335761 | 234 | 45 | 0.09 | 15599650000000 | 2.03 | 0.1701172
235 | 40 | 0.09 | 18334250000000 | 2.04 | 0.1335473 | 235 | 45 | 0.09 | 15599650000000 | 2.03 | 0.1700781
236 | 40 | 0.09 | 18334250000000 | 2.04 | 0.1335187 | 236 | 45 | 0.09 | 15599650000000 | 2.03 | 0.1700392
237 | 40 | 0.09 | 18334250000000 | 2.04 | 0.1334903 | 237 | 45 | 0.09 | 15599650000000 | 2.03 | 0.1700005
238 | 40 | 0.09 | 18334250000000 | 2.04 | 0.1334621 | 238 | 45 | 0.09 | 15599650000000 | 2.03 | 0.1699621
239 | 40 | 0.09 | 18334250000000 | 2.04 | 0.1334342 | 239 | 45 | 0.09 | 15599650000000 | 2.03 | 0.169924
240 | 40 | 0.09 | 18334250000000 | 2.04 | 0.1334065 | 240 | 45 | 0.09 | 15599650000000 | 2.03 | 0.1698862
241 | 40 | 0.09 | 18334250000000 | 2.04 | 0.133379 | 241 | 45 | 0.09 | 15599650000000 | 2.03 | 0.1698486
242 | 40 | 0.09 | 18334250000000 | 2.04 | 0.1333518 | 242 | 45 | 0.09 | 15599650000000 | 2.03 | 0.1698113
243 | 40 | 0.09 | 18334250000000 | 2.04 | 0.1333247 | 243 | 45 | 0.09 | 15599650000000 | 2.03 | 0.1697743
244 | 40 | 0.09 | 18334250000000 | 2.04 | 0.1332979 | 244 | 45 | 0.09 | 15599650000000 | 2.03 | 0.1697375
245 | 40 | 0.09 | 18334250000000 | 2.04 | 0.1332713 | 245 | 45 | 0.09 | 15599650000000 | 2.03 | 0.169701
246 | 40 | 0.09 | 18334250000000 | 2.04 | 0.1332449 | 246 | 45 | 0.09 | 15599650000000 | 2.03 | 0.1696647
247 | 40 | 0.09 | 18334250000000 | 2.04 | 0.1332187 | 247 | 45 | 0.09 | 15599650000000 | 2.03 | 0.1696286
248 | 40 | 0.09 | 18334250000000 | 2.04 | 0.1331928 | 248 | 45 | 0.09 | 15599650000000 | 2.03 | 0.1695929
249 | 40 | 0.09 | 18334250000000 | 2.04 | 0.133167 | 249 | 45 | 0.09 | 15599650000000 | 2.03 | 0.1695573
250 | 40 | 0.09 | 18334250000000 | 2.04 | 0.1331415 | 250 | 45 | 0.09 | 15599650000000 | 2.03 | 0.1695221
251 | 40 | 0.09 | 18334250000000 | 2.04 | 0.1331161 | 251 | 45 | 0.09 | 15599650000000 | 2.03 | 0.169487
252 | 40 | 0.09 | 18334250000000 | 2.04 | 0.133091 | 252 | 45 | 0.09 | 15599650000000 | 2.03 | 0.1694522
253 | 40 | 0.09 | 18334250000000 | 2.04 | 0.133066 | 253 | 45 | 0.09 | 15599650000000 | 2.03 | 0.1694177
254 | 40 | 0.09 | 18334250000000 | 2.04 | 0.1330413 | 254 | 45 | 0.09 | 15599650000000 | 2.03 | 0.1693834
255 | 40 | 0.09 | 18334250000000 | 2.04 | 0.1330168 | 255 | 45 | 0.09 | 15599650000000 | 2.03 | 0.1693493
256 | 40 | 0.09 | 18334250000000 | 2.04 | 0.1329924 | 256 | 45 | 0.09 | 15599650000000 | 2.03 | 0.1693155
257 | 40 | 0.09 | 18334250000000 | 2.04 | 0.1329683 | 257 | 45 | 0.09 | 15599650000000 | 2.03 | 0.1692819
258 | 40 | 0.09 | 18334250000000 | 2.04 | 0.1329443 | 258 | 45 | 0.09 | 15599650000000 | 2.03 | 0.1692486
259 | 40 | 0.09 | 18334250000000 | 2.04 | 0.1329206 | 259 | 45 | 0.09 | 15599650000000 | 2.03 | 0.1692154
260 | 40 | 0.09 | 18334250000000 | 2.04 | 0.132897 | 260 | 45 | 0.09 | 15599650000000 | 2.03 | 0.1691825
261 | 40 | 0.09 | 18334250000000 | 2.04 | 0.1328737 | 261 | 45 | 0.09 | 15599650000000 | 2.03 | 0.1691499
262 | 40 | 0.09 | 18334250000000 | 2.04 | 0.1328505 | 262 | 45 | 0.09 | 15599650000000 | 2.03 | 0.1691174
263 | 40 | 0.09 | 18334250000000 | 2.04 | 0.1328275 | 263 | 45 | 0.09 | 15599650000000 | 2.03 | 0.1690852
264 | 40 | 0.09 | 18334250000000 | 2.04 | 0.1328047 | 264 | 45 | 0.09 | 15599650000000 | 2.03 | 0.1690533
265 | 40 | 0.09 | 18334250000000 | 2.04 | 0.132782 | 265 | 45 | 0.09 | 15599650000000 | 2.03 | 0.1690215
266 | 40 | 0.09 | 18334250000000 | 2.04 | 0.1327596 | 266 | 45 | 0.09 | 15599650000000 | 2.03 | 0.16899
267 | 40 | 0.09 | 18334250000000 | 2.04 | 0.1327373 | 267 | 45 | 0.09 | 15599650000000 | 2.03 | 0.1689586
268 | 40 | 0.09 | 18334250000000 | 2.04 | 0.1327153 | 268 | 45 | 0.09 | 15599650000000 | 2.03 | 0.1689275
269 | 40 | 0.09 | 18334250000000 | 2.04 | 0.1326933 | 269 | 45 | 0.09 | 15599650000000 | 2.03 | 0.1688966
270 | 40 | 0.09 | 18334250000000 | 2.04 | 0.1326716 | 270 | 45 | 0.09 | 15599650000000 | 2.03 | 0.168866
271 | 40 | 0.09 | 18334250000000 | 2.04 | 0.1326501 | 271 | 45 | 0.09 | 15599650000000 | 2.03 | 0.1688355
272 | 40 | 0.09 | 18334250000000 | 2.04 | 0.1326287 | 272 | 45 | 0.09 | 15599650000000 | 2.03 | 0.1688053
273 | 40 | 0.09 | 18334250000000 | 2.04 | 0.1326075 | 273 | 45 | 0.09 | 15599650000000 | 2.03 | 0.1687752
274 | 40 | 0.09 | 18334250000000 | 2.04 | 0.1325864 | 274 | 45 | 0.09 | 15599650000000 | 2.03 | 0.1687454
275 | 40 | 0.09 | 18334250000000 | 2.04 | 0.1325656 | 275 | 45 | 0.09 | 15599650000000 | 2.03 | 0.1687158
276 | 40 | 0.09 | 18334250000000 | 2.04 | 0.1325449 | 276 | 45 | 0.09 | 15599650000000 | 2.03 | 0.1686864
277 | 40 | 0.09 | 18334250000000 | 2.04 | 0.1325244 | 277 | 45 | 0.09 | 15599650000000 | 2.03 | 0.1686572
278 | 40 | 0.09 | 18334250000000 | 2.04 | 0.132504 | 278 | 45 | 0.09 | 15599650000000 | 2.03 | 0.1686282
279 | 40 | 0.09 | 18334250000000 | 2.04 | 0.1324838 | 279 | 45 | 0.09 | 15599650000000 | 2.03 | 0.1685994
280 | 40 | 0.09 | 18334250000000 | 2.04 | 0.1324638 | 280 | 45 | 0.09 | 15599650000000 | 2.03 | 0.1685708
281 | 40 | 0.09 | 18334250000000 | 2.04 | 0.1324439 | 281 | 45 | 0.09 | 15599650000000 | 2.03 | 0.1685424
282 | 40 | 0.09 | 18334250000000 | 2.04 | 0.1324242 | 282 | 45 | 0.09 | 15599650000000 | 2.03 | 0.1685142
283 | 40 | 0.09 | 18334250000000 | 2.04 | 0.1324046 | 283 | 45 | 0.09 | 15599650000000 | 2.03 | 0.1684862
284 | 40 | 0.09 | 18334250000000 | 2.04 | 0.1323852 | 284 | 45 | 0.09 | 15599650000000 | 2.03 | 0.1684584
285 | 40 | 0.09 | 18334250000000 | 2.04 | 0.132366 | 285 | 45 | 0.09 | 15599650000000 | 2.03 | 0.1684308
286 | 40 | 0.09 | 18334250000000 | 2.04 | 0.1323469 | 286 | 45 | 0.09 | 15599650000000 | 2.03 | 0.1684034
287 | 40 | 0.09 | 18334250000000 | 2.04 | 0.1323279 | 287 | 45 | 0.09 | 15599650000000 | 2.03 | 0.1683761
288 | 40 | 0.09 | 18334250000000 | 2.04 | 0.1323092 | 288 | 45 | 0.09 | 15599650000000 | 2.03 | 0.1683491
289 | 40 | 0.09 | 18334250000000 | 2.04 | 0.1322905 | 289 | 45 | 0.09 | 15599650000000 | 2.03 | 0.1683223
290 | 40 | 0.09 | 18334250000000 | 2.04 | 0.1322721 | 290 | 45 | 0.09 | 15599650000000 | 2.03 | 0.1682956
291 | 40 | 0.09 | 18334250000000 | 2.04 | 0.1322537 | 291 | 45 | 0.09 | 15599650000000 | 2.03 | 0.1682691
292 | 40 | 0.09 | 18334250000000 | 2.04 | 0.1322355 | 292 | 45 | 0.09 | 15599650000000 | 2.03 | 0.1682428
293 | 40 | 0.09 | 18334250000000 | 2.04 | 0.1322175 | 293 | 45 | 0.09 | 15599650000000 | 2.03 | 0.1682167
294 | 40 | 0.09 | 18334250000000 | 2.04 | 0.1321996 | 294 | 45 | 0.09 | 15599650000000 | 2.03 | 0.1681908
295 | 40 | 0.09 | 18334250000000 | 2.04 | 0.1321819 | 295 | 45 | 0.09 | 15599650000000 | 2.03 | 0.168165
296 | 40 | 0.09 | 18334250000000 | 2.04 | 0.1321643 | 296 | 45 | 0.09 | 15599650000000 | 2.03 | 0.1681395
297 | 40 | 0.09 | 18334250000000 | 2.04 | 0.1321468 | 297 | 45 | 0.09 | 15599650000000 | 2.03 | 0.1681141
298 | 40 | 0.09 | 18334250000000 | 2.04 | 0.1321295 | 298 | 45 | 0.09 | 15599650000000 | 2.03 | 0.1680889
299 | 40 | 0.09 | 18334250000000 | 2.04 | 0.1321123 | 299 | 45 | 0.09 | 15599650000000 | 2.03 | 0.1680639
300 | 40 | 0.09 | 18334250000000 | 2.04 | 0.1320953 | 300 | 45 | 0.09 | 15599650000000 | 2.03 | 0.168039
301 | 40 | 0.09 | 18334250000000 | 2.04 | 0.1320784 | 301 | 45 | 0.09 | 15599650000000 | 2.03 | 0.1680143
302 | 40 | 0.09 | 18334250000000 | 2.04 | 0.1320616 | 302 | 45 | 0.09 | 15599650000000 | 2.03 | 0.1679898
303 | 40 | 0.09 | 18334250000000 | 2.04 | 0.132045 | 303 | 45 | 0.09 | 15599650000000 | 2.03 | 0.1679654
304 | 40 | 0.09 | 18334250000000 | 2.04 | 0.1320285 | 304 | 45 | 0.09 | 15599650000000 | 2.03 | 0.1679413
305 | 40 | 0.09 | 18334250000000 | 2.04 | 0.1320121 | 305 | 45 | 0.09 | 15599650000000 | 2.03 | 0.1679173
306 | 40 | 0.09 | 18334250000000 | 2.04 | 0.1319959 | 306 | 45 | 0.09 | 15599650000000 | 2.03 | 0.1678934
307 | 40 | 0.09 | 18334250000000 | 2.04 | 0.1319798 | 307 | 45 | 0.09 | 15599650000000 | 2.03 | 0.1678698
308 | 40 | 0.09 | 18334250000000 | 2.04 | 0.1319638 | 308 | 45 | 0.09 | 15599650000000 | 2.03 | 0.1678463
309 | 40 | 0.09 | 18334250000000 | 2.04 | 0.131948 | 309 | 45 | 0.09 | 15599650000000 | 2.03 | 0.1678229
310 | 40 | 0.09 | 18334250000000 | 2.04 | 0.1319323 | 310 | 45 | 0.09 | 15599650000000 | 2.03 | 0.1677997
311 | 40 | 0.09 | 18334250000000 | 2.04 | 0.1319167 | 311 | 45 | 0.09 | 15599650000000 | 2.03 | 0.1677767
312 | 40 | 0.09 | 18334250000000 | 2.04 | 0.1319012 | 312 | 45 | 0.09 | 15599650000000 | 2.03 | 0.1677539
313 | 40 | 0.09 | 18334250000000 | 2.04 | 0.1318859 | 313 | 45 | 0.09 | 15599650000000 | 2.03 | 0.1677312
314 | 40 | 0.09 | 18334250000000 | 2.04 | 0.1318706 | 314 | 45 | 0.09 | 15599650000000 | 2.03 | 0.1677086
315 | 40 | 0.09 | 18334250000000 | 2.04 | 0.1318556 | 315 | 45 | 0.09 | 15599650000000 | 2.03 | 0.1676862
316 | 40 | 0.09 | 18334250000000 | 2.04 | 0.1318406 | 316 | 45 | 0.09 | 15599650000000 | 2.03 | 0.167664
317 | 40 | 0.09 | 18334250000000 | 2.04 | 0.1318257 | 317 | 45 | 0.09 | 15599650000000 | 2.03 | 0.1676419
318 | 40 | 0.09 | 18334250000000 | 2.04 | 0.131811 | 318 | 45 | 0.09 | 15599650000000 | 2.03 | 0.16762
319 | 40 | 0.09 | 18334250000000 | 2.04 | 0.1317964 | 319 | 45 | 0.09 | 15599650000000 | 2.03 | 0.1675983
320 | 40 | 0.09 | 18334250000000 | 2.04 | 0.1317819 | 320 | 45 | 0.09 | 15599650000000 | 2.03 | 0.1675767
321 | 40 | 0.09 | 18334250000000 | 2.04 | 0.1317675 | 321 | 45 | 0.09 | 15599650000000 | 2.03 | 0.1675552
322 | 40 | 0.09 | 18334250000000 | 2.04 | 0.1317533 | 322 | 45 | 0.09 | 15599650000000 | 2.03 | 0.1675339
323 | 40 | 0.09 | 18334250000000 | 2.04 | 0.1317391 | 323 | 45 | 0.09 | 15599650000000 | 2.03 | 0.1675127
324 | 40 | 0.09 | 18334250000000 | 2.04 | 0.1317251 | 324 | 45 | 0.09 | 15599650000000 | 2.03 | 0.1674917
325 | 40 | 0.09 | 18334250000000 | 2.04 | 0.1317112 | 325 | 45 | 0.09 | 15599650000000 | 2.03 | 0.1674708
326 | 40 | 0.09 | 18334250000000 | 2.04 | 0.1316974 | 326 | 45 | 0.09 | 15599650000000 | 2.03 | 0.1674501
327 | 40 | 0.09 | 18334250000000 | 2.04 | 0.1316837 | 327 | 45 | 0.09 | 15599650000000 | 2.03 | 0.1674295
328 | 40 | 0.09 | 18334250000000 | 2.04 | 0.1316701 | 328 | 45 | 0.09 | 15599650000000 | 2.03 | 0.1674091
329 | 40 | 0.09 | 18334250000000 | 2.04 | 0.1316566 | 329 | 45 | 0.09 | 15599650000000 | 2.03 | 0.1673888
330 | 40 | 0.09 | 18334250000000 | 2.04 | 0.1316433 | 330 | 45 | 0.09 | 15599650000000 | 2.03 | 0.1673687
331 | 40 | 0.09 | 18334250000000 | 2.04 | 0.13163 | 331 | 45 | 0.09 | 15599650000000 | 2.03 | 0.1673486
332 | 40 | 0.09 | 18334250000000 | 2.04 | 0.1316169 | 332 | 45 | 0.09 | 15599650000000 | 2.03 | 0.1673288
333 | 40 | 0.09 | 18334250000000 | 2.04 | 0.1316038 | 333 | 45 | 0.09 | 15599650000000 | 2.03 | 0.167309
334 | 40 | 0.09 | 18334250000000 | 2.04 | 0.1315909 | 334 | 45 | 0.09 | 15599650000000 | 2.03 | 0.1672894
335 | 40 | 0.09 | 18334250000000 | 2.04 | 0.131578 | 335 | 45 | 0.09 | 15599650000000 | 2.03 | 0.16727
336 | 40 | 0.09 | 18334250000000 | 2.04 | 0.1315653 | 336 | 45 | 0.09 | 15599650000000 | 2.03 | 0.1672507
337 | 40 | 0.09 | 18334250000000 | 2.04 | 0.1315527 | 337 | 45 | 0.09 | 15599650000000 | 2.03 | 0.1672315
338 | 40 | 0.09 | 18334250000000 | 2.04 | 0.1315402 | 338 | 45 | 0.09 | 15599650000000 | 2.03 | 0.1672124
339 | 40 | 0.09 | 18334250000000 | 2.04 | 0.1315277 | 339 | 45 | 0.09 | 15599650000000 | 2.03 | 0.1671935
340 | 40 | 0.09 | 18334250000000 | 2.04 | 0.1315154 | 340 | 45 | 0.09 | 15599650000000 | 2.03 | 0.1671747
341 | 40 | 0.09 | 18334250000000 | 2.04 | 0.1315032 | 341 | 45 | 0.09 | 15599650000000 | 2.03 | 0.1671561
342 | 40 | 0.09 | 18334250000000 | 2.04 | 0.1314911 | 342 | 45 | 0.09 | 15599650000000 | 2.03 | 0.1671375
343 | 40 | 0.09 | 18334250000000 | 2.04 | 0.131479 | 343 | 45 | 0.09 | 15599650000000 | 2.03 | 0.1671191
344 | 40 | 0.09 | 18334250000000 | 2.04 | 0.1314671 | 344 | 45 | 0.09 | 15599650000000 | 2.03 | 0.1671009
345 | 40 | 0.09 | 18334250000000 | 2.04 | 0.1314553 | 345 | 45 | 0.09 | 15599650000000 | 2.03 | 0.1670827
346 | 40 | 0.09 | 18334250000000 | 2.04 | 0.1314435 | 346 | 45 | 0.09 | 15599650000000 | 2.03 | 0.1670647
347 | 40 | 0.09 | 18334250000000 | 2.04 | 0.1314319 | 347 | 45 | 0.09 | 15599650000000 | 2.03 | 0.1670468
348 | 40 | 0.09 | 18334250000000 | 2.04 | 0.1314203 | 348 | 45 | 0.09 | 15599650000000 | 2.03 | 0.167029
349 | 40 | 0.09 | 18334250000000 | 2.04 | 0.1314089 | 349 | 45 | 0.09 | 15599650000000 | 2.03 | 0.1670114
350 | 40 | 0.09 | 18334250000000 | 2.04 | 0.1313975 | 350 | 45 | 0.09 | 15599650000000 | 2.03 | 0.1669939
351 | 40 | 0.09 | 18334250000000 | 2.04 | 0.1313862 | 351 | 45 | 0.09 | 15599650000000 | 2.03 | 0.1669765
352 | 40 | 0.09 | 18334250000000 | 2.04 | 0.131375 | 352 | 45 | 0.09 | 15599650000000 | 2.03 | 0.1669592
353 | 40 | 0.09 | 18334250000000 | 2.04 | 0.131364 | 353 | 45 | 0.09 | 15599650000000 | 2.03 | 0.1669421
354 | 40 | 0.09 | 18334250000000 | 2.04 | 0.1313529 | 354 | 45 | 0.09 | 15599650000000 | 2.03 | 0.166925
355 | 40 | 0.09 | 18334250000000 | 2.04 | 0.131342 | 355 | 45 | 0.09 | 15599650000000 | 2.03 | 0.1669081
356 | 40 | 0.09 | 18334250000000 | 2.04 | 0.1313312 | 356 | 45 | 0.09 | 15599650000000 | 2.03 | 0.1668913
357 | 40 | 0.09 | 18334250000000 | 2.04 | 0.1313205 | 357 | 45 | 0.09 | 15599650000000 | 2.03 | 0.1668746
358 | 40 | 0.09 | 18334250000000 | 2.04 | 0.1313098 | 358 | 45 | 0.09 | 15599650000000 | 2.03 | 0.1668581
359 | 40 | 0.09 | 18334250000000 | 2.04 | 0.1312992 | 359 | 45 | 0.09 | 15599650000000 | 2.03 | 0.1668416
360 | 40 | 0.09 | 18334250000000 | 2.04 | 0.1312888 | 360 | 45 | 0.09 | 15599650000000 | 2.03 | 0.1668253
361 | 40 | 0.09 | 18334250000000 | 2.04 | 0.1312784 | 361 | 45 | 0.09 | 15599650000000 | 2.03 | 0.1668091
362 | 40 | 0.09 | 18334250000000 | 2.04 | 0.1312681 | 362 | 45 | 0.09 | 15599650000000 | 2.03 | 0.166793
363 | 40 | 0.09 | 18334250000000 | 2.04 | 0.1312578 | 363 | 45 | 0.09 | 15599650000000 | 2.03 | 0.166777
364 | 40 | 0.09 | 18334250000000 | 2.04 | 0.1312477 | 364 | 45 | 0.09 | 15599650000000 | 2.03 | 0.1667611
365 | 40 | 0.09 | 18334250000000 | 2.04 | 0.1312376 | 365 | 45 | 0.09 | 15599650000000 | 2.03 | 0.1667453
366 | 40 | 0.09 | 18334250000000 | 2.04 | 0.1312276 | 366 | 45 | 0.09 | 15599650000000 | 2.03 | 0.1667296
367 | 40 | 0.09 | 18334250000000 | 2.04 | 0.1312177 | 367 | 45 | 0.09 | 15599650000000 | 2.03 | 0.1667141
368 | 40 | 0.09 | 18334250000000 | 2.04 | 0.1312079 | 368 | 45 | 0.09 | 15599650000000 | 2.03 | 0.1666986
369 | 40 | 0.09 | 18334250000000 | 2.04 | 0.1311982 | 369 | 45 | 0.09 | 15599650000000 | 2.03 | 0.1666833
370 | 40 | 0.09 | 18334250000000 | 2.04 | 0.1311885 | 370 | 45 | 0.09 | 15599650000000 | 2.03 | 0.1666681
371 | 40 | 0.09 | 18334250000000 | 2.04 | 0.1311789 | 371 | 45 | 0.09 | 15599650000000 | 2.03 | 0.166653
372 | 40 | 0.09 | 18334250000000 | 2.04 | 0.1311694 | 372 | 45 | 0.09 | 15599650000000 | 2.03 | 0.1666379
373 | 40 | 0.09 | 18334250000000 | 2.04 | 0.13116 | 373 | 45 | 0.09 | 15599650000000 | 2.03 | 0.166623
374 | 40 | 0.09 | 18334250000000 | 2.04 | 0.1311506 | 374 | 45 | 0.09 | 15599650000000 | 2.03 | 0.1666082
375 | 40 | 0.09 | 18334250000000 | 2.04 | 0.1311413 | 375 | 45 | 0.09 | 15599650000000 | 2.03 | 0.1665935
376 | 40 | 0.09 | 18334250000000 | 2.04 | 0.1311321 | 376 | 45 | 0.09 | 15599650000000 | 2.03 | 0.1665789
377 | 40 | 0.09 | 18334250000000 | 2.04 | 0.131123 | 377 | 45 | 0.09 | 15599650000000 | 2.03 | 0.1665644
378 | 40 | 0.09 | 18334250000000 | 2.04 | 0.1311139 | 378 | 45 | 0.09 | 15599650000000 | 2.03 | 0.16655
379 | 40 | 0.09 | 18334250000000 | 2.04 | 0.1311049 | 379 | 45 | 0.09 | 15599650000000 | 2.03 | 0.1665357
380 | 40 | 0.09 | 18334250000000 | 2.04 | 0.131096 | 380 | 45 | 0.09 | 15599650000000 | 2.03 | 0.1665215
381 | 40 | 0.09 | 18334250000000 | 2.04 | 0.1310872 | 381 | 45 | 0.09 | 15599650000000 | 2.03 | 0.1665074
382 | 40 | 0.09 | 18334250000000 | 2.04 | 0.1310784 | 382 | 45 | 0.09 | 15599650000000 | 2.03 | 0.1664934
383 | 40 | 0.09 | 18334250000000 | 2.04 | 0.1310697 | 383 | 45 | 0.09 | 15599650000000 | 2.03 | 0.1664795
384 | 40 | 0.09 | 18334250000000 | 2.04 | 0.1310611 | 384 | 45 | 0.09 | 15599650000000 | 2.03 | 0.1664657
385 | 40 | 0.09 | 18334250000000 | 2.04 | 0.1310525 | 385 | 45 | 0.09 | 15599650000000 | 2.03 | 0.166452
386 | 40 | 0.09 | 18334250000000 | 2.04 | 0.131044 | 386 | 45 | 0.09 | 15599650000000 | 2.03 | 0.1664384
387 | 40 | 0.09 | 18334250000000 | 2.04 | 0.1310356 | 387 | 45 | 0.09 | 15599650000000 | 2.03 | 0.1664248
388 | 40 | 0.09 | 18334250000000 | 2.04 | 0.1310273 | 388 | 45 | 0.09 | 15599650000000 | 2.03 | 0.1664114
389 | 40 | 0.09 | 18334250000000 | 2.04 | 0.131019 | 389 | 45 | 0.09 | 15599650000000 | 2.03 | 0.1663981
390 | 40 | 0.09 | 18334250000000 | 2.04 | 0.1310107 | 390 | 45 | 0.09 | 15599650000000 | 2.03 | 0.1663848
391 | 40 | 0.09 | 18334250000000 | 2.04 | 0.1310026 | 391 | 45 | 0.09 | 15599650000000 | 2.03 | 0.1663717
392 | 40 | 0.09 | 18334250000000 | 2.04 | 0.1309945 | 392 | 45 | 0.09 | 15599650000000 | 2.03 | 0.1663586
393 | 40 | 0.09 | 18334250000000 | 2.04 | 0.1309865 | 393 | 45 | 0.09 | 15599650000000 | 2.03 | 0.1663457
394 | 40 | 0.09 | 18334250000000 | 2.04 | 0.1309785 | 394 | 45 | 0.09 | 15599650000000 | 2.03 | 0.1663328
395 | 40 | 0.09 | 18334250000000 | 2.04 | 0.1309706 | 395 | 45 | 0.09 | 15599650000000 | 2.03 | 0.16632
396 | 40 | 0.09 | 18334250000000 | 2.04 | 0.1309628 | 396 | 45 | 0.09 | 15599650000000 | 2.03 | 0.1663073
397 | 40 | 0.09 | 18334250000000 | 2.04 | 0.130955 | 397 | 45 | 0.09 | 15599650000000 | 2.03 | 0.1662947
398 | 40 | 0.09 | 18334250000000 | 2.04 | 0.1309473 | 398 | 45 | 0.09 | 15599650000000 | 2.03 | 0.1662822
399 | 40 | 0.09 | 18334250000000 | 2.04 | 0.1309397 | 399 | 45 | 0.09 | 15599650000000 | 2.03 | 0.1662698
400 | 40 | 0.09 | 18334250000000 | 2.04 | 0.1309321 | 400 | 45 | 0.09 | 15599650000000 | 2.03 | 0.1662574
401 | 40 | 0.09 | 18334250000000 | 2.04 | 0.1309246 | 401 | 45 | 0.09 | 15599650000000 | 2.03 | 0.1662452
402 | 40 | 0.09 | 18334250000000 | 2.04 | 0.1309171 | 402 | 45 | 0.09 | 15599650000000 | 2.03 | 0.166233
403 | 40 | 0.09 | 18334250000000 | 2.04 | 0.1309097 | 403 | 45 | 0.09 | 15599650000000 | 2.03 | 0.1662209
404 | 40 | 0.09 | 18334250000000 | 2.04 | 0.1309024 | 404 | 45 | 0.09 | 15599650000000 | 2.03 | 0.1662089
405 | 40 | 0.09 | 18334250000000 | 2.04 | 0.1308951 | 405 | 45 | 0.09 | 15599650000000 | 2.03 | 0.166197
406 | 40 | 0.09 | 18334250000000 | 2.04 | 0.1308879 | 406 | 45 | 0.09 | 15599650000000 | 2.03 | 0.1661851
407 | 40 | 0.09 | 18334250000000 | 2.04 | 0.1308807 | 407 | 45 | 0.09 | 15599650000000 | 2.03 | 0.1661734
408 | 40 | 0.09 | 18334250000000 | 2.04 | 0.1308736 | 408 | 45 | 0.09 | 15599650000000 | 2.03 | 0.1661617
409 | 40 | 0.09 | 18334250000000 | 2.04 | 0.1308666 | 409 | 45 | 0.09 | 15599650000000 | 2.03 | 0.1661501
410 | 40 | 0.09 | 18334250000000 | 2.04 | 0.1308596 | 410 | 45 | 0.09 | 15599650000000 | 2.03 | 0.1661386
411 | 40 | 0.09 | 18334250000000 | 2.04 | 0.1308526 | 411 | 45 | 0.09 | 15599650000000 | 2.03 | 0.1661272
412 | 40 | 0.09 | 18334250000000 | 2.04 | 0.1308458 | 412 | 45 | 0.09 | 15599650000000 | 2.03 | 0.1661158
413 | 40 | 0.09 | 18334250000000 | 2.04 | 0.1308389 | 413 | 45 | 0.09 | 15599650000000 | 2.03 | 0.1661045
414 | 40 | 0.09 | 18334250000000 | 2.04 | 0.1308322 | 414 | 45 | 0.09 | 15599650000000 | 2.03 | 0.1660934
415 | 40 | 0.09 | 18334250000000 | 2.04 | 0.1308255 | 415 | 45 | 0.09 | 15599650000000 | 2.03 | 0.1660822
416 | 40 | 0.09 | 18334250000000 | 2.04 | 0.1308188 | 416 | 45 | 0.09 | 15599650000000 | 2.03 | 0.1660712
417 | 40 | 0.09 | 18334250000000 | 2.04 | 0.1308122 | 417 | 45 | 0.09 | 15599650000000 | 2.03 | 0.1660602
418 | 40 | 0.09 | 18334250000000 | 2.04 | 0.1308056 | 418 | 45 | 0.09 | 15599650000000 | 2.03 | 0.1660494
419 | 40 | 0.09 | 18334250000000 | 2.04 | 0.1307991 | 419 | 45 | 0.09 | 15599650000000 | 2.03 | 0.1660386
420 | 40 | 0.09 | 18334250000000 | 2.04 | 0.1307927 | 420 | 45 | 0.09 | 15599650000000 | 2.03 | 0.1660278
421 | 40 | 0.09 | 18334250000000 | 2.04 | 0.1307863 | 421 | 45 | 0.09 | 15599650000000 | 2.03 | 0.1660172
422 | 40 | 0.09 | 18334250000000 | 2.04 | 0.13078 | 422 | 45 | 0.09 | 15599650000000 | 2.03 | 0.1660066
423 | 40 | 0.09 | 18334250000000 | 2.04 | 0.1307737 | 423 | 45 | 0.09 | 15599650000000 | 2.03 | 0.1659961
424 | 40 | 0.09 | 18334250000000 | 2.04 | 0.1307674 | 424 | 45 | 0.09 | 15599650000000 | 2.03 | 0.1659856
425 | 40 | 0.09 | 18334250000000 | 2.04 | 0.1307612 | 425 | 45 | 0.09 | 15599650000000 | 2.03 | 0.1659753
426 | 40 | 0.09 | 18334250000000 | 2.04 | 0.1307551 | 426 | 45 | 0.09 | 15599650000000 | 2.03 | 0.165965
427 | 40 | 0.09 | 18334250000000 | 2.04 | 0.130749 | 427 | 45 | 0.09 | 15599650000000 | 2.03 | 0.1659548
428 | 40 | 0.09 | 18334250000000 | 2.04 | 0.130743 | 428 | 45 | 0.09 | 15599650000000 | 2.03 | 0.1659446
429 | 40 | 0.09 | 18334250000000 | 2.04 | 0.130737 | 429 | 45 | 0.09 | 15599650000000 | 2.03 | 0.1659345
430 | 40 | 0.09 | 18334250000000 | 2.04 | 0.130731 | 430 | 45 | 0.09 | 15599650000000 | 2.03 | 0.1659245
431 | 40 | 0.09 | 18334250000000 | 2.04 | 0.1307251 | 431 | 45 | 0.09 | 15599650000000 | 2.03 | 0.1659146
432 | 40 | 0.09 | 18334250000000 | 2.04 | 0.1307193 | 432 | 45 | 0.09 | 15599650000000 | 2.03 | 0.1659047
433 | 40 | 0.09 | 18334250000000 | 2.04 | 0.1307135 | 433 | 45 | 0.09 | 15599650000000 | 2.03 | 0.1658949
434 | 40 | 0.09 | 18334250000000 | 2.04 | 0.1307077 | 434 | 45 | 0.09 | 15599650000000 | 2.03 | 0.1658852
435 | 40 | 0.09 | 18334250000000 | 2.04 | 0.130702 | 435 | 45 | 0.09 | 15599650000000 | 2.03 | 0.1658755
436 | 40 | 0.09 | 18334250000000 | 2.04 | 0.1306963 | 436 | 45 | 0.09 | 15599650000000 | 2.03 | 0.1658659
437 | 40 | 0.09 | 18334250000000 | 2.04 | 0.1306907 | 437 | 45 | 0.09 | 15599650000000 | 2.03 | 0.1658564
438 | 40 | 0.09 | 18334250000000 | 2.04 | 0.1306852 | 438 | 45 | 0.09 | 15599650000000 | 2.03 | 0.1658469
439 | 40 | 0.09 | 18334250000000 | 2.04 | 0.1306796 | 439 | 45 | 0.09 | 15599650000000 | 2.03 | 0.1658376
440 | 40 | 0.09 | 18334250000000 | 2.04 | 0.1306741 | 440 | 45 | 0.09 | 15599650000000 | 2.03 | 0.1658282
441 | 40 | 0.09 | 18334250000000 | 2.04 | 0.1306687 | 441 | 45 | 0.09 | 15599650000000 | 2.03 | 0.165819
442 | 40 | 0.09 | 18334250000000 | 2.04 | 0.1306633 | 442 | 45 | 0.09 | 15599650000000 | 2.03 | 0.1658098
443 | 40 | 0.09 | 18334250000000 | 2.04 | 0.130658 | 443 | 45 | 0.09 | 15599650000000 | 2.03 | 0.1658006
444 | 40 | 0.09 | 18334250000000 | 2.04 | 0.1306526 | 444 | 45 | 0.09 | 15599650000000 | 2.03 | 0.1657915
445 | 40 | 0.09 | 18334250000000 | 2.04 | 0.1306474 | 445 | 45 | 0.09 | 15599650000000 | 2.03 | 0.1657825
446 | 40 | 0.09 | 18334250000000 | 2.04 | 0.1306422 | 446 | 45 | 0.09 | 15599650000000 | 2.03 | 0.1657736
447 | 40 | 0.09 | 18334250000000 | 2.04 | 0.130637 | 447 | 45 | 0.09 | 15599650000000 | 2.03 | 0.1657647
448 | 40 | 0.09 | 18334250000000 | 2.04 | 0.1306318 | 448 | 45 | 0.09 | 15599650000000 | 2.03 | 0.1657559
449 | 40 | 0.09 | 18334250000000 | 2.04 | 0.1306267 | 449 | 45 | 0.09 | 15599650000000 | 2.03 | 0.1657471
450 | 40 | 0.09 | 18334250000000 | 2.04 | 0.1306217 | 450 | 45 | 0.09 | 15599650000000 | 2.03 | 0.1657384
451 | 40 | 0.09 | 18334250000000 | 2.04 | 0.1306167 | 451 | 45 | 0.09 | 15599650000000 | 2.03 | 0.1657298
452 | 40 | 0.09 | 18334250000000 | 2.04 | 0.1306117 | 452 | 45 | 0.09 | 15599650000000 | 2.03 | 0.1657212
453 | 40 | 0.09 | 18334250000000 | 2.04 | 0.1306068 | 453 | 45 | 0.09 | 15599650000000 | 2.03 | 0.1657127
454 | 40 | 0.09 | 18334250000000 | 2.04 | 0.1306019 | 454 | 45 | 0.09 | 15599650000000 | 2.03 | 0.1657042
455 | 40 | 0.09 | 18334250000000 | 2.04 | 0.130597 | 455 | 45 | 0.09 | 15599650000000 | 2.03 | 0.1656958
456 | 40 | 0.09 | 18334250000000 | 2.04 | 0.1305922 | 456 | 45 | 0.09 | 15599650000000 | 2.03 | 0.1656875
457 | 40 | 0.09 | 18334250000000 | 2.04 | 0.1305874 | 457 | 45 | 0.09 | 15599650000000 | 2.03 | 0.1656792
458 | 40 | 0.09 | 18334250000000 | 2.04 | 0.1305827 | 458 | 45 | 0.09 | 15599650000000 | 2.03 | 0.165671
459 | 40 | 0.09 | 18334250000000 | 2.04 | 0.130578 | 459 | 45 | 0.09 | 15599650000000 | 2.03 | 0.1656628
460 | 40 | 0.09 | 18334250000000 | 2.04 | 0.1305733 | 460 | 45 | 0.09 | 15599650000000 | 2.03 | 0.1656547
461 | 40 | 0.09 | 18334250000000 | 2.04 | 0.1305687 | 461 | 45 | 0.09 | 15599650000000 | 2.03 | 0.1656466
462 | 40 | 0.09 | 18334250000000 | 2.04 | 0.1305641 | 462 | 45 | 0.09 | 15599650000000 | 2.03 | 0.1656386
463 | 40 | 0.09 | 18334250000000 | 2.04 | 0.1305596 | 463 | 45 | 0.09 | 15599650000000 | 2.03 | 0.1656307
464 | 40 | 0.09 | 18334250000000 | 2.04 | 0.130555 | 464 | 45 | 0.09 | 15599650000000 | 2.03 | 0.1656228
465 | 40 | 0.09 | 18334250000000 | 2.04 | 0.1305506 | 465 | 45 | 0.09 | 15599650000000 | 2.03 | 0.165615
466 | 40 | 0.09 | 18334250000000 | 2.04 | 0.1305461 | 466 | 45 | 0.09 | 15599650000000 | 2.03 | 0.1656072
467 | 40 | 0.09 | 18334250000000 | 2.04 | 0.1305417 | 467 | 45 | 0.09 | 15599650000000 | 2.03 | 0.1655995
468 | 40 | 0.09 | 18334250000000 | 2.04 | 0.1305373 | 468 | 45 | 0.09 | 15599650000000 | 2.03 | 0.1655918
469 | 40 | 0.09 | 18334250000000 | 2.04 | 0.130533 | 469 | 45 | 0.09 | 15599650000000 | 2.03 | 0.1655842
470 | 40 | 0.09 | 18334250000000 | 2.04 | 0.1305287 | 470 | 45 | 0.09 | 15599650000000 | 2.03 | 0.1655766

## 50-55
MO_384hour_(50) | [5 empty] | MO_384hour_(55)
Time | Temprature | %tanD | Resistivity | Permittivity | I_pol(t)(uA) | Time | Temprature | %tanD | Resistivity | Permittivity | I_pol(t)(uA)
1 | 50 | 0.09 | 13362250000000 | 2.03 | 0.2332874 | 1 | 55 | 0.1 | 11497750000000 | 2.02 | 0.2729168
2 | 50 | 0.09 | 13362250000000 | 2.03 | 0.2330761 | 2 | 55 | 0.1 | 11497750000000 | 2.02 | 0.2727343
3 | 50 | 0.09 | 13362250000000 | 2.03 | 0.2328659 | 3 | 55 | 0.1 | 11497750000000 | 2.02 | 0.2725525
4 | 50 | 0.09 | 13362250000000 | 2.03 | 0.2326569 | 4 | 55 | 0.1 | 11497750000000 | 2.02 | 0.2723714
5 | 50 | 0.09 | 13362250000000 | 2.03 | 0.2324491 | 5 | 55 | 0.1 | 11497750000000 | 2.02 | 0.2721911
6 | 50 | 0.09 | 13362250000000 | 2.03 | 0.2322425 | 6 | 55 | 0.1 | 11497750000000 | 2.02 | 0.2720115
7 | 50 | 0.09 | 13362250000000 | 2.03 | 0.2320371 | 7 | 55 | 0.1 | 11497750000000 | 2.02 | 0.2718326
8 | 50 | 0.09 | 13362250000000 | 2.03 | 0.2318329 | 8 | 55 | 0.1 | 11497750000000 | 2.02 | 0.2716545
9 | 50 | 0.09 | 13362250000000 | 2.03 | 0.2316298 | 9 | 55 | 0.1 | 11497750000000 | 2.02 | 0.271477
10 | 50 | 0.09 | 13362250000000 | 2.03 | 0.2314278 | 10 | 55 | 0.1 | 11497750000000 | 2.02 | 0.2713002
11 | 50 | 0.09 | 13362250000000 | 2.03 | 0.231227 | 11 | 55 | 0.1 | 11497750000000 | 2.02 | 0.2711242
12 | 50 | 0.09 | 13362250000000 | 2.03 | 0.2310274 | 12 | 55 | 0.1 | 11497750000000 | 2.02 | 0.2709488
13 | 50 | 0.09 | 13362250000000 | 2.03 | 0.2308288 | 13 | 55 | 0.1 | 11497750000000 | 2.02 | 0.2707742
14 | 50 | 0.09 | 13362250000000 | 2.03 | 0.2306315 | 14 | 55 | 0.1 | 11497750000000 | 2.02 | 0.2706002
15 | 50 | 0.09 | 13362250000000 | 2.03 | 0.2304352 | 15 | 55 | 0.1 | 11497750000000 | 2.02 | 0.270427
16 | 50 | 0.09 | 13362250000000 | 2.03 | 0.23024 | 16 | 55 | 0.1 | 11497750000000 | 2.02 | 0.2702544
17 | 50 | 0.09 | 13362250000000 | 2.03 | 0.230046 | 17 | 55 | 0.1 | 11497750000000 | 2.02 | 0.2700826
18 | 50 | 0.09 | 13362250000000 | 2.03 | 0.229853 | 18 | 55 | 0.1 | 11497750000000 | 2.02 | 0.2699114
19 | 50 | 0.09 | 13362250000000 | 2.03 | 0.2296612 | 19 | 55 | 0.1 | 11497750000000 | 2.02 | 0.2697409
20 | 50 | 0.09 | 13362250000000 | 2.03 | 0.2294704 | 20 | 55 | 0.1 | 11497750000000 | 2.02 | 0.269571
21 | 50 | 0.09 | 13362250000000 | 2.03 | 0.2292808 | 21 | 55 | 0.1 | 11497750000000 | 2.02 | 0.2694019
22 | 50 | 0.09 | 13362250000000 | 2.03 | 0.2290922 | 22 | 55 | 0.1 | 11497750000000 | 2.02 | 0.2692334
23 | 50 | 0.09 | 13362250000000 | 2.03 | 0.2289047 | 23 | 55 | 0.1 | 11497750000000 | 2.02 | 0.2690656
24 | 50 | 0.09 | 13362250000000 | 2.03 | 0.2287182 | 24 | 55 | 0.1 | 11497750000000 | 2.02 | 0.2688985
25 | 50 | 0.09 | 13362250000000 | 2.03 | 0.2285328 | 25 | 55 | 0.1 | 11497750000000 | 2.02 | 0.268732
26 | 50 | 0.09 | 13362250000000 | 2.03 | 0.2283485 | 26 | 55 | 0.1 | 11497750000000 | 2.02 | 0.2685662
27 | 50 | 0.09 | 13362250000000 | 2.03 | 0.2281652 | 27 | 55 | 0.1 | 11497750000000 | 2.02 | 0.2684011
28 | 50 | 0.09 | 13362250000000 | 2.03 | 0.2279829 | 28 | 55 | 0.1 | 11497750000000 | 2.02 | 0.2682366
29 | 50 | 0.09 | 13362250000000 | 2.03 | 0.2278017 | 29 | 55 | 0.1 | 11497750000000 | 2.02 | 0.2680728
30 | 50 | 0.09 | 13362250000000 | 2.03 | 0.2276215 | 30 | 55 | 0.1 | 11497750000000 | 2.02 | 0.2679096
31 | 50 | 0.09 | 13362250000000 | 2.03 | 0.2274424 | 31 | 55 | 0.1 | 11497750000000 | 2.02 | 0.2677471
32 | 50 | 0.09 | 13362250000000 | 2.03 | 0.2272642 | 32 | 55 | 0.1 | 11497750000000 | 2.02 | 0.2675853
33 | 50 | 0.09 | 13362250000000 | 2.03 | 0.2270871 | 33 | 55 | 0.1 | 11497750000000 | 2.02 | 0.2674241
34 | 50 | 0.09 | 13362250000000 | 2.03 | 0.226911 | 34 | 55 | 0.1 | 11497750000000 | 2.02 | 0.2672635
35 | 50 | 0.09 | 13362250000000 | 2.03 | 0.2267358 | 35 | 55 | 0.1 | 11497750000000 | 2.02 | 0.2671035
36 | 50 | 0.09 | 13362250000000 | 2.03 | 0.2265617 | 36 | 55 | 0.1 | 11497750000000 | 2.02 | 0.2669442
37 | 50 | 0.09 | 13362250000000 | 2.03 | 0.2263886 | 37 | 55 | 0.1 | 11497750000000 | 2.02 | 0.2667856
38 | 50 | 0.09 | 13362250000000 | 2.03 | 0.2262164 | 38 | 55 | 0.1 | 11497750000000 | 2.02 | 0.2666276
39 | 50 | 0.09 | 13362250000000 | 2.03 | 0.2260452 | 39 | 55 | 0.1 | 11497750000000 | 2.02 | 0.2664702
40 | 50 | 0.09 | 13362250000000 | 2.03 | 0.225875 | 40 | 55 | 0.1 | 11497750000000 | 2.02 | 0.2663134
41 | 50 | 0.09 | 13362250000000 | 2.03 | 0.2257058 | 41 | 55 | 0.1 | 11497750000000 | 2.02 | 0.2661573
42 | 50 | 0.09 | 13362250000000 | 2.03 | 0.2255375 | 42 | 55 | 0.1 | 11497750000000 | 2.02 | 0.2660017
43 | 50 | 0.09 | 13362250000000 | 2.03 | 0.2253702 | 43 | 55 | 0.1 | 11497750000000 | 2.02 | 0.2658468
44 | 50 | 0.09 | 13362250000000 | 2.03 | 0.2252039 | 44 | 55 | 0.1 | 11497750000000 | 2.02 | 0.2656926
45 | 50 | 0.09 | 13362250000000 | 2.03 | 0.2250384 | 45 | 55 | 0.1 | 11497750000000 | 2.02 | 0.2655389
46 | 50 | 0.09 | 13362250000000 | 2.03 | 0.224874 | 46 | 55 | 0.1 | 11497750000000 | 2.02 | 0.2653859
47 | 50 | 0.09 | 13362250000000 | 2.03 | 0.2247104 | 47 | 55 | 0.1 | 11497750000000 | 2.02 | 0.2652334
48 | 50 | 0.09 | 13362250000000 | 2.03 | 0.2245478 | 48 | 55 | 0.1 | 11497750000000 | 2.02 | 0.2650816
49 | 50 | 0.09 | 13362250000000 | 2.03 | 0.2243861 | 49 | 55 | 0.1 | 11497750000000 | 2.02 | 0.2649304
50 | 50 | 0.09 | 13362250000000 | 2.03 | 0.2242253 | 50 | 55 | 0.1 | 11497750000000 | 2.02 | 0.2647797
51 | 50 | 0.09 | 13362250000000 | 2.03 | 0.2240655 | 51 | 55 | 0.1 | 11497750000000 | 2.02 | 0.2646297
52 | 50 | 0.09 | 13362250000000 | 2.03 | 0.2239065 | 52 | 55 | 0.1 | 11497750000000 | 2.02 | 0.2644803
53 | 50 | 0.09 | 13362250000000 | 2.03 | 0.2237485 | 53 | 55 | 0.1 | 11497750000000 | 2.02 | 0.2643315
54 | 50 | 0.09 | 13362250000000 | 2.03 | 0.2235913 | 54 | 55 | 0.1 | 11497750000000 | 2.02 | 0.2641833
55 | 50 | 0.09 | 13362250000000 | 2.03 | 0.2234351 | 55 | 55 | 0.1 | 11497750000000 | 2.02 | 0.2640356
56 | 50 | 0.09 | 13362250000000 | 2.03 | 0.2232797 | 56 | 55 | 0.1 | 11497750000000 | 2.02 | 0.2638886
57 | 50 | 0.09 | 13362250000000 | 2.03 | 0.2231252 | 57 | 55 | 0.1 | 11497750000000 | 2.02 | 0.2637421
58 | 50 | 0.09 | 13362250000000 | 2.03 | 0.2229716 | 58 | 55 | 0.1 | 11497750000000 | 2.02 | 0.2635962
59 | 50 | 0.09 | 13362250000000 | 2.03 | 0.2228189 | 59 | 55 | 0.1 | 11497750000000 | 2.02 | 0.2634509
60 | 50 | 0.09 | 13362250000000 | 2.03 | 0.222667 | 60 | 55 | 0.1 | 11497750000000 | 2.02 | 0.2633062
61 | 50 | 0.09 | 13362250000000 | 2.03 | 0.222516 | 61 | 55 | 0.1 | 11497750000000 | 2.02 | 0.2631621
62 | 50 | 0.09 | 13362250000000 | 2.03 | 0.2223659 | 62 | 55 | 0.1 | 11497750000000 | 2.02 | 0.2630185
63 | 50 | 0.09 | 13362250000000 | 2.03 | 0.2222166 | 63 | 55 | 0.1 | 11497750000000 | 2.02 | 0.2628755
64 | 50 | 0.09 | 13362250000000 | 2.03 | 0.2220681 | 64 | 55 | 0.1 | 11497750000000 | 2.02 | 0.2627331
65 | 50 | 0.09 | 13362250000000 | 2.03 | 0.2219206 | 65 | 55 | 0.1 | 11497750000000 | 2.02 | 0.2625913
66 | 50 | 0.09 | 13362250000000 | 2.03 | 0.2217738 | 66 | 55 | 0.1 | 11497750000000 | 2.02 | 0.26245
67 | 50 | 0.09 | 13362250000000 | 2.03 | 0.2216279 | 67 | 55 | 0.1 | 11497750000000 | 2.02 | 0.2623093
68 | 50 | 0.09 | 13362250000000 | 2.03 | 0.2214828 | 68 | 55 | 0.1 | 11497750000000 | 2.02 | 0.2621691
69 | 50 | 0.09 | 13362250000000 | 2.03 | 0.2213385 | 69 | 55 | 0.1 | 11497750000000 | 2.02 | 0.2620295
70 | 50 | 0.09 | 13362250000000 | 2.03 | 0.2211951 | 70 | 55 | 0.1 | 11497750000000 | 2.02 | 0.2618905
71 | 50 | 0.09 | 13362250000000 | 2.03 | 0.2210524 | 71 | 55 | 0.1 | 11497750000000 | 2.02 | 0.261752
72 | 50 | 0.09 | 13362250000000 | 2.03 | 0.2209106 | 72 | 55 | 0.1 | 11497750000000 | 2.02 | 0.2616141
73 | 50 | 0.09 | 13362250000000 | 2.03 | 0.2207696 | 73 | 55 | 0.1 | 11497750000000 | 2.02 | 0.2614767
74 | 50 | 0.09 | 13362250000000 | 2.03 | 0.2206294 | 74 | 55 | 0.1 | 11497750000000 | 2.02 | 0.2613398
75 | 50 | 0.09 | 13362250000000 | 2.03 | 0.2204899 | 75 | 55 | 0.1 | 11497750000000 | 2.02 | 0.2612036
76 | 50 | 0.09 | 13362250000000 | 2.03 | 0.2203513 | 76 | 55 | 0.1 | 11497750000000 | 2.02 | 0.2610678
77 | 50 | 0.09 | 13362250000000 | 2.03 | 0.2202135 | 77 | 55 | 0.1 | 11497750000000 | 2.02 | 0.2609326
78 | 50 | 0.09 | 13362250000000 | 2.03 | 0.2200764 | 78 | 55 | 0.1 | 11497750000000 | 2.02 | 0.260798
79 | 50 | 0.09 | 13362250000000 | 2.03 | 0.2199401 | 79 | 55 | 0.1 | 11497750000000 | 2.02 | 0.2606638
80 | 50 | 0.09 | 13362250000000 | 2.03 | 0.2198046 | 80 | 55 | 0.1 | 11497750000000 | 2.02 | 0.2605302
81 | 50 | 0.09 | 13362250000000 | 2.03 | 0.2196699 | 81 | 55 | 0.1 | 11497750000000 | 2.02 | 0.2603972
82 | 50 | 0.09 | 13362250000000 | 2.03 | 0.2195359 | 82 | 55 | 0.1 | 11497750000000 | 2.02 | 0.2602647
83 | 50 | 0.09 | 13362250000000 | 2.03 | 0.2194027 | 83 | 55 | 0.1 | 11497750000000 | 2.02 | 0.2601327
84 | 50 | 0.09 | 13362250000000 | 2.03 | 0.2192703 | 84 | 55 | 0.1 | 11497750000000 | 2.02 | 0.2600012
85 | 50 | 0.09 | 13362250000000 | 2.03 | 0.2191386 | 85 | 55 | 0.1 | 11497750000000 | 2.02 | 0.2598703
86 | 50 | 0.09 | 13362250000000 | 2.03 | 0.2190076 | 86 | 55 | 0.1 | 11497750000000 | 2.02 | 0.2597398
87 | 50 | 0.09 | 13362250000000 | 2.03 | 0.2188774 | 87 | 55 | 0.1 | 11497750000000 | 2.02 | 0.2596099
88 | 50 | 0.09 | 13362250000000 | 2.03 | 0.218748 | 88 | 55 | 0.1 | 11497750000000 | 2.02 | 0.2594806
89 | 50 | 0.09 | 13362250000000 | 2.03 | 0.2186193 | 89 | 55 | 0.1 | 11497750000000 | 2.02 | 0.2593517
90 | 50 | 0.09 | 13362250000000 | 2.03 | 0.2184913 | 90 | 55 | 0.1 | 11497750000000 | 2.02 | 0.2592233
91 | 50 | 0.09 | 13362250000000 | 2.03 | 0.218364 | 91 | 55 | 0.1 | 11497750000000 | 2.02 | 0.2590955
92 | 50 | 0.09 | 13362250000000 | 2.03 | 0.2182374 | 92 | 55 | 0.1 | 11497750000000 | 2.02 | 0.2589682
93 | 50 | 0.09 | 13362250000000 | 2.03 | 0.2181116 | 93 | 55 | 0.1 | 11497750000000 | 2.02 | 0.2588414
94 | 50 | 0.09 | 13362250000000 | 2.03 | 0.2179865 | 94 | 55 | 0.1 | 11497750000000 | 2.02 | 0.258715
95 | 50 | 0.09 | 13362250000000 | 2.03 | 0.2178621 | 95 | 55 | 0.1 | 11497750000000 | 2.02 | 0.2585892
96 | 50 | 0.09 | 13362250000000 | 2.03 | 0.2177384 | 96 | 55 | 0.1 | 11497750000000 | 2.02 | 0.2584639
97 | 50 | 0.09 | 13362250000000 | 2.03 | 0.2176154 | 97 | 55 | 0.1 | 11497750000000 | 2.02 | 0.2583391
98 | 50 | 0.09 | 13362250000000 | 2.03 | 0.2174931 | 98 | 55 | 0.1 | 11497750000000 | 2.02 | 0.2582148
99 | 50 | 0.09 | 13362250000000 | 2.03 | 0.2173716 | 99 | 55 | 0.1 | 11497750000000 | 2.02 | 0.258091
100 | 50 | 0.09 | 13362250000000 | 2.03 | 0.2172507 | 100 | 55 | 0.1 | 11497750000000 | 2.02 | 0.2579677
101 | 50 | 0.09 | 13362250000000 | 2.03 | 0.2171304 | 101 | 55 | 0.1 | 11497750000000 | 2.02 | 0.2578449
102 | 50 | 0.09 | 13362250000000 | 2.03 | 0.2170109 | 102 | 55 | 0.1 | 11497750000000 | 2.02 | 0.2577225
103 | 50 | 0.09 | 13362250000000 | 2.03 | 0.2168921 | 103 | 55 | 0.1 | 11497750000000 | 2.02 | 0.2576007
104 | 50 | 0.09 | 13362250000000 | 2.03 | 0.2167739 | 104 | 55 | 0.1 | 11497750000000 | 2.02 | 0.2574793
105 | 50 | 0.09 | 13362250000000 | 2.03 | 0.2166564 | 105 | 55 | 0.1 | 11497750000000 | 2.02 | 0.2573584
106 | 50 | 0.09 | 13362250000000 | 2.03 | 0.2165395 | 106 | 55 | 0.1 | 11497750000000 | 2.02 | 0.2572381
107 | 50 | 0.09 | 13362250000000 | 2.03 | 0.2164234 | 107 | 55 | 0.1 | 11497750000000 | 2.02 | 0.2571181
108 | 50 | 0.09 | 13362250000000 | 2.03 | 0.2163078 | 108 | 55 | 0.1 | 11497750000000 | 2.02 | 0.2569987
109 | 50 | 0.09 | 13362250000000 | 2.03 | 0.216193 | 109 | 55 | 0.1 | 11497750000000 | 2.02 | 0.2568798
110 | 50 | 0.09 | 13362250000000 | 2.03 | 0.2160788 | 110 | 55 | 0.1 | 11497750000000 | 2.02 | 0.2567613
111 | 50 | 0.09 | 13362250000000 | 2.03 | 0.2159652 | 111 | 55 | 0.1 | 11497750000000 | 2.02 | 0.2566433
112 | 50 | 0.09 | 13362250000000 | 2.03 | 0.2158523 | 112 | 55 | 0.1 | 11497750000000 | 2.02 | 0.2565257
113 | 50 | 0.09 | 13362250000000 | 2.03 | 0.21574 | 113 | 55 | 0.1 | 11497750000000 | 2.02 | 0.2564087
114 | 50 | 0.09 | 13362250000000 | 2.03 | 0.2156284 | 114 | 55 | 0.1 | 11497750000000 | 2.02 | 0.2562921
115 | 50 | 0.09 | 13362250000000 | 2.03 | 0.2155174 | 115 | 55 | 0.1 | 11497750000000 | 2.02 | 0.2561759
116 | 50 | 0.09 | 13362250000000 | 2.03 | 0.2154071 | 116 | 55 | 0.1 | 11497750000000 | 2.02 | 0.2560602
117 | 50 | 0.09 | 13362250000000 | 2.03 | 0.2152973 | 117 | 55 | 0.1 | 11497750000000 | 2.02 | 0.255945
118 | 50 | 0.09 | 13362250000000 | 2.03 | 0.2151882 | 118 | 55 | 0.1 | 11497750000000 | 2.02 | 0.2558303
119 | 50 | 0.09 | 13362250000000 | 2.03 | 0.2150797 | 119 | 55 | 0.1 | 11497750000000 | 2.02 | 0.255716
120 | 50 | 0.09 | 13362250000000 | 2.03 | 0.2149718 | 120 | 55 | 0.1 | 11497750000000 | 2.02 | 0.2556022
121 | 50 | 0.09 | 13362250000000 | 2.03 | 0.2148646 | 121 | 55 | 0.1 | 11497750000000 | 2.02 | 0.2554888
122 | 50 | 0.09 | 13362250000000 | 2.03 | 0.2147579 | 122 | 55 | 0.1 | 11497750000000 | 2.02 | 0.2553758
123 | 50 | 0.09 | 13362250000000 | 2.03 | 0.2146519 | 123 | 55 | 0.1 | 11497750000000 | 2.02 | 0.2552634
124 | 50 | 0.09 | 13362250000000 | 2.03 | 0.2145464 | 124 | 55 | 0.1 | 11497750000000 | 2.02 | 0.2551513
125 | 50 | 0.09 | 13362250000000 | 2.03 | 0.2144416 | 125 | 55 | 0.1 | 11497750000000 | 2.02 | 0.2550398
126 | 50 | 0.09 | 13362250000000 | 2.03 | 0.2143373 | 126 | 55 | 0.1 | 11497750000000 | 2.02 | 0.2549286
127 | 50 | 0.09 | 13362250000000 | 2.03 | 0.2142337 | 127 | 55 | 0.1 | 11497750000000 | 2.02 | 0.2548179
128 | 50 | 0.09 | 13362250000000 | 2.03 | 0.2141306 | 128 | 55 | 0.1 | 11497750000000 | 2.02 | 0.2547077
129 | 50 | 0.09 | 13362250000000 | 2.03 | 0.2140281 | 129 | 55 | 0.1 | 11497750000000 | 2.02 | 0.2545979
130 | 50 | 0.09 | 13362250000000 | 2.03 | 0.2139262 | 130 | 55 | 0.1 | 11497750000000 | 2.02 | 0.2544885
131 | 50 | 0.09 | 13362250000000 | 2.03 | 0.2138249 | 131 | 55 | 0.1 | 11497750000000 | 2.02 | 0.2543796
132 | 50 | 0.09 | 13362250000000 | 2.03 | 0.2137242 | 132 | 55 | 0.1 | 11497750000000 | 2.02 | 0.2542711
133 | 50 | 0.09 | 13362250000000 | 2.03 | 0.213624 | 133 | 55 | 0.1 | 11497750000000 | 2.02 | 0.254163
134 | 50 | 0.09 | 13362250000000 | 2.03 | 0.2135244 | 134 | 55 | 0.1 | 11497750000000 | 2.02 | 0.2540554
135 | 50 | 0.09 | 13362250000000 | 2.03 | 0.2134253 | 135 | 55 | 0.1 | 11497750000000 | 2.02 | 0.2539481
136 | 50 | 0.09 | 13362250000000 | 2.03 | 0.2133269 | 136 | 55 | 0.1 | 11497750000000 | 2.02 | 0.2538414
137 | 50 | 0.09 | 13362250000000 | 2.03 | 0.213229 | 137 | 55 | 0.1 | 11497750000000 | 2.02 | 0.253735
138 | 50 | 0.09 | 13362250000000 | 2.03 | 0.2131316 | 138 | 55 | 0.1 | 11497750000000 | 2.02 | 0.2536291
139 | 50 | 0.09 | 13362250000000 | 2.03 | 0.2130348 | 139 | 55 | 0.1 | 11497750000000 | 2.02 | 0.2535236
140 | 50 | 0.09 | 13362250000000 | 2.03 | 0.2129385 | 140 | 55 | 0.1 | 11497750000000 | 2.02 | 0.2534185
141 | 50 | 0.09 | 13362250000000 | 2.03 | 0.2128428 | 141 | 55 | 0.1 | 11497750000000 | 2.02 | 0.2533138
142 | 50 | 0.09 | 13362250000000 | 2.03 | 0.2127477 | 142 | 55 | 0.1 | 11497750000000 | 2.02 | 0.2532096
143 | 50 | 0.09 | 13362250000000 | 2.03 | 0.2126531 | 143 | 55 | 0.1 | 11497750000000 | 2.02 | 0.2531058
144 | 50 | 0.09 | 13362250000000 | 2.03 | 0.212559 | 144 | 55 | 0.1 | 11497750000000 | 2.02 | 0.2530023
145 | 50 | 0.09 | 13362250000000 | 2.03 | 0.2124654 | 145 | 55 | 0.1 | 11497750000000 | 2.02 | 0.2528993
146 | 50 | 0.09 | 13362250000000 | 2.03 | 0.2123724 | 146 | 55 | 0.1 | 11497750000000 | 2.02 | 0.2527967
147 | 50 | 0.09 | 13362250000000 | 2.03 | 0.2122799 | 147 | 55 | 0.1 | 11497750000000 | 2.02 | 0.2526946
148 | 50 | 0.09 | 13362250000000 | 2.03 | 0.212188 | 148 | 55 | 0.1 | 11497750000000 | 2.02 | 0.2525928
149 | 50 | 0.09 | 13362250000000 | 2.03 | 0.2120965 | 149 | 55 | 0.1 | 11497750000000 | 2.02 | 0.2524914
150 | 50 | 0.09 | 13362250000000 | 2.03 | 0.2120056 | 150 | 55 | 0.1 | 11497750000000 | 2.02 | 0.2523905
151 | 50 | 0.09 | 13362250000000 | 2.03 | 0.2119152 | 151 | 55 | 0.1 | 11497750000000 | 2.02 | 0.2522899
152 | 50 | 0.09 | 13362250000000 | 2.03 | 0.2118253 | 152 | 55 | 0.1 | 11497750000000 | 2.02 | 0.2521897
153 | 50 | 0.09 | 13362250000000 | 2.03 | 0.2117359 | 153 | 55 | 0.1 | 11497750000000 | 2.02 | 0.25209
154 | 50 | 0.09 | 13362250000000 | 2.03 | 0.211647 | 154 | 55 | 0.1 | 11497750000000 | 2.02 | 0.2519906
155 | 50 | 0.09 | 13362250000000 | 2.03 | 0.2115587 | 155 | 55 | 0.1 | 11497750000000 | 2.02 | 0.2518916
156 | 50 | 0.09 | 13362250000000 | 2.03 | 0.2114708 | 156 | 55 | 0.1 | 11497750000000 | 2.02 | 0.2517931
157 | 50 | 0.09 | 13362250000000 | 2.03 | 0.2113835 | 157 | 55 | 0.1 | 11497750000000 | 2.02 | 0.2516949
158 | 50 | 0.09 | 13362250000000 | 2.03 | 0.2112966 | 158 | 55 | 0.1 | 11497750000000 | 2.02 | 0.2515971
159 | 50 | 0.09 | 13362250000000 | 2.03 | 0.2112102 | 159 | 55 | 0.1 | 11497750000000 | 2.02 | 0.2514997
160 | 50 | 0.09 | 13362250000000 | 2.03 | 0.2111243 | 160 | 55 | 0.1 | 11497750000000 | 2.02 | 0.2514027
161 | 50 | 0.09 | 13362250000000 | 2.03 | 0.2110389 | 161 | 55 | 0.1 | 11497750000000 | 2.02 | 0.2513061
162 | 50 | 0.09 | 13362250000000 | 2.03 | 0.210954 | 162 | 55 | 0.1 | 11497750000000 | 2.02 | 0.2512099
163 | 50 | 0.09 | 13362250000000 | 2.03 | 0.2108696 | 163 | 55 | 0.1 | 11497750000000 | 2.02 | 0.251114
164 | 50 | 0.09 | 13362250000000 | 2.03 | 0.2107856 | 164 | 55 | 0.1 | 11497750000000 | 2.02 | 0.2510186
165 | 50 | 0.09 | 13362250000000 | 2.03 | 0.2107022 | 165 | 55 | 0.1 | 11497750000000 | 2.02 | 0.2509235
166 | 50 | 0.09 | 13362250000000 | 2.03 | 0.2106192 | 166 | 55 | 0.1 | 11497750000000 | 2.02 | 0.2508288
167 | 50 | 0.09 | 13362250000000 | 2.03 | 0.2105367 | 167 | 55 | 0.1 | 11497750000000 | 2.02 | 0.2507344
168 | 50 | 0.09 | 13362250000000 | 2.03 | 0.2104546 | 168 | 55 | 0.1 | 11497750000000 | 2.02 | 0.2506405
169 | 50 | 0.09 | 13362250000000 | 2.03 | 0.210373 | 169 | 55 | 0.1 | 11497750000000 | 2.02 | 0.2505469
170 | 50 | 0.09 | 13362250000000 | 2.03 | 0.2102919 | 170 | 55 | 0.1 | 11497750000000 | 2.02 | 0.2504537
171 | 50 | 0.09 | 13362250000000 | 2.03 | 0.2102112 | 171 | 55 | 0.1 | 11497750000000 | 2.02 | 0.2503609
172 | 50 | 0.09 | 13362250000000 | 2.03 | 0.210131 | 172 | 55 | 0.1 | 11497750000000 | 2.02 | 0.2502684
173 | 50 | 0.09 | 13362250000000 | 2.03 | 0.2100513 | 173 | 55 | 0.1 | 11497750000000 | 2.02 | 0.2501763
174 | 50 | 0.09 | 13362250000000 | 2.03 | 0.209972 | 174 | 55 | 0.1 | 11497750000000 | 2.02 | 0.2500846
175 | 50 | 0.09 | 13362250000000 | 2.03 | 0.2098931 | 175 | 55 | 0.1 | 11497750000000 | 2.02 | 0.2499933
176 | 50 | 0.09 | 13362250000000 | 2.03 | 0.2098147 | 176 | 55 | 0.1 | 11497750000000 | 2.02 | 0.2499023
177 | 50 | 0.09 | 13362250000000 | 2.03 | 0.2097368 | 177 | 55 | 0.1 | 11497750000000 | 2.02 | 0.2498116
178 | 50 | 0.09 | 13362250000000 | 2.03 | 0.2096593 | 178 | 55 | 0.1 | 11497750000000 | 2.02 | 0.2497214
179 | 50 | 0.09 | 13362250000000 | 2.03 | 0.2095822 | 179 | 55 | 0.1 | 11497750000000 | 2.02 | 0.2496315
180 | 50 | 0.09 | 13362250000000 | 2.03 | 0.2095056 | 180 | 55 | 0.1 | 11497750000000 | 2.02 | 0.2495419
181 | 50 | 0.09 | 13362250000000 | 2.03 | 0.2094294 | 181 | 55 | 0.1 | 11497750000000 | 2.02 | 0.2494527
182 | 50 | 0.09 | 13362250000000 | 2.03 | 0.2093536 | 182 | 55 | 0.1 | 11497750000000 | 2.02 | 0.2493639
183 | 50 | 0.09 | 13362250000000 | 2.03 | 0.2092783 | 183 | 55 | 0.1 | 11497750000000 | 2.02 | 0.2492754
184 | 50 | 0.09 | 13362250000000 | 2.03 | 0.2092034 | 184 | 55 | 0.1 | 11497750000000 | 2.02 | 0.2491873
185 | 50 | 0.09 | 13362250000000 | 2.03 | 0.2091289 | 185 | 55 | 0.1 | 11497750000000 | 2.02 | 0.2490995
186 | 50 | 0.09 | 13362250000000 | 2.03 | 0.2090549 | 186 | 55 | 0.1 | 11497750000000 | 2.02 | 0.2490121
187 | 50 | 0.09 | 13362250000000 | 2.03 | 0.2089812 | 187 | 55 | 0.1 | 11497750000000 | 2.02 | 0.248925
188 | 50 | 0.09 | 13362250000000 | 2.03 | 0.208908 | 188 | 55 | 0.1 | 11497750000000 | 2.02 | 0.2488383
189 | 50 | 0.09 | 13362250000000 | 2.03 | 0.2088352 | 189 | 55 | 0.1 | 11497750000000 | 2.02 | 0.2487519
190 | 50 | 0.09 | 13362250000000 | 2.03 | 0.2087628 | 190 | 55 | 0.1 | 11497750000000 | 2.02 | 0.2486659
191 | 50 | 0.09 | 13362250000000 | 2.03 | 0.2086909 | 191 | 55 | 0.1 | 11497750000000 | 2.02 | 0.2485802
192 | 50 | 0.09 | 13362250000000 | 2.03 | 0.2086193 | 192 | 55 | 0.1 | 11497750000000 | 2.02 | 0.2484948
193 | 50 | 0.09 | 13362250000000 | 2.03 | 0.2085481 | 193 | 55 | 0.1 | 11497750000000 | 2.02 | 0.2484098
194 | 50 | 0.09 | 13362250000000 | 2.03 | 0.2084774 | 194 | 55 | 0.1 | 11497750000000 | 2.02 | 0.2483252
195 | 50 | 0.09 | 13362250000000 | 2.03 | 0.208407 | 195 | 55 | 0.1 | 11497750000000 | 2.02 | 0.2482408
196 | 50 | 0.09 | 13362250000000 | 2.03 | 0.2083371 | 196 | 55 | 0.1 | 11497750000000 | 2.02 | 0.2481568
197 | 50 | 0.09 | 13362250000000 | 2.03 | 0.2082675 | 197 | 55 | 0.1 | 11497750000000 | 2.02 | 0.2480732
198 | 50 | 0.09 | 13362250000000 | 2.03 | 0.2081984 | 198 | 55 | 0.1 | 11497750000000 | 2.02 | 0.2479899
199 | 50 | 0.09 | 13362250000000 | 2.03 | 0.2081296 | 199 | 55 | 0.1 | 11497750000000 | 2.02 | 0.2479069
200 | 50 | 0.09 | 13362250000000 | 2.03 | 0.2080612 | 200 | 55 | 0.1 | 11497750000000 | 2.02 | 0.2478242
201 | 50 | 0.09 | 13362250000000 | 2.03 | 0.2079932 | 201 | 55 | 0.1 | 11497750000000 | 2.02 | 0.2477419
202 | 50 | 0.09 | 13362250000000 | 2.03 | 0.2079256 | 202 | 55 | 0.1 | 11497750000000 | 2.02 | 0.2476599
203 | 50 | 0.09 | 13362250000000 | 2.03 | 0.2078584 | 203 | 55 | 0.1 | 11497750000000 | 2.02 | 0.2475782
204 | 50 | 0.09 | 13362250000000 | 2.03 | 0.2077916 | 204 | 55 | 0.1 | 11497750000000 | 2.02 | 0.2474968
205 | 50 | 0.09 | 13362250000000 | 2.03 | 0.2077251 | 205 | 55 | 0.1 | 11497750000000 | 2.02 | 0.2474158
206 | 50 | 0.09 | 13362250000000 | 2.03 | 0.2076591 | 206 | 55 | 0.1 | 11497750000000 | 2.02 | 0.2473351
207 | 50 | 0.09 | 13362250000000 | 2.03 | 0.2075934 | 207 | 55 | 0.1 | 11497750000000 | 2.02 | 0.2472547
208 | 50 | 0.09 | 13362250000000 | 2.03 | 0.207528 | 208 | 55 | 0.1 | 11497750000000 | 2.02 | 0.2471747
209 | 50 | 0.09 | 13362250000000 | 2.03 | 0.2074631 | 209 | 55 | 0.1 | 11497750000000 | 2.02 | 0.2470949
210 | 50 | 0.09 | 13362250000000 | 2.03 | 0.2073985 | 210 | 55 | 0.1 | 11497750000000 | 2.02 | 0.2470155
211 | 50 | 0.09 | 13362250000000 | 2.03 | 0.2073343 | 211 | 55 | 0.1 | 11497750000000 | 2.02 | 0.2469364
212 | 50 | 0.09 | 13362250000000 | 2.03 | 0.2072704 | 212 | 55 | 0.1 | 11497750000000 | 2.02 | 0.2468576
213 | 50 | 0.09 | 13362250000000 | 2.03 | 0.2072069 | 213 | 55 | 0.1 | 11497750000000 | 2.02 | 0.2467791
214 | 50 | 0.09 | 13362250000000 | 2.03 | 0.2071438 | 214 | 55 | 0.1 | 11497750000000 | 2.02 | 0.246701
215 | 50 | 0.09 | 13362250000000 | 2.03 | 0.207081 | 215 | 55 | 0.1 | 11497750000000 | 2.02 | 0.2466231
216 | 50 | 0.09 | 13362250000000 | 2.03 | 0.2070186 | 216 | 55 | 0.1 | 11497750000000 | 2.02 | 0.2465456
217 | 50 | 0.09 | 13362250000000 | 2.03 | 0.2069566 | 217 | 55 | 0.1 | 11497750000000 | 2.02 | 0.2464684
218 | 50 | 0.09 | 13362250000000 | 2.03 | 0.2068949 | 218 | 55 | 0.1 | 11497750000000 | 2.02 | 0.2463915
219 | 50 | 0.09 | 13362250000000 | 2.03 | 0.2068335 | 219 | 55 | 0.1 | 11497750000000 | 2.02 | 0.2463148
220 | 50 | 0.09 | 13362250000000 | 2.03 | 0.2067725 | 220 | 55 | 0.1 | 11497750000000 | 2.02 | 0.2462385
221 | 50 | 0.09 | 13362250000000 | 2.03 | 0.2067118 | 221 | 55 | 0.1 | 11497750000000 | 2.02 | 0.2461625
222 | 50 | 0.09 | 13362250000000 | 2.03 | 0.2066515 | 222 | 55 | 0.1 | 11497750000000 | 2.02 | 0.2460868
223 | 50 | 0.09 | 13362250000000 | 2.03 | 0.2065916 | 223 | 55 | 0.1 | 11497750000000 | 2.02 | 0.2460114
224 | 50 | 0.09 | 13362250000000 | 2.03 | 0.2065319 | 224 | 55 | 0.1 | 11497750000000 | 2.02 | 0.2459363
225 | 50 | 0.09 | 13362250000000 | 2.03 | 0.2064726 | 225 | 55 | 0.1 | 11497750000000 | 2.02 | 0.2458615
226 | 50 | 0.09 | 13362250000000 | 2.03 | 0.2064137 | 226 | 55 | 0.1 | 11497750000000 | 2.02 | 0.2457871
227 | 50 | 0.09 | 13362250000000 | 2.03 | 0.2063551 | 227 | 55 | 0.1 | 11497750000000 | 2.02 | 0.2457129
228 | 50 | 0.09 | 13362250000000 | 2.03 | 0.2062968 | 228 | 55 | 0.1 | 11497750000000 | 2.02 | 0.2456389
229 | 50 | 0.09 | 13362250000000 | 2.03 | 0.2062388 | 229 | 55 | 0.1 | 11497750000000 | 2.02 | 0.2455653
230 | 50 | 0.09 | 13362250000000 | 2.03 | 0.2061812 | 230 | 55 | 0.1 | 11497750000000 | 2.02 | 0.245492
231 | 50 | 0.09 | 13362250000000 | 2.03 | 0.2061239 | 231 | 55 | 0.1 | 11497750000000 | 2.02 | 0.245419
232 | 50 | 0.09 | 13362250000000 | 2.03 | 0.2060669 | 232 | 55 | 0.1 | 11497750000000 | 2.02 | 0.2453463
233 | 50 | 0.09 | 13362250000000 | 2.03 | 0.2060103 | 233 | 55 | 0.1 | 11497750000000 | 2.02 | 0.2452738
234 | 50 | 0.09 | 13362250000000 | 2.03 | 0.2059539 | 234 | 55 | 0.1 | 11497750000000 | 2.02 | 0.2452017
235 | 50 | 0.09 | 13362250000000 | 2.03 | 0.2058979 | 235 | 55 | 0.1 | 11497750000000 | 2.02 | 0.2451298
236 | 50 | 0.09 | 13362250000000 | 2.03 | 0.2058422 | 236 | 55 | 0.1 | 11497750000000 | 2.02 | 0.2450582
237 | 50 | 0.09 | 13362250000000 | 2.03 | 0.2057869 | 237 | 55 | 0.1 | 11497750000000 | 2.02 | 0.244987
238 | 50 | 0.09 | 13362250000000 | 2.03 | 0.2057318 | 238 | 55 | 0.1 | 11497750000000 | 2.02 | 0.2449159
239 | 50 | 0.09 | 13362250000000 | 2.03 | 0.2056771 | 239 | 55 | 0.1 | 11497750000000 | 2.02 | 0.2448452
240 | 50 | 0.09 | 13362250000000 | 2.03 | 0.2056226 | 240 | 55 | 0.1 | 11497750000000 | 2.02 | 0.2447748
241 | 50 | 0.09 | 13362250000000 | 2.03 | 0.2055685 | 241 | 55 | 0.1 | 11497750000000 | 2.02 | 0.2447046
242 | 50 | 0.09 | 13362250000000 | 2.03 | 0.2055147 | 242 | 55 | 0.1 | 11497750000000 | 2.02 | 0.2446347
243 | 50 | 0.09 | 13362250000000 | 2.03 | 0.2054612 | 243 | 55 | 0.1 | 11497750000000 | 2.02 | 0.2445651
244 | 50 | 0.09 | 13362250000000 | 2.03 | 0.205408 | 244 | 55 | 0.1 | 11497750000000 | 2.02 | 0.2444958
245 | 50 | 0.09 | 13362250000000 | 2.03 | 0.2053551 | 245 | 55 | 0.1 | 11497750000000 | 2.02 | 0.2444268
246 | 50 | 0.09 | 13362250000000 | 2.03 | 0.2053025 | 246 | 55 | 0.1 | 11497750000000 | 2.02 | 0.244358
247 | 50 | 0.09 | 13362250000000 | 2.03 | 0.2052502 | 247 | 55 | 0.1 | 11497750000000 | 2.02 | 0.2442895
248 | 50 | 0.09 | 13362250000000 | 2.03 | 0.2051981 | 248 | 55 | 0.1 | 11497750000000 | 2.02 | 0.2442213
249 | 50 | 0.09 | 13362250000000 | 2.03 | 0.2051464 | 249 | 55 | 0.1 | 11497750000000 | 2.02 | 0.2441533
250 | 50 | 0.09 | 13362250000000 | 2.03 | 0.205095 | 250 | 55 | 0.1 | 11497750000000 | 2.02 | 0.2440857
251 | 50 | 0.09 | 13362250000000 | 2.03 | 0.2050439 | 251 | 55 | 0.1 | 11497750000000 | 2.02 | 0.2440183
252 | 50 | 0.09 | 13362250000000 | 2.03 | 0.2049931 | 252 | 55 | 0.1 | 11497750000000 | 2.02 | 0.2439511
253 | 50 | 0.09 | 13362250000000 | 2.03 | 0.2049425 | 253 | 55 | 0.1 | 11497750000000 | 2.02 | 0.2438842
254 | 50 | 0.09 | 13362250000000 | 2.03 | 0.2048923 | 254 | 55 | 0.1 | 11497750000000 | 2.02 | 0.2438176
255 | 50 | 0.09 | 13362250000000 | 2.03 | 0.2048423 | 255 | 55 | 0.1 | 11497750000000 | 2.02 | 0.2437513
256 | 50 | 0.09 | 13362250000000 | 2.03 | 0.2047926 | 256 | 55 | 0.1 | 11497750000000 | 2.02 | 0.2436852
257 | 50 | 0.09 | 13362250000000 | 2.03 | 0.2047432 | 257 | 55 | 0.1 | 11497750000000 | 2.02 | 0.2436194
258 | 50 | 0.09 | 13362250000000 | 2.03 | 0.2046941 | 258 | 55 | 0.1 | 11497750000000 | 2.02 | 0.2435539
259 | 50 | 0.09 | 13362250000000 | 2.03 | 0.2046452 | 259 | 55 | 0.1 | 11497750000000 | 2.02 | 0.2434886
260 | 50 | 0.09 | 13362250000000 | 2.03 | 0.2045966 | 260 | 55 | 0.1 | 11497750000000 | 2.02 | 0.2434236
261 | 50 | 0.09 | 13362250000000 | 2.03 | 0.2045483 | 261 | 55 | 0.1 | 11497750000000 | 2.02 | 0.2433588
262 | 50 | 0.09 | 13362250000000 | 2.03 | 0.2045003 | 262 | 55 | 0.1 | 11497750000000 | 2.02 | 0.2432943
263 | 50 | 0.09 | 13362250000000 | 2.03 | 0.2044526 | 263 | 55 | 0.1 | 11497750000000 | 2.02 | 0.2432301
264 | 50 | 0.09 | 13362250000000 | 2.03 | 0.2044051 | 264 | 55 | 0.1 | 11497750000000 | 2.02 | 0.2431661
265 | 50 | 0.09 | 13362250000000 | 2.03 | 0.2043579 | 265 | 55 | 0.1 | 11497750000000 | 2.02 | 0.2431023
266 | 50 | 0.09 | 13362250000000 | 2.03 | 0.204311 | 266 | 55 | 0.1 | 11497750000000 | 2.02 | 0.2430388
267 | 50 | 0.09 | 13362250000000 | 2.03 | 0.2042643 | 267 | 55 | 0.1 | 11497750000000 | 2.02 | 0.2429756
268 | 50 | 0.09 | 13362250000000 | 2.03 | 0.2042179 | 268 | 55 | 0.1 | 11497750000000 | 2.02 | 0.2429126
269 | 50 | 0.09 | 13362250000000 | 2.03 | 0.2041718 | 269 | 55 | 0.1 | 11497750000000 | 2.02 | 0.2428499
270 | 50 | 0.09 | 13362250000000 | 2.03 | 0.2041259 | 270 | 55 | 0.1 | 11497750000000 | 2.02 | 0.2427874
271 | 50 | 0.09 | 13362250000000 | 2.03 | 0.2040803 | 271 | 55 | 0.1 | 11497750000000 | 2.02 | 0.2427252
272 | 50 | 0.09 | 13362250000000 | 2.03 | 0.2040349 | 272 | 55 | 0.1 | 11497750000000 | 2.02 | 0.2426632
273 | 50 | 0.09 | 13362250000000 | 2.03 | 0.2039898 | 273 | 55 | 0.1 | 11497750000000 | 2.02 | 0.2426015
274 | 50 | 0.09 | 13362250000000 | 2.03 | 0.203945 | 274 | 55 | 0.1 | 11497750000000 | 2.02 | 0.24254
275 | 50 | 0.09 | 13362250000000 | 2.03 | 0.2039004 | 275 | 55 | 0.1 | 11497750000000 | 2.02 | 0.2424788
276 | 50 | 0.09 | 13362250000000 | 2.03 | 0.203856 | 276 | 55 | 0.1 | 11497750000000 | 2.02 | 0.2424178
277 | 50 | 0.09 | 13362250000000 | 2.03 | 0.2038119 | 277 | 55 | 0.1 | 11497750000000 | 2.02 | 0.242357
278 | 50 | 0.09 | 13362250000000 | 2.03 | 0.2037681 | 278 | 55 | 0.1 | 11497750000000 | 2.02 | 0.2422965
279 | 50 | 0.09 | 13362250000000 | 2.03 | 0.2037245 | 279 | 55 | 0.1 | 11497750000000 | 2.02 | 0.2422363
280 | 50 | 0.09 | 13362250000000 | 2.03 | 0.2036812 | 280 | 55 | 0.1 | 11497750000000 | 2.02 | 0.2421762
281 | 50 | 0.09 | 13362250000000 | 2.03 | 0.2036381 | 281 | 55 | 0.1 | 11497750000000 | 2.02 | 0.2421165
282 | 50 | 0.09 | 13362250000000 | 2.03 | 0.2035953 | 282 | 55 | 0.1 | 11497750000000 | 2.02 | 0.2420569
283 | 50 | 0.09 | 13362250000000 | 2.03 | 0.2035527 | 283 | 55 | 0.1 | 11497750000000 | 2.02 | 0.2419976
284 | 50 | 0.09 | 13362250000000 | 2.03 | 0.2035103 | 284 | 55 | 0.1 | 11497750000000 | 2.02 | 0.2419385
285 | 50 | 0.09 | 13362250000000 | 2.03 | 0.2034682 | 285 | 55 | 0.1 | 11497750000000 | 2.02 | 0.2418797
286 | 50 | 0.09 | 13362250000000 | 2.03 | 0.2034263 | 286 | 55 | 0.1 | 11497750000000 | 2.02 | 0.2418211
287 | 50 | 0.09 | 13362250000000 | 2.03 | 0.2033847 | 287 | 55 | 0.1 | 11497750000000 | 2.02 | 0.2417627
288 | 50 | 0.09 | 13362250000000 | 2.03 | 0.2033433 | 288 | 55 | 0.1 | 11497750000000 | 2.02 | 0.2417046
289 | 50 | 0.09 | 13362250000000 | 2.03 | 0.2033021 | 289 | 55 | 0.1 | 11497750000000 | 2.02 | 0.2416467
290 | 50 | 0.09 | 13362250000000 | 2.03 | 0.2032612 | 290 | 55 | 0.1 | 11497750000000 | 2.02 | 0.241589
291 | 50 | 0.09 | 13362250000000 | 2.03 | 0.2032204 | 291 | 55 | 0.1 | 11497750000000 | 2.02 | 0.2415316
292 | 50 | 0.09 | 13362250000000 | 2.03 | 0.20318 | 292 | 55 | 0.1 | 11497750000000 | 2.02 | 0.2414744
293 | 50 | 0.09 | 13362250000000 | 2.03 | 0.2031397 | 293 | 55 | 0.1 | 11497750000000 | 2.02 | 0.2414174
294 | 50 | 0.09 | 13362250000000 | 2.03 | 0.2030997 | 294 | 55 | 0.1 | 11497750000000 | 2.02 | 0.2413606
295 | 50 | 0.09 | 13362250000000 | 2.03 | 0.2030599 | 295 | 55 | 0.1 | 11497750000000 | 2.02 | 0.2413041
296 | 50 | 0.09 | 13362250000000 | 2.03 | 0.2030204 | 296 | 55 | 0.1 | 11497750000000 | 2.02 | 0.2412478
297 | 50 | 0.09 | 13362250000000 | 2.03 | 0.202981 | 297 | 55 | 0.1 | 11497750000000 | 2.02 | 0.2411917
298 | 50 | 0.09 | 13362250000000 | 2.03 | 0.2029419 | 298 | 55 | 0.1 | 11497750000000 | 2.02 | 0.2411359
299 | 50 | 0.09 | 13362250000000 | 2.03 | 0.202903 | 299 | 55 | 0.1 | 11497750000000 | 2.02 | 0.2410802
300 | 50 | 0.09 | 13362250000000 | 2.03 | 0.2028644 | 300 | 55 | 0.1 | 11497750000000 | 2.02 | 0.2410248
301 | 50 | 0.09 | 13362250000000 | 2.03 | 0.2028259 | 301 | 55 | 0.1 | 11497750000000 | 2.02 | 0.2409696
302 | 50 | 0.09 | 13362250000000 | 2.03 | 0.2027877 | 302 | 55 | 0.1 | 11497750000000 | 2.02 | 0.2409147
303 | 50 | 0.09 | 13362250000000 | 2.03 | 0.2027497 | 303 | 55 | 0.1 | 11497750000000 | 2.02 | 0.2408599
304 | 50 | 0.09 | 13362250000000 | 2.03 | 0.2027119 | 304 | 55 | 0.1 | 11497750000000 | 2.02 | 0.2408054
305 | 50 | 0.09 | 13362250000000 | 2.03 | 0.2026743 | 305 | 55 | 0.1 | 11497750000000 | 2.02 | 0.2407511
306 | 50 | 0.09 | 13362250000000 | 2.03 | 0.202637 | 306 | 55 | 0.1 | 11497750000000 | 2.02 | 0.240697
307 | 50 | 0.09 | 13362250000000 | 2.03 | 0.2025998 | 307 | 55 | 0.1 | 11497750000000 | 2.02 | 0.2406431
308 | 50 | 0.09 | 13362250000000 | 2.03 | 0.2025629 | 308 | 55 | 0.1 | 11497750000000 | 2.02 | 0.2405894
309 | 50 | 0.09 | 13362250000000 | 2.03 | 0.2025261 | 309 | 55 | 0.1 | 11497750000000 | 2.02 | 0.240536
310 | 50 | 0.09 | 13362250000000 | 2.03 | 0.2024896 | 310 | 55 | 0.1 | 11497750000000 | 2.02 | 0.2404827
311 | 50 | 0.09 | 13362250000000 | 2.03 | 0.2024533 | 311 | 55 | 0.1 | 11497750000000 | 2.02 | 0.2404297
312 | 50 | 0.09 | 13362250000000 | 2.03 | 0.2024172 | 312 | 55 | 0.1 | 11497750000000 | 2.02 | 0.2403769
313 | 50 | 0.09 | 13362250000000 | 2.03 | 0.2023813 | 313 | 55 | 0.1 | 11497750000000 | 2.02 | 0.2403243
314 | 50 | 0.09 | 13362250000000 | 2.03 | 0.2023456 | 314 | 55 | 0.1 | 11497750000000 | 2.02 | 0.2402719
315 | 50 | 0.09 | 13362250000000 | 2.03 | 0.2023101 | 315 | 55 | 0.1 | 11497750000000 | 2.02 | 0.2402197
316 | 50 | 0.09 | 13362250000000 | 2.03 | 0.2022748 | 316 | 55 | 0.1 | 11497750000000 | 2.02 | 0.2401677
317 | 50 | 0.09 | 13362250000000 | 2.03 | 0.2022397 | 317 | 55 | 0.1 | 11497750000000 | 2.02 | 0.240116
318 | 50 | 0.09 | 13362250000000 | 2.03 | 0.2022048 | 318 | 55 | 0.1 | 11497750000000 | 2.02 | 0.2400644
319 | 50 | 0.09 | 13362250000000 | 2.03 | 0.2021701 | 319 | 55 | 0.1 | 11497750000000 | 2.02 | 0.2400131
320 | 50 | 0.09 | 13362250000000 | 2.03 | 0.2021356 | 320 | 55 | 0.1 | 11497750000000 | 2.02 | 0.2399619
321 | 50 | 0.09 | 13362250000000 | 2.03 | 0.2021013 | 321 | 55 | 0.1 | 11497750000000 | 2.02 | 0.239911
322 | 50 | 0.09 | 13362250000000 | 2.03 | 0.2020672 | 322 | 55 | 0.1 | 11497750000000 | 2.02 | 0.2398602
323 | 50 | 0.09 | 13362250000000 | 2.03 | 0.2020332 | 323 | 55 | 0.1 | 11497750000000 | 2.02 | 0.2398097
324 | 50 | 0.09 | 13362250000000 | 2.03 | 0.2019995 | 324 | 55 | 0.1 | 11497750000000 | 2.02 | 0.2397593
325 | 50 | 0.09 | 13362250000000 | 2.03 | 0.201966 | 325 | 55 | 0.1 | 11497750000000 | 2.02 | 0.2397092
326 | 50 | 0.09 | 13362250000000 | 2.03 | 0.2019326 | 326 | 55 | 0.1 | 11497750000000 | 2.02 | 0.2396593
327 | 50 | 0.09 | 13362250000000 | 2.03 | 0.2018995 | 327 | 55 | 0.1 | 11497750000000 | 2.02 | 0.2396095
328 | 50 | 0.09 | 13362250000000 | 2.03 | 0.2018665 | 328 | 55 | 0.1 | 11497750000000 | 2.02 | 0.23956
329 | 50 | 0.09 | 13362250000000 | 2.03 | 0.2018338 | 329 | 55 | 0.1 | 11497750000000 | 2.02 | 0.2395107
330 | 50 | 0.09 | 13362250000000 | 2.03 | 0.2018012 | 330 | 55 | 0.1 | 11497750000000 | 2.02 | 0.2394615
331 | 50 | 0.09 | 13362250000000 | 2.03 | 0.2017688 | 331 | 55 | 0.1 | 11497750000000 | 2.02 | 0.2394126
332 | 50 | 0.09 | 13362250000000 | 2.03 | 0.2017365 | 332 | 55 | 0.1 | 11497750000000 | 2.02 | 0.2393638
333 | 50 | 0.09 | 13362250000000 | 2.03 | 0.2017045 | 333 | 55 | 0.1 | 11497750000000 | 2.02 | 0.2393153
334 | 50 | 0.09 | 13362250000000 | 2.03 | 0.2016727 | 334 | 55 | 0.1 | 11497750000000 | 2.02 | 0.2392669
335 | 50 | 0.09 | 13362250000000 | 2.03 | 0.201641 | 335 | 55 | 0.1 | 11497750000000 | 2.02 | 0.2392187
336 | 50 | 0.09 | 13362250000000 | 2.03 | 0.2016095 | 336 | 55 | 0.1 | 11497750000000 | 2.02 | 0.2391707
337 | 50 | 0.09 | 13362250000000 | 2.03 | 0.2015782 | 337 | 55 | 0.1 | 11497750000000 | 2.02 | 0.239123
338 | 50 | 0.09 | 13362250000000 | 2.03 | 0.201547 | 338 | 55 | 0.1 | 11497750000000 | 2.02 | 0.2390754
339 | 50 | 0.09 | 13362250000000 | 2.03 | 0.2015161 | 339 | 55 | 0.1 | 11497750000000 | 2.02 | 0.2390279
340 | 50 | 0.09 | 13362250000000 | 2.03 | 0.2014853 | 340 | 55 | 0.1 | 11497750000000 | 2.02 | 0.2389807
341 | 50 | 0.09 | 13362250000000 | 2.03 | 0.2014547 | 341 | 55 | 0.1 | 11497750000000 | 2.02 | 0.2389337
342 | 50 | 0.09 | 13362250000000 | 2.03 | 0.2014242 | 342 | 55 | 0.1 | 11497750000000 | 2.02 | 0.2388869
343 | 50 | 0.09 | 13362250000000 | 2.03 | 0.201394 | 343 | 55 | 0.1 | 11497750000000 | 2.02 | 0.2388402
344 | 50 | 0.09 | 13362250000000 | 2.03 | 0.2013639 | 344 | 55 | 0.1 | 11497750000000 | 2.02 | 0.2387937
345 | 50 | 0.09 | 13362250000000 | 2.03 | 0.201334 | 345 | 55 | 0.1 | 11497750000000 | 2.02 | 0.2387475
346 | 50 | 0.09 | 13362250000000 | 2.03 | 0.2013042 | 346 | 55 | 0.1 | 11497750000000 | 2.02 | 0.2387014
347 | 50 | 0.09 | 13362250000000 | 2.03 | 0.2012746 | 347 | 55 | 0.1 | 11497750000000 | 2.02 | 0.2386554
348 | 50 | 0.09 | 13362250000000 | 2.03 | 0.2012452 | 348 | 55 | 0.1 | 11497750000000 | 2.02 | 0.2386097
349 | 50 | 0.09 | 13362250000000 | 2.03 | 0.201216 | 349 | 55 | 0.1 | 11497750000000 | 2.02 | 0.2385642
350 | 50 | 0.09 | 13362250000000 | 2.03 | 0.2011869 | 350 | 55 | 0.1 | 11497750000000 | 2.02 | 0.2385188
351 | 50 | 0.09 | 13362250000000 | 2.03 | 0.201158 | 351 | 55 | 0.1 | 11497750000000 | 2.02 | 0.2384736
352 | 50 | 0.09 | 13362250000000 | 2.03 | 0.2011292 | 352 | 55 | 0.1 | 11497750000000 | 2.02 | 0.2384286
353 | 50 | 0.09 | 13362250000000 | 2.03 | 0.2011007 | 353 | 55 | 0.1 | 11497750000000 | 2.02 | 0.2383838
354 | 50 | 0.09 | 13362250000000 | 2.03 | 0.2010722 | 354 | 55 | 0.1 | 11497750000000 | 2.02 | 0.2383391
355 | 50 | 0.09 | 13362250000000 | 2.03 | 0.201044 | 355 | 55 | 0.1 | 11497750000000 | 2.02 | 0.2382947
356 | 50 | 0.09 | 13362250000000 | 2.03 | 0.2010159 | 356 | 55 | 0.1 | 11497750000000 | 2.02 | 0.2382504
357 | 50 | 0.09 | 13362250000000 | 2.03 | 0.2009879 | 357 | 55 | 0.1 | 11497750000000 | 2.02 | 0.2382063
358 | 50 | 0.09 | 13362250000000 | 2.03 | 0.2009602 | 358 | 55 | 0.1 | 11497750000000 | 2.02 | 0.2381623
359 | 50 | 0.09 | 13362250000000 | 2.03 | 0.2009325 | 359 | 55 | 0.1 | 11497750000000 | 2.02 | 0.2381186
360 | 50 | 0.09 | 13362250000000 | 2.03 | 0.2009051 | 360 | 55 | 0.1 | 11497750000000 | 2.02 | 0.238075
361 | 50 | 0.09 | 13362250000000 | 2.03 | 0.2008778 | 361 | 55 | 0.1 | 11497750000000 | 2.02 | 0.2380316
362 | 50 | 0.09 | 13362250000000 | 2.03 | 0.2008506 | 362 | 55 | 0.1 | 11497750000000 | 2.02 | 0.2379883
363 | 50 | 0.09 | 13362250000000 | 2.03 | 0.2008236 | 363 | 55 | 0.1 | 11497750000000 | 2.02 | 0.2379453
364 | 50 | 0.09 | 13362250000000 | 2.03 | 0.2007967 | 364 | 55 | 0.1 | 11497750000000 | 2.02 | 0.2379024
365 | 50 | 0.09 | 13362250000000 | 2.03 | 0.2007701 | 365 | 55 | 0.1 | 11497750000000 | 2.02 | 0.2378596
366 | 50 | 0.09 | 13362250000000 | 2.03 | 0.2007435 | 366 | 55 | 0.1 | 11497750000000 | 2.02 | 0.2378171
367 | 50 | 0.09 | 13362250000000 | 2.03 | 0.2007171 | 367 | 55 | 0.1 | 11497750000000 | 2.02 | 0.2377747
368 | 50 | 0.09 | 13362250000000 | 2.03 | 0.2006909 | 368 | 55 | 0.1 | 11497750000000 | 2.02 | 0.2377325
369 | 50 | 0.09 | 13362250000000 | 2.03 | 0.2006648 | 369 | 55 | 0.1 | 11497750000000 | 2.02 | 0.2376904
370 | 50 | 0.09 | 13362250000000 | 2.03 | 0.2006388 | 370 | 55 | 0.1 | 11497750000000 | 2.02 | 0.2376486
371 | 50 | 0.09 | 13362250000000 | 2.03 | 0.200613 | 371 | 55 | 0.1 | 11497750000000 | 2.02 | 0.2376069
372 | 50 | 0.09 | 13362250000000 | 2.03 | 0.2005874 | 372 | 55 | 0.1 | 11497750000000 | 2.02 | 0.2375653
373 | 50 | 0.09 | 13362250000000 | 2.03 | 0.2005619 | 373 | 55 | 0.1 | 11497750000000 | 2.02 | 0.2375239
374 | 50 | 0.09 | 13362250000000 | 2.03 | 0.2005365 | 374 | 55 | 0.1 | 11497750000000 | 2.02 | 0.2374827
375 | 50 | 0.09 | 13362250000000 | 2.03 | 0.2005113 | 375 | 55 | 0.1 | 11497750000000 | 2.02 | 0.2374417
376 | 50 | 0.09 | 13362250000000 | 2.03 | 0.2004862 | 376 | 55 | 0.1 | 11497750000000 | 2.02 | 0.2374008
377 | 50 | 0.09 | 13362250000000 | 2.03 | 0.2004613 | 377 | 55 | 0.1 | 11497750000000 | 2.02 | 0.2373601
378 | 50 | 0.09 | 13362250000000 | 2.03 | 0.2004365 | 378 | 55 | 0.1 | 11497750000000 | 2.02 | 0.2373195
379 | 50 | 0.09 | 13362250000000 | 2.03 | 0.2004119 | 379 | 55 | 0.1 | 11497750000000 | 2.02 | 0.2372791
380 | 50 | 0.09 | 13362250000000 | 2.03 | 0.2003874 | 380 | 55 | 0.1 | 11497750000000 | 2.02 | 0.2372389
381 | 50 | 0.09 | 13362250000000 | 2.03 | 0.200363 | 381 | 55 | 0.1 | 11497750000000 | 2.02 | 0.2371988
382 | 50 | 0.09 | 13362250000000 | 2.03 | 0.2003388 | 382 | 55 | 0.1 | 11497750000000 | 2.02 | 0.2371589
383 | 50 | 0.09 | 13362250000000 | 2.03 | 0.2003147 | 383 | 55 | 0.1 | 11497750000000 | 2.02 | 0.2371191
384 | 50 | 0.09 | 13362250000000 | 2.03 | 0.2002907 | 384 | 55 | 0.1 | 11497750000000 | 2.02 | 0.2370795
385 | 50 | 0.09 | 13362250000000 | 2.03 | 0.2002669 | 385 | 55 | 0.1 | 11497750000000 | 2.02 | 0.2370401
386 | 50 | 0.09 | 13362250000000 | 2.03 | 0.2002432 | 386 | 55 | 0.1 | 11497750000000 | 2.02 | 0.2370008
387 | 50 | 0.09 | 13362250000000 | 2.03 | 0.2002197 | 387 | 55 | 0.1 | 11497750000000 | 2.02 | 0.2369617
388 | 50 | 0.09 | 13362250000000 | 2.03 | 0.2001962 | 388 | 55 | 0.1 | 11497750000000 | 2.02 | 0.2369227
389 | 50 | 0.09 | 13362250000000 | 2.03 | 0.200173 | 389 | 55 | 0.1 | 11497750000000 | 2.02 | 0.2368839
390 | 50 | 0.09 | 13362250000000 | 2.03 | 0.2001498 | 390 | 55 | 0.1 | 11497750000000 | 2.02 | 0.2368452
391 | 50 | 0.09 | 13362250000000 | 2.03 | 0.2001268 | 391 | 55 | 0.1 | 11497750000000 | 2.02 | 0.2368067
392 | 50 | 0.09 | 13362250000000 | 2.03 | 0.2001039 | 392 | 55 | 0.1 | 11497750000000 | 2.02 | 0.2367684
393 | 50 | 0.09 | 13362250000000 | 2.03 | 0.2000811 | 393 | 55 | 0.1 | 11497750000000 | 2.02 | 0.2367302
394 | 50 | 0.09 | 13362250000000 | 2.03 | 0.2000585 | 394 | 55 | 0.1 | 11497750000000 | 2.02 | 0.2366921
395 | 50 | 0.09 | 13362250000000 | 2.03 | 0.200036 | 395 | 55 | 0.1 | 11497750000000 | 2.02 | 0.2366543
396 | 50 | 0.09 | 13362250000000 | 2.03 | 0.2000137 | 396 | 55 | 0.1 | 11497750000000 | 2.02 | 0.2366165
397 | 50 | 0.09 | 13362250000000 | 2.03 | 0.1999914 | 397 | 55 | 0.1 | 11497750000000 | 2.02 | 0.2365789
398 | 50 | 0.09 | 13362250000000 | 2.03 | 0.1999693 | 398 | 55 | 0.1 | 11497750000000 | 2.02 | 0.2365415
399 | 50 | 0.09 | 13362250000000 | 2.03 | 0.1999473 | 399 | 55 | 0.1 | 11497750000000 | 2.02 | 0.2365042
400 | 50 | 0.09 | 13362250000000 | 2.03 | 0.1999254 | 400 | 55 | 0.1 | 11497750000000 | 2.02 | 0.2364671
401 | 50 | 0.09 | 13362250000000 | 2.03 | 0.1999037 | 401 | 55 | 0.1 | 11497750000000 | 2.02 | 0.2364301
402 | 50 | 0.09 | 13362250000000 | 2.03 | 0.1998821 | 402 | 55 | 0.1 | 11497750000000 | 2.02 | 0.2363932
403 | 50 | 0.09 | 13362250000000 | 2.03 | 0.1998606 | 403 | 55 | 0.1 | 11497750000000 | 2.02 | 0.2363565
404 | 50 | 0.09 | 13362250000000 | 2.03 | 0.1998392 | 404 | 55 | 0.1 | 11497750000000 | 2.02 | 0.23632
405 | 50 | 0.09 | 13362250000000 | 2.03 | 0.1998179 | 405 | 55 | 0.1 | 11497750000000 | 2.02 | 0.2362836
406 | 50 | 0.09 | 13362250000000 | 2.03 | 0.1997968 | 406 | 55 | 0.1 | 11497750000000 | 2.02 | 0.2362473
407 | 50 | 0.09 | 13362250000000 | 2.03 | 0.1997758 | 407 | 55 | 0.1 | 11497750000000 | 2.02 | 0.2362112
408 | 50 | 0.09 | 13362250000000 | 2.03 | 0.1997549 | 408 | 55 | 0.1 | 11497750000000 | 2.02 | 0.2361752
409 | 50 | 0.09 | 13362250000000 | 2.03 | 0.1997341 | 409 | 55 | 0.1 | 11497750000000 | 2.02 | 0.2361394
410 | 50 | 0.09 | 13362250000000 | 2.03 | 0.1997135 | 410 | 55 | 0.1 | 11497750000000 | 2.02 | 0.2361037
411 | 50 | 0.09 | 13362250000000 | 2.03 | 0.1996929 | 411 | 55 | 0.1 | 11497750000000 | 2.02 | 0.2360681
412 | 50 | 0.09 | 13362250000000 | 2.03 | 0.1996725 | 412 | 55 | 0.1 | 11497750000000 | 2.02 | 0.2360327
413 | 50 | 0.09 | 13362250000000 | 2.03 | 0.1996522 | 413 | 55 | 0.1 | 11497750000000 | 2.02 | 0.2359975
414 | 50 | 0.09 | 13362250000000 | 2.03 | 0.199632 | 414 | 55 | 0.1 | 11497750000000 | 2.02 | 0.2359624
415 | 50 | 0.09 | 13362250000000 | 2.03 | 0.1996119 | 415 | 55 | 0.1 | 11497750000000 | 2.02 | 0.2359274
416 | 50 | 0.09 | 13362250000000 | 2.03 | 0.199592 | 416 | 55 | 0.1 | 11497750000000 | 2.02 | 0.2358925
417 | 50 | 0.09 | 13362250000000 | 2.03 | 0.1995721 | 417 | 55 | 0.1 | 11497750000000 | 2.02 | 0.2358578
418 | 50 | 0.09 | 13362250000000 | 2.03 | 0.1995524 | 418 | 55 | 0.1 | 11497750000000 | 2.02 | 0.2358233
419 | 50 | 0.09 | 13362250000000 | 2.03 | 0.1995328 | 419 | 55 | 0.1 | 11497750000000 | 2.02 | 0.2357889
420 | 50 | 0.09 | 13362250000000 | 2.03 | 0.1995133 | 420 | 55 | 0.1 | 11497750000000 | 2.02 | 0.2357546
421 | 50 | 0.09 | 13362250000000 | 2.03 | 0.1994939 | 421 | 55 | 0.1 | 11497750000000 | 2.02 | 0.2357204
422 | 50 | 0.09 | 13362250000000 | 2.03 | 0.1994746 | 422 | 55 | 0.1 | 11497750000000 | 2.02 | 0.2356864
423 | 50 | 0.09 | 13362250000000 | 2.03 | 0.1994554 | 423 | 55 | 0.1 | 11497750000000 | 2.02 | 0.2356525
424 | 50 | 0.09 | 13362250000000 | 2.03 | 0.1994363 | 424 | 55 | 0.1 | 11497750000000 | 2.02 | 0.2356188
425 | 50 | 0.09 | 13362250000000 | 2.03 | 0.1994174 | 425 | 55 | 0.1 | 11497750000000 | 2.02 | 0.2355852
426 | 50 | 0.09 | 13362250000000 | 2.03 | 0.1993985 | 426 | 55 | 0.1 | 11497750000000 | 2.02 | 0.2355517
427 | 50 | 0.09 | 13362250000000 | 2.03 | 0.1993798 | 427 | 55 | 0.1 | 11497750000000 | 2.02 | 0.2355184
428 | 50 | 0.09 | 13362250000000 | 2.03 | 0.1993611 | 428 | 55 | 0.1 | 11497750000000 | 2.02 | 0.2354852
429 | 50 | 0.09 | 13362250000000 | 2.03 | 0.1993426 | 429 | 55 | 0.1 | 11497750000000 | 2.02 | 0.2354521
430 | 50 | 0.09 | 13362250000000 | 2.03 | 0.1993242 | 430 | 55 | 0.1 | 11497750000000 | 2.02 | 0.2354191
431 | 50 | 0.09 | 13362250000000 | 2.03 | 0.1993058 | 431 | 55 | 0.1 | 11497750000000 | 2.02 | 0.2353863
432 | 50 | 0.09 | 13362250000000 | 2.03 | 0.1992876 | 432 | 55 | 0.1 | 11497750000000 | 2.02 | 0.2353536
433 | 50 | 0.09 | 13362250000000 | 2.03 | 0.1992695 | 433 | 55 | 0.1 | 11497750000000 | 2.02 | 0.2353211
434 | 50 | 0.09 | 13362250000000 | 2.03 | 0.1992515 | 434 | 55 | 0.1 | 11497750000000 | 2.02 | 0.2352887
435 | 50 | 0.09 | 13362250000000 | 2.03 | 0.1992336 | 435 | 55 | 0.1 | 11497750000000 | 2.02 | 0.2352564
436 | 50 | 0.09 | 13362250000000 | 2.03 | 0.1992158 | 436 | 55 | 0.1 | 11497750000000 | 2.02 | 0.2352242
437 | 50 | 0.09 | 13362250000000 | 2.03 | 0.199198 | 437 | 55 | 0.1 | 11497750000000 | 2.02 | 0.2351922
438 | 50 | 0.09 | 13362250000000 | 2.03 | 0.1991804 | 438 | 55 | 0.1 | 11497750000000 | 2.02 | 0.2351603
439 | 50 | 0.09 | 13362250000000 | 2.03 | 0.1991629 | 439 | 55 | 0.1 | 11497750000000 | 2.02 | 0.2351285
440 | 50 | 0.09 | 13362250000000 | 2.03 | 0.1991455 | 440 | 55 | 0.1 | 11497750000000 | 2.02 | 0.2350969
441 | 50 | 0.09 | 13362250000000 | 2.03 | 0.1991282 | 441 | 55 | 0.1 | 11497750000000 | 2.02 | 0.2350653
442 | 50 | 0.09 | 13362250000000 | 2.03 | 0.199111 | 442 | 55 | 0.1 | 11497750000000 | 2.02 | 0.2350339
443 | 50 | 0.09 | 13362250000000 | 2.03 | 0.1990939 | 443 | 55 | 0.1 | 11497750000000 | 2.02 | 0.2350027
444 | 50 | 0.09 | 13362250000000 | 2.03 | 0.1990769 | 444 | 55 | 0.1 | 11497750000000 | 2.02 | 0.2349715
445 | 50 | 0.09 | 13362250000000 | 2.03 | 0.1990599 | 445 | 55 | 0.1 | 11497750000000 | 2.02 | 0.2349405
446 | 50 | 0.09 | 13362250000000 | 2.03 | 0.1990431 | 446 | 55 | 0.1 | 11497750000000 | 2.02 | 0.2349096
447 | 50 | 0.09 | 13362250000000 | 2.03 | 0.1990264 | 447 | 55 | 0.1 | 11497750000000 | 2.02 | 0.2348788
448 | 50 | 0.09 | 13362250000000 | 2.03 | 0.1990098 | 448 | 55 | 0.1 | 11497750000000 | 2.02 | 0.2348482
449 | 50 | 0.09 | 13362250000000 | 2.03 | 0.1989932 | 449 | 55 | 0.1 | 11497750000000 | 2.02 | 0.2348176
450 | 50 | 0.09 | 13362250000000 | 2.03 | 0.1989768 | 450 | 55 | 0.1 | 11497750000000 | 2.02 | 0.2347872
451 | 50 | 0.09 | 13362250000000 | 2.03 | 0.1989604 | 451 | 55 | 0.1 | 11497750000000 | 2.02 | 0.2347569
452 | 50 | 0.09 | 13362250000000 | 2.03 | 0.1989442 | 452 | 55 | 0.1 | 11497750000000 | 2.02 | 0.2347268
453 | 50 | 0.09 | 13362250000000 | 2.03 | 0.198928 | 453 | 55 | 0.1 | 11497750000000 | 2.02 | 0.2346967
454 | 50 | 0.09 | 13362250000000 | 2.03 | 0.1989119 | 454 | 55 | 0.1 | 11497750000000 | 2.02 | 0.2346668
455 | 50 | 0.09 | 13362250000000 | 2.03 | 0.1988959 | 455 | 55 | 0.1 | 11497750000000 | 2.02 | 0.234637
456 | 50 | 0.09 | 13362250000000 | 2.03 | 0.1988801 | 456 | 55 | 0.1 | 11497750000000 | 2.02 | 0.2346073
457 | 50 | 0.09 | 13362250000000 | 2.03 | 0.1988643 | 457 | 55 | 0.1 | 11497750000000 | 2.02 | 0.2345777
458 | 50 | 0.09 | 13362250000000 | 2.03 | 0.1988485 | 458 | 55 | 0.1 | 11497750000000 | 2.02 | 0.2345483
459 | 50 | 0.09 | 13362250000000 | 2.03 | 0.1988329 | 459 | 55 | 0.1 | 11497750000000 | 2.02 | 0.2345189
460 | 50 | 0.09 | 13362250000000 | 2.03 | 0.1988174 | 460 | 55 | 0.1 | 11497750000000 | 2.02 | 0.2344897
461 | 50 | 0.09 | 13362250000000 | 2.03 | 0.1988019 | 461 | 55 | 0.1 | 11497750000000 | 2.02 | 0.2344606
462 | 50 | 0.09 | 13362250000000 | 2.03 | 0.1987866 | 462 | 55 | 0.1 | 11497750000000 | 2.02 | 0.2344316
463 | 50 | 0.09 | 13362250000000 | 2.03 | 0.1987713 | 463 | 55 | 0.1 | 11497750000000 | 2.02 | 0.2344028
464 | 50 | 0.09 | 13362250000000 | 2.03 | 0.1987561 | 464 | 55 | 0.1 | 11497750000000 | 2.02 | 0.234374
465 | 50 | 0.09 | 13362250000000 | 2.03 | 0.198741 | 465 | 55 | 0.1 | 11497750000000 | 2.02 | 0.2343454
466 | 50 | 0.09 | 13362250000000 | 2.03 | 0.198726 | 466 | 55 | 0.1 | 11497750000000 | 2.02 | 0.2343168
467 | 50 | 0.09 | 13362250000000 | 2.03 | 0.1987111 | 467 | 55 | 0.1 | 11497750000000 | 2.02 | 0.2342884
468 | 50 | 0.09 | 13362250000000 | 2.03 | 0.1986963 | 468 | 55 | 0.1 | 11497750000000 | 2.02 | 0.2342601
469 | 50 | 0.09 | 13362250000000 | 2.03 | 0.1986815 | 469 | 55 | 0.1 | 11497750000000 | 2.02 | 0.234232
470 | 50 | 0.09 | 13362250000000 | 2.03 | 0.1986668 | 470 | 55 | 0.1 | 11497750000000 | 2.02 | 0.2342039

## 60-65
MO_384hour_(60) | [5 empty] | MO_384hour_(65)
Time | Temprature | %tanD | Resistivity | Permittivity | I_pol(t)(uA) | Time | Temprature | %tanD | Resistivity | Permittivity | I_pol(t)(uA)
1 | 60 | 0.1 | 10379050000000 | 2.02 | 0.3073574 | 1 | 65 | 0.12 | 9633250000000 | 2.01 | 0.3668936
2 | 60 | 0.1 | 10379050000000 | 2.02 | 0.3072152 | 2 | 65 | 0.12 | 9633250000000 | 2.01 | 0.3666877
3 | 60 | 0.1 | 10379050000000 | 2.02 | 0.3070734 | 3 | 65 | 0.12 | 9633250000000 | 2.01 | 0.3664826
4 | 60 | 0.1 | 10379050000000 | 2.02 | 0.306932 | 4 | 65 | 0.12 | 9633250000000 | 2.01 | 0.366278
5 | 60 | 0.1 | 10379050000000 | 2.02 | 0.306791 | 5 | 65 | 0.12 | 9633250000000 | 2.01 | 0.3660741
6 | 60 | 0.1 | 10379050000000 | 2.02 | 0.3066504 | 6 | 65 | 0.12 | 9633250000000 | 2.01 | 0.3658708
7 | 60 | 0.1 | 10379050000000 | 2.02 | 0.3065101 | 7 | 65 | 0.12 | 9633250000000 | 2.01 | 0.3656682
8 | 60 | 0.1 | 10379050000000 | 2.02 | 0.3063703 | 8 | 65 | 0.12 | 9633250000000 | 2.01 | 0.3654662
9 | 60 | 0.1 | 10379050000000 | 2.02 | 0.3062309 | 9 | 65 | 0.12 | 9633250000000 | 2.01 | 0.3652648
10 | 60 | 0.1 | 10379050000000 | 2.02 | 0.3060918 | 10 | 65 | 0.12 | 9633250000000 | 2.01 | 0.365064
11 | 60 | 0.1 | 10379050000000 | 2.02 | 0.3059531 | 11 | 65 | 0.12 | 9633250000000 | 2.01 | 0.3648639
12 | 60 | 0.1 | 10379050000000 | 2.02 | 0.3058149 | 12 | 65 | 0.12 | 9633250000000 | 2.01 | 0.3646643
13 | 60 | 0.1 | 10379050000000 | 2.02 | 0.305677 | 13 | 65 | 0.12 | 9633250000000 | 2.01 | 0.3644654
14 | 60 | 0.1 | 10379050000000 | 2.02 | 0.3055395 | 14 | 65 | 0.12 | 9633250000000 | 2.01 | 0.3642671
15 | 60 | 0.1 | 10379050000000 | 2.02 | 0.3054024 | 15 | 65 | 0.12 | 9633250000000 | 2.01 | 0.3640695
16 | 60 | 0.1 | 10379050000000 | 2.02 | 0.3052656 | 16 | 65 | 0.12 | 9633250000000 | 2.01 | 0.3638724
17 | 60 | 0.1 | 10379050000000 | 2.02 | 0.3051293 | 17 | 65 | 0.12 | 9633250000000 | 2.01 | 0.3636759
18 | 60 | 0.1 | 10379050000000 | 2.02 | 0.3049933 | 18 | 65 | 0.12 | 9633250000000 | 2.01 | 0.3634801
19 | 60 | 0.1 | 10379050000000 | 2.02 | 0.3048577 | 19 | 65 | 0.12 | 9633250000000 | 2.01 | 0.3632848
20 | 60 | 0.1 | 10379050000000 | 2.02 | 0.3047225 | 20 | 65 | 0.12 | 9633250000000 | 2.01 | 0.3630902
21 | 60 | 0.1 | 10379050000000 | 2.02 | 0.3045877 | 21 | 65 | 0.12 | 9633250000000 | 2.01 | 0.3628961
22 | 60 | 0.1 | 10379050000000 | 2.02 | 0.3044532 | 22 | 65 | 0.12 | 9633250000000 | 2.01 | 0.3627027
23 | 60 | 0.1 | 10379050000000 | 2.02 | 0.3043191 | 23 | 65 | 0.12 | 9633250000000 | 2.01 | 0.3625099
24 | 60 | 0.1 | 10379050000000 | 2.02 | 0.3041854 | 24 | 65 | 0.12 | 9633250000000 | 2.01 | 0.3623176
25 | 60 | 0.1 | 10379050000000 | 2.02 | 0.3040521 | 25 | 65 | 0.12 | 9633250000000 | 2.01 | 0.362126
26 | 60 | 0.1 | 10379050000000 | 2.02 | 0.3039191 | 26 | 65 | 0.12 | 9633250000000 | 2.01 | 0.3619349
27 | 60 | 0.1 | 10379050000000 | 2.02 | 0.3037865 | 27 | 65 | 0.12 | 9633250000000 | 2.01 | 0.3617445
28 | 60 | 0.1 | 10379050000000 | 2.02 | 0.3036543 | 28 | 65 | 0.12 | 9633250000000 | 2.01 | 0.3615546
29 | 60 | 0.1 | 10379050000000 | 2.02 | 0.3035225 | 29 | 65 | 0.12 | 9633250000000 | 2.01 | 0.3613653
30 | 60 | 0.1 | 10379050000000 | 2.02 | 0.303391 | 30 | 65 | 0.12 | 9633250000000 | 2.01 | 0.3611766
31 | 60 | 0.1 | 10379050000000 | 2.02 | 0.3032599 | 31 | 65 | 0.12 | 9633250000000 | 2.01 | 0.3609885
32 | 60 | 0.1 | 10379050000000 | 2.02 | 0.3031291 | 32 | 65 | 0.12 | 9633250000000 | 2.01 | 0.360801
33 | 60 | 0.1 | 10379050000000 | 2.02 | 0.3029988 | 33 | 65 | 0.12 | 9633250000000 | 2.01 | 0.360614
34 | 60 | 0.1 | 10379050000000 | 2.02 | 0.3028687 | 34 | 65 | 0.12 | 9633250000000 | 2.01 | 0.3604276
35 | 60 | 0.1 | 10379050000000 | 2.02 | 0.3027391 | 35 | 65 | 0.12 | 9633250000000 | 2.01 | 0.3602418
36 | 60 | 0.1 | 10379050000000 | 2.02 | 0.3026098 | 36 | 65 | 0.12 | 9633250000000 | 2.01 | 0.3600566
37 | 60 | 0.1 | 10379050000000 | 2.02 | 0.3024809 | 37 | 65 | 0.12 | 9633250000000 | 2.01 | 0.359872
38 | 60 | 0.1 | 10379050000000 | 2.02 | 0.3023523 | 38 | 65 | 0.12 | 9633250000000 | 2.01 | 0.3596879
39 | 60 | 0.1 | 10379050000000 | 2.02 | 0.3022241 | 39 | 65 | 0.12 | 9633250000000 | 2.01 | 0.3595044
40 | 60 | 0.1 | 10379050000000 | 2.02 | 0.3020963 | 40 | 65 | 0.12 | 9633250000000 | 2.01 | 0.3593214
41 | 60 | 0.1 | 10379050000000 | 2.02 | 0.3019688 | 41 | 65 | 0.12 | 9633250000000 | 2.01 | 0.3591391
42 | 60 | 0.1 | 10379050000000 | 2.02 | 0.3018416 | 42 | 65 | 0.12 | 9633250000000 | 2.01 | 0.3589573
43 | 60 | 0.1 | 10379050000000 | 2.02 | 0.3017149 | 43 | 65 | 0.12 | 9633250000000 | 2.01 | 0.358776
44 | 60 | 0.1 | 10379050000000 | 2.02 | 0.3015884 | 44 | 65 | 0.12 | 9633250000000 | 2.01 | 0.3585953
45 | 60 | 0.1 | 10379050000000 | 2.02 | 0.3014624 | 45 | 65 | 0.12 | 9633250000000 | 2.01 | 0.3584152
46 | 60 | 0.1 | 10379050000000 | 2.02 | 0.3013366 | 46 | 65 | 0.12 | 9633250000000 | 2.01 | 0.3582356
47 | 60 | 0.1 | 10379050000000 | 2.02 | 0.3012113 | 47 | 65 | 0.12 | 9633250000000 | 2.01 | 0.3580566
48 | 60 | 0.1 | 10379050000000 | 2.02 | 0.3010863 | 48 | 65 | 0.12 | 9633250000000 | 2.01 | 0.3578782
49 | 60 | 0.1 | 10379050000000 | 2.02 | 0.3009616 | 49 | 65 | 0.12 | 9633250000000 | 2.01 | 0.3577002
50 | 60 | 0.1 | 10379050000000 | 2.02 | 0.3008373 | 50 | 65 | 0.12 | 9633250000000 | 2.01 | 0.3575229
51 | 60 | 0.1 | 10379050000000 | 2.02 | 0.3007133 | 51 | 65 | 0.12 | 9633250000000 | 2.01 | 0.3573461
52 | 60 | 0.1 | 10379050000000 | 2.02 | 0.3005897 | 52 | 65 | 0.12 | 9633250000000 | 2.01 | 0.3571698
53 | 60 | 0.1 | 10379050000000 | 2.02 | 0.3004664 | 53 | 65 | 0.12 | 9633250000000 | 2.01 | 0.3569941
54 | 60 | 0.1 | 10379050000000 | 2.02 | 0.3003435 | 54 | 65 | 0.12 | 9633250000000 | 2.01 | 0.3568189
55 | 60 | 0.1 | 10379050000000 | 2.02 | 0.3002209 | 55 | 65 | 0.12 | 9633250000000 | 2.01 | 0.3566443
56 | 60 | 0.1 | 10379050000000 | 2.02 | 0.3000986 | 56 | 65 | 0.12 | 9633250000000 | 2.01 | 0.3564702
57 | 60 | 0.1 | 10379050000000 | 2.02 | 0.2999767 | 57 | 65 | 0.12 | 9633250000000 | 2.01 | 0.3562967
58 | 60 | 0.1 | 10379050000000 | 2.02 | 0.2998552 | 58 | 65 | 0.12 | 9633250000000 | 2.01 | 0.3561237
59 | 60 | 0.1 | 10379050000000 | 2.02 | 0.2997339 | 59 | 65 | 0.12 | 9633250000000 | 2.01 | 0.3559512
60 | 60 | 0.1 | 10379050000000 | 2.02 | 0.299613 | 60 | 65 | 0.12 | 9633250000000 | 2.01 | 0.3557792
61 | 60 | 0.1 | 10379050000000 | 2.02 | 0.2994925 | 61 | 65 | 0.12 | 9633250000000 | 2.01 | 0.3556078
62 | 60 | 0.1 | 10379050000000 | 2.02 | 0.2993723 | 62 | 65 | 0.12 | 9633250000000 | 2.01 | 0.355437
63 | 60 | 0.1 | 10379050000000 | 2.02 | 0.2992524 | 63 | 65 | 0.12 | 9633250000000 | 2.01 | 0.3552666
64 | 60 | 0.1 | 10379050000000 | 2.02 | 0.2991329 | 64 | 65 | 0.12 | 9633250000000 | 2.01 | 0.3550968
65 | 60 | 0.1 | 10379050000000 | 2.02 | 0.2990137 | 65 | 65 | 0.12 | 9633250000000 | 2.01 | 0.3549275
66 | 60 | 0.1 | 10379050000000 | 2.02 | 0.2988948 | 66 | 65 | 0.12 | 9633250000000 | 2.01 | 0.3547587
67 | 60 | 0.1 | 10379050000000 | 2.02 | 0.2987763 | 67 | 65 | 0.12 | 9633250000000 | 2.01 | 0.3545905
68 | 60 | 0.1 | 10379050000000 | 2.02 | 0.298658 | 68 | 65 | 0.12 | 9633250000000 | 2.01 | 0.3544227
69 | 60 | 0.1 | 10379050000000 | 2.02 | 0.2985402 | 69 | 65 | 0.12 | 9633250000000 | 2.01 | 0.3542555
70 | 60 | 0.1 | 10379050000000 | 2.02 | 0.2984226 | 70 | 65 | 0.12 | 9633250000000 | 2.01 | 0.3540888
71 | 60 | 0.1 | 10379050000000 | 2.02 | 0.2983054 | 71 | 65 | 0.12 | 9633250000000 | 2.01 | 0.3539227
72 | 60 | 0.1 | 10379050000000 | 2.02 | 0.2981885 | 72 | 65 | 0.12 | 9633250000000 | 2.01 | 0.353757
73 | 60 | 0.1 | 10379050000000 | 2.02 | 0.2980719 | 73 | 65 | 0.12 | 9633250000000 | 2.01 | 0.3535918
74 | 60 | 0.1 | 10379050000000 | 2.02 | 0.2979557 | 74 | 65 | 0.12 | 9633250000000 | 2.01 | 0.3534272
75 | 60 | 0.1 | 10379050000000 | 2.02 | 0.2978398 | 75 | 65 | 0.12 | 9633250000000 | 2.01 | 0.3532631
76 | 60 | 0.1 | 10379050000000 | 2.02 | 0.2977242 | 76 | 65 | 0.12 | 9633250000000 | 2.01 | 0.3530994
77 | 60 | 0.1 | 10379050000000 | 2.02 | 0.2976089 | 77 | 65 | 0.12 | 9633250000000 | 2.01 | 0.3529363
78 | 60 | 0.1 | 10379050000000 | 2.02 | 0.297494 | 78 | 65 | 0.12 | 9633250000000 | 2.01 | 0.3527737
79 | 60 | 0.1 | 10379050000000 | 2.02 | 0.2973794 | 79 | 65 | 0.12 | 9633250000000 | 2.01 | 0.3526116
80 | 60 | 0.1 | 10379050000000 | 2.02 | 0.2972651 | 80 | 65 | 0.12 | 9633250000000 | 2.01 | 0.35245
81 | 60 | 0.1 | 10379050000000 | 2.02 | 0.2971511 | 81 | 65 | 0.12 | 9633250000000 | 2.01 | 0.3522889
82 | 60 | 0.1 | 10379050000000 | 2.02 | 0.2970374 | 82 | 65 | 0.12 | 9633250000000 | 2.01 | 0.3521283
83 | 60 | 0.1 | 10379050000000 | 2.02 | 0.2969241 | 83 | 65 | 0.12 | 9633250000000 | 2.01 | 0.3519682
84 | 60 | 0.1 | 10379050000000 | 2.02 | 0.2968111 | 84 | 65 | 0.12 | 9633250000000 | 2.01 | 0.3518086
85 | 60 | 0.1 | 10379050000000 | 2.02 | 0.2966983 | 85 | 65 | 0.12 | 9633250000000 | 2.01 | 0.3516495
86 | 60 | 0.1 | 10379050000000 | 2.02 | 0.2965859 | 86 | 65 | 0.12 | 9633250000000 | 2.01 | 0.3514908
87 | 60 | 0.1 | 10379050000000 | 2.02 | 0.2964739 | 87 | 65 | 0.12 | 9633250000000 | 2.01 | 0.3513327
88 | 60 | 0.1 | 10379050000000 | 2.02 | 0.2963621 | 88 | 65 | 0.12 | 9633250000000 | 2.01 | 0.351175
89 | 60 | 0.1 | 10379050000000 | 2.02 | 0.2962506 | 89 | 65 | 0.12 | 9633250000000 | 2.01 | 0.3510179
90 | 60 | 0.1 | 10379050000000 | 2.02 | 0.2961395 | 90 | 65 | 0.12 | 9633250000000 | 2.01 | 0.3508612
91 | 60 | 0.1 | 10379050000000 | 2.02 | 0.2960286 | 91 | 65 | 0.12 | 9633250000000 | 2.01 | 0.350705
92 | 60 | 0.1 | 10379050000000 | 2.02 | 0.2959181 | 92 | 65 | 0.12 | 9633250000000 | 2.01 | 0.3505493
93 | 60 | 0.1 | 10379050000000 | 2.02 | 0.2958079 | 93 | 65 | 0.12 | 9633250000000 | 2.01 | 0.3503941
94 | 60 | 0.1 | 10379050000000 | 2.02 | 0.295698 | 94 | 65 | 0.12 | 9633250000000 | 2.01 | 0.3502394
95 | 60 | 0.1 | 10379050000000 | 2.02 | 0.2955884 | 95 | 65 | 0.12 | 9633250000000 | 2.01 | 0.3500851
96 | 60 | 0.1 | 10379050000000 | 2.02 | 0.2954791 | 96 | 65 | 0.12 | 9633250000000 | 2.01 | 0.3499313
97 | 60 | 0.1 | 10379050000000 | 2.02 | 0.2953701 | 97 | 65 | 0.12 | 9633250000000 | 2.01 | 0.349778
98 | 60 | 0.1 | 10379050000000 | 2.02 | 0.2952614 | 98 | 65 | 0.12 | 9633250000000 | 2.01 | 0.3496252
99 | 60 | 0.1 | 10379050000000 | 2.02 | 0.295153 | 99 | 65 | 0.12 | 9633250000000 | 2.01 | 0.3494728
100 | 60 | 0.1 | 10379050000000 | 2.02 | 0.295045 | 100 | 65 | 0.12 | 9633250000000 | 2.01 | 0.3493209
101 | 60 | 0.1 | 10379050000000 | 2.02 | 0.2949372 | 101 | 65 | 0.12 | 9633250000000 | 2.01 | 0.3491695
102 | 60 | 0.1 | 10379050000000 | 2.02 | 0.2948297 | 102 | 65 | 0.12 | 9633250000000 | 2.01 | 0.3490185
103 | 60 | 0.1 | 10379050000000 | 2.02 | 0.2947225 | 103 | 65 | 0.12 | 9633250000000 | 2.01 | 0.3488681
104 | 60 | 0.1 | 10379050000000 | 2.02 | 0.2946157 | 104 | 65 | 0.12 | 9633250000000 | 2.01 | 0.348718
105 | 60 | 0.1 | 10379050000000 | 2.02 | 0.2945091 | 105 | 65 | 0.12 | 9633250000000 | 2.01 | 0.3485685
106 | 60 | 0.1 | 10379050000000 | 2.02 | 0.2944028 | 106 | 65 | 0.12 | 9633250000000 | 2.01 | 0.3484194
107 | 60 | 0.1 | 10379050000000 | 2.02 | 0.2942968 | 107 | 65 | 0.12 | 9633250000000 | 2.01 | 0.3482708
108 | 60 | 0.1 | 10379050000000 | 2.02 | 0.2941912 | 108 | 65 | 0.12 | 9633250000000 | 2.01 | 0.3481226
109 | 60 | 0.1 | 10379050000000 | 2.02 | 0.2940858 | 109 | 65 | 0.12 | 9633250000000 | 2.01 | 0.3479749
110 | 60 | 0.1 | 10379050000000 | 2.02 | 0.2939807 | 110 | 65 | 0.12 | 9633250000000 | 2.01 | 0.3478276
111 | 60 | 0.1 | 10379050000000 | 2.02 | 0.2938759 | 111 | 65 | 0.12 | 9633250000000 | 2.01 | 0.3476808
112 | 60 | 0.1 | 10379050000000 | 2.02 | 0.2937714 | 112 | 65 | 0.12 | 9633250000000 | 2.01 | 0.3475345
113 | 60 | 0.1 | 10379050000000 | 2.02 | 0.2936672 | 113 | 65 | 0.12 | 9633250000000 | 2.01 | 0.3473886
114 | 60 | 0.1 | 10379050000000 | 2.02 | 0.2935632 | 114 | 65 | 0.12 | 9633250000000 | 2.01 | 0.3472432
115 | 60 | 0.1 | 10379050000000 | 2.02 | 0.2934596 | 115 | 65 | 0.12 | 9633250000000 | 2.01 | 0.3470982
116 | 60 | 0.1 | 10379050000000 | 2.02 | 0.2933563 | 116 | 65 | 0.12 | 9633250000000 | 2.01 | 0.3469536
117 | 60 | 0.1 | 10379050000000 | 2.02 | 0.2932532 | 117 | 65 | 0.12 | 9633250000000 | 2.01 | 0.3468095
118 | 60 | 0.1 | 10379050000000 | 2.02 | 0.2931504 | 118 | 65 | 0.12 | 9633250000000 | 2.01 | 0.3466659
119 | 60 | 0.1 | 10379050000000 | 2.02 | 0.293048 | 119 | 65 | 0.12 | 9633250000000 | 2.01 | 0.3465227
120 | 60 | 0.1 | 10379050000000 | 2.02 | 0.2929458 | 120 | 65 | 0.12 | 9633250000000 | 2.01 | 0.3463799
121 | 60 | 0.1 | 10379050000000 | 2.02 | 0.2928439 | 121 | 65 | 0.12 | 9633250000000 | 2.01 | 0.3462376
122 | 60 | 0.1 | 10379050000000 | 2.02 | 0.2927423 | 122 | 65 | 0.12 | 9633250000000 | 2.01 | 0.3460957
123 | 60 | 0.1 | 10379050000000 | 2.02 | 0.2926409 | 123 | 65 | 0.12 | 9633250000000 | 2.01 | 0.3459543
124 | 60 | 0.1 | 10379050000000 | 2.02 | 0.2925399 | 124 | 65 | 0.12 | 9633250000000 | 2.01 | 0.3458133
125 | 60 | 0.1 | 10379050000000 | 2.02 | 0.2924391 | 125 | 65 | 0.12 | 9633250000000 | 2.01 | 0.3456727
126 | 60 | 0.1 | 10379050000000 | 2.02 | 0.2923386 | 126 | 65 | 0.12 | 9633250000000 | 2.01 | 0.3455326
127 | 60 | 0.1 | 10379050000000 | 2.02 | 0.2922384 | 127 | 65 | 0.12 | 9633250000000 | 2.01 | 0.3453929
128 | 60 | 0.1 | 10379050000000 | 2.02 | 0.2921385 | 128 | 65 | 0.12 | 9633250000000 | 2.01 | 0.3452536
129 | 60 | 0.1 | 10379050000000 | 2.02 | 0.2920388 | 129 | 65 | 0.12 | 9633250000000 | 2.01 | 0.3451148
130 | 60 | 0.1 | 10379050000000 | 2.02 | 0.2919395 | 130 | 65 | 0.12 | 9633250000000 | 2.01 | 0.3449764
131 | 60 | 0.1 | 10379050000000 | 2.02 | 0.2918404 | 131 | 65 | 0.12 | 9633250000000 | 2.01 | 0.3448384
132 | 60 | 0.1 | 10379050000000 | 2.02 | 0.2917415 | 132 | 65 | 0.12 | 9633250000000 | 2.01 | 0.3447009
133 | 60 | 0.1 | 10379050000000 | 2.02 | 0.291643 | 133 | 65 | 0.12 | 9633250000000 | 2.01 | 0.3445638
134 | 60 | 0.1 | 10379050000000 | 2.02 | 0.2915447 | 134 | 65 | 0.12 | 9633250000000 | 2.01 | 0.3444271
135 | 60 | 0.1 | 10379050000000 | 2.02 | 0.2914468 | 135 | 65 | 0.12 | 9633250000000 | 2.01 | 0.3442908
136 | 60 | 0.1 | 10379050000000 | 2.02 | 0.291349 | 136 | 65 | 0.12 | 9633250000000 | 2.01 | 0.344155
137 | 60 | 0.1 | 10379050000000 | 2.02 | 0.2912516 | 137 | 65 | 0.12 | 9633250000000 | 2.01 | 0.3440195
138 | 60 | 0.1 | 10379050000000 | 2.02 | 0.2911544 | 138 | 65 | 0.12 | 9633250000000 | 2.01 | 0.3438845
139 | 60 | 0.1 | 10379050000000 | 2.02 | 0.2910575 | 139 | 65 | 0.12 | 9633250000000 | 2.01 | 0.3437499
140 | 60 | 0.1 | 10379050000000 | 2.02 | 0.2909609 | 140 | 65 | 0.12 | 9633250000000 | 2.01 | 0.3436157
141 | 60 | 0.1 | 10379050000000 | 2.02 | 0.2908646 | 141 | 65 | 0.12 | 9633250000000 | 2.01 | 0.343482
142 | 60 | 0.1 | 10379050000000 | 2.02 | 0.2907685 | 142 | 65 | 0.12 | 9633250000000 | 2.01 | 0.3433486
143 | 60 | 0.1 | 10379050000000 | 2.02 | 0.2906727 | 143 | 65 | 0.12 | 9633250000000 | 2.01 | 0.3432157
144 | 60 | 0.1 | 10379050000000 | 2.02 | 0.2905771 | 144 | 65 | 0.12 | 9633250000000 | 2.01 | 0.3430832
145 | 60 | 0.1 | 10379050000000 | 2.02 | 0.2904818 | 145 | 65 | 0.12 | 9633250000000 | 2.01 | 0.3429511
146 | 60 | 0.1 | 10379050000000 | 2.02 | 0.2903868 | 146 | 65 | 0.12 | 9633250000000 | 2.01 | 0.3428194
147 | 60 | 0.1 | 10379050000000 | 2.02 | 0.2902921 | 147 | 65 | 0.12 | 9633250000000 | 2.01 | 0.3426881
148 | 60 | 0.1 | 10379050000000 | 2.02 | 0.2901976 | 148 | 65 | 0.12 | 9633250000000 | 2.01 | 0.3425572
149 | 60 | 0.1 | 10379050000000 | 2.02 | 0.2901033 | 149 | 65 | 0.12 | 9633250000000 | 2.01 | 0.3424267
150 | 60 | 0.1 | 10379050000000 | 2.02 | 0.2900094 | 150 | 65 | 0.12 | 9633250000000 | 2.01 | 0.3422966
151 | 60 | 0.1 | 10379050000000 | 2.02 | 0.2899157 | 151 | 65 | 0.12 | 9633250000000 | 2.01 | 0.3421669
152 | 60 | 0.1 | 10379050000000 | 2.02 | 0.2898223 | 152 | 65 | 0.12 | 9633250000000 | 2.01 | 0.3420377
153 | 60 | 0.1 | 10379050000000 | 2.02 | 0.2897291 | 153 | 65 | 0.12 | 9633250000000 | 2.01 | 0.3419088
154 | 60 | 0.1 | 10379050000000 | 2.02 | 0.2896362 | 154 | 65 | 0.12 | 9633250000000 | 2.01 | 0.3417803
155 | 60 | 0.1 | 10379050000000 | 2.02 | 0.2895435 | 155 | 65 | 0.12 | 9633250000000 | 2.01 | 0.3416522
156 | 60 | 0.1 | 10379050000000 | 2.02 | 0.2894511 | 156 | 65 | 0.12 | 9633250000000 | 2.01 | 0.3415245
157 | 60 | 0.1 | 10379050000000 | 2.02 | 0.289359 | 157 | 65 | 0.12 | 9633250000000 | 2.01 | 0.3413972
158 | 60 | 0.1 | 10379050000000 | 2.02 | 0.2892671 | 158 | 65 | 0.12 | 9633250000000 | 2.01 | 0.3412704
159 | 60 | 0.1 | 10379050000000 | 2.02 | 0.2891755 | 159 | 65 | 0.12 | 9633250000000 | 2.01 | 0.3411439
160 | 60 | 0.1 | 10379050000000 | 2.02 | 0.2890841 | 160 | 65 | 0.12 | 9633250000000 | 2.01 | 0.3410177
161 | 60 | 0.1 | 10379050000000 | 2.02 | 0.288993 | 161 | 65 | 0.12 | 9633250000000 | 2.01 | 0.340892
162 | 60 | 0.1 | 10379050000000 | 2.02 | 0.2889022 | 162 | 65 | 0.12 | 9633250000000 | 2.01 | 0.3407667
163 | 60 | 0.1 | 10379050000000 | 2.02 | 0.2888116 | 163 | 65 | 0.12 | 9633250000000 | 2.01 | 0.3406417
164 | 60 | 0.1 | 10379050000000 | 2.02 | 0.2887212 | 164 | 65 | 0.12 | 9633250000000 | 2.01 | 0.3405172
165 | 60 | 0.1 | 10379050000000 | 2.02 | 0.2886311 | 165 | 65 | 0.12 | 9633250000000 | 2.01 | 0.340393
166 | 60 | 0.1 | 10379050000000 | 2.02 | 0.2885413 | 166 | 65 | 0.12 | 9633250000000 | 2.01 | 0.3402692
167 | 60 | 0.1 | 10379050000000 | 2.02 | 0.2884517 | 167 | 65 | 0.12 | 9633250000000 | 2.01 | 0.3401458
168 | 60 | 0.1 | 10379050000000 | 2.02 | 0.2883624 | 168 | 65 | 0.12 | 9633250000000 | 2.01 | 0.3400228
169 | 60 | 0.1 | 10379050000000 | 2.02 | 0.2882733 | 169 | 65 | 0.12 | 9633250000000 | 2.01 | 0.3399002
170 | 60 | 0.1 | 10379050000000 | 2.02 | 0.2881844 | 170 | 65 | 0.12 | 9633250000000 | 2.01 | 0.3397779
171 | 60 | 0.1 | 10379050000000 | 2.02 | 0.2880958 | 171 | 65 | 0.12 | 9633250000000 | 2.01 | 0.339656
172 | 60 | 0.1 | 10379050000000 | 2.02 | 0.2880075 | 172 | 65 | 0.12 | 9633250000000 | 2.01 | 0.3395345
173 | 60 | 0.1 | 10379050000000 | 2.02 | 0.2879194 | 173 | 65 | 0.12 | 9633250000000 | 2.01 | 0.3394134
174 | 60 | 0.1 | 10379050000000 | 2.02 | 0.2878316 | 174 | 65 | 0.12 | 9633250000000 | 2.01 | 0.3392926
175 | 60 | 0.1 | 10379050000000 | 2.02 | 0.2877439 | 175 | 65 | 0.12 | 9633250000000 | 2.01 | 0.3391723
176 | 60 | 0.1 | 10379050000000 | 2.02 | 0.2876566 | 176 | 65 | 0.12 | 9633250000000 | 2.01 | 0.3390522
177 | 60 | 0.1 | 10379050000000 | 2.02 | 0.2875695 | 177 | 65 | 0.12 | 9633250000000 | 2.01 | 0.3389326
178 | 60 | 0.1 | 10379050000000 | 2.02 | 0.2874826 | 178 | 65 | 0.12 | 9633250000000 | 2.01 | 0.3388133
179 | 60 | 0.1 | 10379050000000 | 2.02 | 0.287396 | 179 | 65 | 0.12 | 9633250000000 | 2.01 | 0.3386944
180 | 60 | 0.1 | 10379050000000 | 2.02 | 0.2873096 | 180 | 65 | 0.12 | 9633250000000 | 2.01 | 0.3385759
181 | 60 | 0.1 | 10379050000000 | 2.02 | 0.2872234 | 181 | 65 | 0.12 | 9633250000000 | 2.01 | 0.3384578
182 | 60 | 0.1 | 10379050000000 | 2.02 | 0.2871375 | 182 | 65 | 0.12 | 9633250000000 | 2.01 | 0.33834
183 | 60 | 0.1 | 10379050000000 | 2.02 | 0.2870519 | 183 | 65 | 0.12 | 9633250000000 | 2.01 | 0.3382225
184 | 60 | 0.1 | 10379050000000 | 2.02 | 0.2869664 | 184 | 65 | 0.12 | 9633250000000 | 2.01 | 0.3381055
185 | 60 | 0.1 | 10379050000000 | 2.02 | 0.2868812 | 185 | 65 | 0.12 | 9633250000000 | 2.01 | 0.3379888
186 | 60 | 0.1 | 10379050000000 | 2.02 | 0.2867963 | 186 | 65 | 0.12 | 9633250000000 | 2.01 | 0.3378724
187 | 60 | 0.1 | 10379050000000 | 2.02 | 0.2867116 | 187 | 65 | 0.12 | 9633250000000 | 2.01 | 0.3377564
188 | 60 | 0.1 | 10379050000000 | 2.02 | 0.2866271 | 188 | 65 | 0.12 | 9633250000000 | 2.01 | 0.3376408
189 | 60 | 0.1 | 10379050000000 | 2.02 | 0.2865429 | 189 | 65 | 0.12 | 9633250000000 | 2.01 | 0.3375255
190 | 60 | 0.1 | 10379050000000 | 2.02 | 0.2864589 | 190 | 65 | 0.12 | 9633250000000 | 2.01 | 0.3374106
191 | 60 | 0.1 | 10379050000000 | 2.02 | 0.2863751 | 191 | 65 | 0.12 | 9633250000000 | 2.01 | 0.3372961
192 | 60 | 0.1 | 10379050000000 | 2.02 | 0.2862916 | 192 | 65 | 0.12 | 9633250000000 | 2.01 | 0.3371819
193 | 60 | 0.1 | 10379050000000 | 2.02 | 0.2862083 | 193 | 65 | 0.12 | 9633250000000 | 2.01 | 0.337068
194 | 60 | 0.1 | 10379050000000 | 2.02 | 0.2861252 | 194 | 65 | 0.12 | 9633250000000 | 2.01 | 0.3369545
195 | 60 | 0.1 | 10379050000000 | 2.02 | 0.2860424 | 195 | 65 | 0.12 | 9633250000000 | 2.01 | 0.3368414
196 | 60 | 0.1 | 10379050000000 | 2.02 | 0.2859598 | 196 | 65 | 0.12 | 9633250000000 | 2.01 | 0.3367286
197 | 60 | 0.1 | 10379050000000 | 2.02 | 0.2858774 | 197 | 65 | 0.12 | 9633250000000 | 2.01 | 0.3366161
198 | 60 | 0.1 | 10379050000000 | 2.02 | 0.2857953 | 198 | 65 | 0.12 | 9633250000000 | 2.01 | 0.336504
199 | 60 | 0.1 | 10379050000000 | 2.02 | 0.2857133 | 199 | 65 | 0.12 | 9633250000000 | 2.01 | 0.3363923
200 | 60 | 0.1 | 10379050000000 | 2.02 | 0.2856317 | 200 | 65 | 0.12 | 9633250000000 | 2.01 | 0.3362809
201 | 60 | 0.1 | 10379050000000 | 2.02 | 0.2855502 | 201 | 65 | 0.12 | 9633250000000 | 2.01 | 0.3361698
202 | 60 | 0.1 | 10379050000000 | 2.02 | 0.285469 | 202 | 65 | 0.12 | 9633250000000 | 2.01 | 0.3360591
203 | 60 | 0.1 | 10379050000000 | 2.02 | 0.285388 | 203 | 65 | 0.12 | 9633250000000 | 2.01 | 0.3359487
204 | 60 | 0.1 | 10379050000000 | 2.02 | 0.2853072 | 204 | 65 | 0.12 | 9633250000000 | 2.01 | 0.3358387
205 | 60 | 0.1 | 10379050000000 | 2.02 | 0.2852267 | 205 | 65 | 0.12 | 9633250000000 | 2.01 | 0.335729
206 | 60 | 0.1 | 10379050000000 | 2.02 | 0.2851463 | 206 | 65 | 0.12 | 9633250000000 | 2.01 | 0.3356197
207 | 60 | 0.1 | 10379050000000 | 2.02 | 0.2850662 | 207 | 65 | 0.12 | 9633250000000 | 2.01 | 0.3355107
208 | 60 | 0.1 | 10379050000000 | 2.02 | 0.2849864 | 208 | 65 | 0.12 | 9633250000000 | 2.01 | 0.335402
209 | 60 | 0.1 | 10379050000000 | 2.02 | 0.2849067 | 209 | 65 | 0.12 | 9633250000000 | 2.01 | 0.3352937
210 | 60 | 0.1 | 10379050000000 | 2.02 | 0.2848273 | 210 | 65 | 0.12 | 9633250000000 | 2.01 | 0.3351857
211 | 60 | 0.1 | 10379050000000 | 2.02 | 0.2847481 | 211 | 65 | 0.12 | 9633250000000 | 2.01 | 0.335078
212 | 60 | 0.1 | 10379050000000 | 2.02 | 0.2846691 | 212 | 65 | 0.12 | 9633250000000 | 2.01 | 0.3349706
213 | 60 | 0.1 | 10379050000000 | 2.02 | 0.2845903 | 213 | 65 | 0.12 | 9633250000000 | 2.01 | 0.3348636
214 | 60 | 0.1 | 10379050000000 | 2.02 | 0.2845118 | 214 | 65 | 0.12 | 9633250000000 | 2.01 | 0.334757
215 | 60 | 0.1 | 10379050000000 | 2.02 | 0.2844335 | 215 | 65 | 0.12 | 9633250000000 | 2.01 | 0.3346506
216 | 60 | 0.1 | 10379050000000 | 2.02 | 0.2843554 | 216 | 65 | 0.12 | 9633250000000 | 2.01 | 0.3345446
217 | 60 | 0.1 | 10379050000000 | 2.02 | 0.2842775 | 217 | 65 | 0.12 | 9633250000000 | 2.01 | 0.3344389
218 | 60 | 0.1 | 10379050000000 | 2.02 | 0.2841998 | 218 | 65 | 0.12 | 9633250000000 | 2.01 | 0.3343336
219 | 60 | 0.1 | 10379050000000 | 2.02 | 0.2841224 | 219 | 65 | 0.12 | 9633250000000 | 2.01 | 0.3342285
220 | 60 | 0.1 | 10379050000000 | 2.02 | 0.2840451 | 220 | 65 | 0.12 | 9633250000000 | 2.01 | 0.3341238
221 | 60 | 0.1 | 10379050000000 | 2.02 | 0.2839681 | 221 | 65 | 0.12 | 9633250000000 | 2.01 | 0.3340195
222 | 60 | 0.1 | 10379050000000 | 2.02 | 0.2838913 | 222 | 65 | 0.12 | 9633250000000 | 2.01 | 0.3339154
223 | 60 | 0.1 | 10379050000000 | 2.02 | 0.2838147 | 223 | 65 | 0.12 | 9633250000000 | 2.01 | 0.3338117
224 | 60 | 0.1 | 10379050000000 | 2.02 | 0.2837383 | 224 | 65 | 0.12 | 9633250000000 | 2.01 | 0.3337082
225 | 60 | 0.1 | 10379050000000 | 2.02 | 0.2836622 | 225 | 65 | 0.12 | 9633250000000 | 2.01 | 0.3336051
226 | 60 | 0.1 | 10379050000000 | 2.02 | 0.2835862 | 226 | 65 | 0.12 | 9633250000000 | 2.01 | 0.3335024
227 | 60 | 0.1 | 10379050000000 | 2.02 | 0.2835105 | 227 | 65 | 0.12 | 9633250000000 | 2.01 | 0.3333999
228 | 60 | 0.1 | 10379050000000 | 2.02 | 0.283435 | 228 | 65 | 0.12 | 9633250000000 | 2.01 | 0.3332978
229 | 60 | 0.1 | 10379050000000 | 2.02 | 0.2833597 | 229 | 65 | 0.12 | 9633250000000 | 2.01 | 0.3331959
230 | 60 | 0.1 | 10379050000000 | 2.02 | 0.2832846 | 230 | 65 | 0.12 | 9633250000000 | 2.01 | 0.3330944
231 | 60 | 0.1 | 10379050000000 | 2.02 | 0.2832097 | 231 | 65 | 0.12 | 9633250000000 | 2.01 | 0.3329932
232 | 60 | 0.1 | 10379050000000 | 2.02 | 0.283135 | 232 | 65 | 0.12 | 9633250000000 | 2.01 | 0.3328924
233 | 60 | 0.1 | 10379050000000 | 2.02 | 0.2830605 | 233 | 65 | 0.12 | 9633250000000 | 2.01 | 0.3327918
234 | 60 | 0.1 | 10379050000000 | 2.02 | 0.2829862 | 234 | 65 | 0.12 | 9633250000000 | 2.01 | 0.3326915
235 | 60 | 0.1 | 10379050000000 | 2.02 | 0.2829122 | 235 | 65 | 0.12 | 9633250000000 | 2.01 | 0.3325916
236 | 60 | 0.1 | 10379050000000 | 2.02 | 0.2828383 | 236 | 65 | 0.12 | 9633250000000 | 2.01 | 0.3324919
237 | 60 | 0.1 | 10379050000000 | 2.02 | 0.2827647 | 237 | 65 | 0.12 | 9633250000000 | 2.01 | 0.3323926
238 | 60 | 0.1 | 10379050000000 | 2.02 | 0.2826913 | 238 | 65 | 0.12 | 9633250000000 | 2.01 | 0.3322936
239 | 60 | 0.1 | 10379050000000 | 2.02 | 0.282618 | 239 | 65 | 0.12 | 9633250000000 | 2.01 | 0.3321949
240 | 60 | 0.1 | 10379050000000 | 2.02 | 0.282545 | 240 | 65 | 0.12 | 9633250000000 | 2.01 | 0.3320965
241 | 60 | 0.1 | 10379050000000 | 2.02 | 0.2824722 | 241 | 65 | 0.12 | 9633250000000 | 2.01 | 0.3319984
242 | 60 | 0.1 | 10379050000000 | 2.02 | 0.2823996 | 242 | 65 | 0.12 | 9633250000000 | 2.01 | 0.3319005
243 | 60 | 0.1 | 10379050000000 | 2.02 | 0.2823271 | 243 | 65 | 0.12 | 9633250000000 | 2.01 | 0.331803
244 | 60 | 0.1 | 10379050000000 | 2.02 | 0.2822549 | 244 | 65 | 0.12 | 9633250000000 | 2.01 | 0.3317058
245 | 60 | 0.1 | 10379050000000 | 2.02 | 0.2821829 | 245 | 65 | 0.12 | 9633250000000 | 2.01 | 0.331609
246 | 60 | 0.1 | 10379050000000 | 2.02 | 0.2821111 | 246 | 65 | 0.12 | 9633250000000 | 2.01 | 0.3315124
247 | 60 | 0.1 | 10379050000000 | 2.02 | 0.2820395 | 247 | 65 | 0.12 | 9633250000000 | 2.01 | 0.3314161
248 | 60 | 0.1 | 10379050000000 | 2.02 | 0.2819681 | 248 | 65 | 0.12 | 9633250000000 | 2.01 | 0.3313201
249 | 60 | 0.1 | 10379050000000 | 2.02 | 0.2818969 | 249 | 65 | 0.12 | 9633250000000 | 2.01 | 0.3312243
250 | 60 | 0.1 | 10379050000000 | 2.02 | 0.2818259 | 250 | 65 | 0.12 | 9633250000000 | 2.01 | 0.3311289
251 | 60 | 0.1 | 10379050000000 | 2.02 | 0.281755 | 251 | 65 | 0.12 | 9633250000000 | 2.01 | 0.3310338
252 | 60 | 0.1 | 10379050000000 | 2.02 | 0.2816844 | 252 | 65 | 0.12 | 9633250000000 | 2.01 | 0.330939
253 | 60 | 0.1 | 10379050000000 | 2.02 | 0.281614 | 253 | 65 | 0.12 | 9633250000000 | 2.01 | 0.3308445
254 | 60 | 0.1 | 10379050000000 | 2.02 | 0.2815438 | 254 | 65 | 0.12 | 9633250000000 | 2.01 | 0.3307503
255 | 60 | 0.1 | 10379050000000 | 2.02 | 0.2814738 | 255 | 65 | 0.12 | 9633250000000 | 2.01 | 0.3306563
256 | 60 | 0.1 | 10379050000000 | 2.02 | 0.2814039 | 256 | 65 | 0.12 | 9633250000000 | 2.01 | 0.3305627
257 | 60 | 0.1 | 10379050000000 | 2.02 | 0.2813343 | 257 | 65 | 0.12 | 9633250000000 | 2.01 | 0.3304693
258 | 60 | 0.1 | 10379050000000 | 2.02 | 0.2812649 | 258 | 65 | 0.12 | 9633250000000 | 2.01 | 0.3303762
259 | 60 | 0.1 | 10379050000000 | 2.02 | 0.2811956 | 259 | 65 | 0.12 | 9633250000000 | 2.01 | 0.3302835
260 | 60 | 0.1 | 10379050000000 | 2.02 | 0.2811266 | 260 | 65 | 0.12 | 9633250000000 | 2.01 | 0.330191
261 | 60 | 0.1 | 10379050000000 | 2.02 | 0.2810577 | 261 | 65 | 0.12 | 9633250000000 | 2.01 | 0.3300987
262 | 60 | 0.1 | 10379050000000 | 2.02 | 0.280989 | 262 | 65 | 0.12 | 9633250000000 | 2.01 | 0.3300068
263 | 60 | 0.1 | 10379050000000 | 2.02 | 0.2809206 | 263 | 65 | 0.12 | 9633250000000 | 2.01 | 0.3299152
264 | 60 | 0.1 | 10379050000000 | 2.02 | 0.2808523 | 264 | 65 | 0.12 | 9633250000000 | 2.01 | 0.3298238
265 | 60 | 0.1 | 10379050000000 | 2.02 | 0.2807842 | 265 | 65 | 0.12 | 9633250000000 | 2.01 | 0.3297328
266 | 60 | 0.1 | 10379050000000 | 2.02 | 0.2807163 | 266 | 65 | 0.12 | 9633250000000 | 2.01 | 0.329642
267 | 60 | 0.1 | 10379050000000 | 2.02 | 0.2806486 | 267 | 65 | 0.12 | 9633250000000 | 2.01 | 0.3295515
268 | 60 | 0.1 | 10379050000000 | 2.02 | 0.2805811 | 268 | 65 | 0.12 | 9633250000000 | 2.01 | 0.3294612
269 | 60 | 0.1 | 10379050000000 | 2.02 | 0.2805137 | 269 | 65 | 0.12 | 9633250000000 | 2.01 | 0.3293713
270 | 60 | 0.1 | 10379050000000 | 2.02 | 0.2804466 | 270 | 65 | 0.12 | 9633250000000 | 2.01 | 0.3292816
271 | 60 | 0.1 | 10379050000000 | 2.02 | 0.2803796 | 271 | 65 | 0.12 | 9633250000000 | 2.01 | 0.3291922
272 | 60 | 0.1 | 10379050000000 | 2.02 | 0.2803129 | 272 | 65 | 0.12 | 9633250000000 | 2.01 | 0.3291031
273 | 60 | 0.1 | 10379050000000 | 2.02 | 0.2802463 | 273 | 65 | 0.12 | 9633250000000 | 2.01 | 0.3290143
274 | 60 | 0.1 | 10379050000000 | 2.02 | 0.2801799 | 274 | 65 | 0.12 | 9633250000000 | 2.01 | 0.3289257
275 | 60 | 0.1 | 10379050000000 | 2.02 | 0.2801137 | 275 | 65 | 0.12 | 9633250000000 | 2.01 | 0.3288374
276 | 60 | 0.1 | 10379050000000 | 2.02 | 0.2800476 | 276 | 65 | 0.12 | 9633250000000 | 2.01 | 0.3287494
277 | 60 | 0.1 | 10379050000000 | 2.02 | 0.2799818 | 277 | 65 | 0.12 | 9633250000000 | 2.01 | 0.3286616
278 | 60 | 0.1 | 10379050000000 | 2.02 | 0.2799161 | 278 | 65 | 0.12 | 9633250000000 | 2.01 | 0.3285742
279 | 60 | 0.1 | 10379050000000 | 2.02 | 0.2798507 | 279 | 65 | 0.12 | 9633250000000 | 2.01 | 0.3284869
280 | 60 | 0.1 | 10379050000000 | 2.02 | 0.2797854 | 280 | 65 | 0.12 | 9633250000000 | 2.01 | 0.3284
281 | 60 | 0.1 | 10379050000000 | 2.02 | 0.2797203 | 281 | 65 | 0.12 | 9633250000000 | 2.01 | 0.3283133
282 | 60 | 0.1 | 10379050000000 | 2.02 | 0.2796553 | 282 | 65 | 0.12 | 9633250000000 | 2.01 | 0.3282269
283 | 60 | 0.1 | 10379050000000 | 2.02 | 0.2795906 | 283 | 65 | 0.12 | 9633250000000 | 2.01 | 0.3281408
284 | 60 | 0.1 | 10379050000000 | 2.02 | 0.279526 | 284 | 65 | 0.12 | 9633250000000 | 2.01 | 0.328055
285 | 60 | 0.1 | 10379050000000 | 2.02 | 0.2794617 | 285 | 65 | 0.12 | 9633250000000 | 2.01 | 0.3279694
286 | 60 | 0.1 | 10379050000000 | 2.02 | 0.2793975 | 286 | 65 | 0.12 | 9633250000000 | 2.01 | 0.327884
287 | 60 | 0.1 | 10379050000000 | 2.02 | 0.2793334 | 287 | 65 | 0.12 | 9633250000000 | 2.01 | 0.327799
288 | 60 | 0.1 | 10379050000000 | 2.02 | 0.2792696 | 288 | 65 | 0.12 | 9633250000000 | 2.01 | 0.3277142
289 | 60 | 0.1 | 10379050000000 | 2.02 | 0.2792059 | 289 | 65 | 0.12 | 9633250000000 | 2.01 | 0.3276296
290 | 60 | 0.1 | 10379050000000 | 2.02 | 0.2791424 | 290 | 65 | 0.12 | 9633250000000 | 2.01 | 0.3275453
291 | 60 | 0.1 | 10379050000000 | 2.02 | 0.2790791 | 291 | 65 | 0.12 | 9633250000000 | 2.01 | 0.3274613
292 | 60 | 0.1 | 10379050000000 | 2.02 | 0.279016 | 292 | 65 | 0.12 | 9633250000000 | 2.01 | 0.3273775
293 | 60 | 0.1 | 10379050000000 | 2.02 | 0.278953 | 293 | 65 | 0.12 | 9633250000000 | 2.01 | 0.327294
294 | 60 | 0.1 | 10379050000000 | 2.02 | 0.2788903 | 294 | 65 | 0.12 | 9633250000000 | 2.01 | 0.3272108
295 | 60 | 0.1 | 10379050000000 | 2.02 | 0.2788276 | 295 | 65 | 0.12 | 9633250000000 | 2.01 | 0.3271278
296 | 60 | 0.1 | 10379050000000 | 2.02 | 0.2787652 | 296 | 65 | 0.12 | 9633250000000 | 2.01 | 0.3270451
297 | 60 | 0.1 | 10379050000000 | 2.02 | 0.278703 | 297 | 65 | 0.12 | 9633250000000 | 2.01 | 0.3269626
298 | 60 | 0.1 | 10379050000000 | 2.02 | 0.2786409 | 298 | 65 | 0.12 | 9633250000000 | 2.01 | 0.3268804
299 | 60 | 0.1 | 10379050000000 | 2.02 | 0.278579 | 299 | 65 | 0.12 | 9633250000000 | 2.01 | 0.3267984
300 | 60 | 0.1 | 10379050000000 | 2.02 | 0.2785172 | 300 | 65 | 0.12 | 9633250000000 | 2.01 | 0.3267167
301 | 60 | 0.1 | 10379050000000 | 2.02 | 0.2784557 | 301 | 65 | 0.12 | 9633250000000 | 2.01 | 0.3266353
302 | 60 | 0.1 | 10379050000000 | 2.02 | 0.2783943 | 302 | 65 | 0.12 | 9633250000000 | 2.01 | 0.3265541
303 | 60 | 0.1 | 10379050000000 | 2.02 | 0.2783331 | 303 | 65 | 0.12 | 9633250000000 | 2.01 | 0.3264731
304 | 60 | 0.1 | 10379050000000 | 2.02 | 0.278272 | 304 | 65 | 0.12 | 9633250000000 | 2.01 | 0.3263924
305 | 60 | 0.1 | 10379050000000 | 2.02 | 0.2782111 | 305 | 65 | 0.12 | 9633250000000 | 2.01 | 0.326312
306 | 60 | 0.1 | 10379050000000 | 2.02 | 0.2781504 | 306 | 65 | 0.12 | 9633250000000 | 2.01 | 0.3262318
307 | 60 | 0.1 | 10379050000000 | 2.02 | 0.2780899 | 307 | 65 | 0.12 | 9633250000000 | 2.01 | 0.3261518
308 | 60 | 0.1 | 10379050000000 | 2.02 | 0.2780295 | 308 | 65 | 0.12 | 9633250000000 | 2.01 | 0.3260721
309 | 60 | 0.1 | 10379050000000 | 2.02 | 0.2779693 | 309 | 65 | 0.12 | 9633250000000 | 2.01 | 0.3259926
310 | 60 | 0.1 | 10379050000000 | 2.02 | 0.2779093 | 310 | 65 | 0.12 | 9633250000000 | 2.01 | 0.3259134
311 | 60 | 0.1 | 10379050000000 | 2.02 | 0.2778494 | 311 | 65 | 0.12 | 9633250000000 | 2.01 | 0.3258345
312 | 60 | 0.1 | 10379050000000 | 2.02 | 0.2777897 | 312 | 65 | 0.12 | 9633250000000 | 2.01 | 0.3257557
313 | 60 | 0.1 | 10379050000000 | 2.02 | 0.2777302 | 313 | 65 | 0.12 | 9633250000000 | 2.01 | 0.3256773
314 | 60 | 0.1 | 10379050000000 | 2.02 | 0.2776709 | 314 | 65 | 0.12 | 9633250000000 | 2.01 | 0.325599
315 | 60 | 0.1 | 10379050000000 | 2.02 | 0.2776117 | 315 | 65 | 0.12 | 9633250000000 | 2.01 | 0.325521
316 | 60 | 0.1 | 10379050000000 | 2.02 | 0.2775526 | 316 | 65 | 0.12 | 9633250000000 | 2.01 | 0.3254433
317 | 60 | 0.1 | 10379050000000 | 2.02 | 0.2774938 | 317 | 65 | 0.12 | 9633250000000 | 2.01 | 0.3253658
318 | 60 | 0.1 | 10379050000000 | 2.02 | 0.2774351 | 318 | 65 | 0.12 | 9633250000000 | 2.01 | 0.3252885
319 | 60 | 0.1 | 10379050000000 | 2.02 | 0.2773765 | 319 | 65 | 0.12 | 9633250000000 | 2.01 | 0.3252114
320 | 60 | 0.1 | 10379050000000 | 2.02 | 0.2773182 | 320 | 65 | 0.12 | 9633250000000 | 2.01 | 0.3251346
321 | 60 | 0.1 | 10379050000000 | 2.02 | 0.2772599 | 321 | 65 | 0.12 | 9633250000000 | 2.01 | 0.3250581
322 | 60 | 0.1 | 10379050000000 | 2.02 | 0.2772019 | 322 | 65 | 0.12 | 9633250000000 | 2.01 | 0.3249818
323 | 60 | 0.1 | 10379050000000 | 2.02 | 0.277144 | 323 | 65 | 0.12 | 9633250000000 | 2.01 | 0.3249057
324 | 60 | 0.1 | 10379050000000 | 2.02 | 0.2770863 | 324 | 65 | 0.12 | 9633250000000 | 2.01 | 0.3248298
325 | 60 | 0.1 | 10379050000000 | 2.02 | 0.2770287 | 325 | 65 | 0.12 | 9633250000000 | 2.01 | 0.3247542
326 | 60 | 0.1 | 10379050000000 | 2.02 | 0.2769713 | 326 | 65 | 0.12 | 9633250000000 | 2.01 | 0.3246788
327 | 60 | 0.1 | 10379050000000 | 2.02 | 0.2769141 | 327 | 65 | 0.12 | 9633250000000 | 2.01 | 0.3246037
328 | 60 | 0.1 | 10379050000000 | 2.02 | 0.276857 | 328 | 65 | 0.12 | 9633250000000 | 2.01 | 0.3245288
329 | 60 | 0.1 | 10379050000000 | 2.02 | 0.2768001 | 329 | 65 | 0.12 | 9633250000000 | 2.01 | 0.3244541
330 | 60 | 0.1 | 10379050000000 | 2.02 | 0.2767433 | 330 | 65 | 0.12 | 9633250000000 | 2.01 | 0.3243796
331 | 60 | 0.1 | 10379050000000 | 2.02 | 0.2766867 | 331 | 65 | 0.12 | 9633250000000 | 2.01 | 0.3243054
332 | 60 | 0.1 | 10379050000000 | 2.02 | 0.2766303 | 332 | 65 | 0.12 | 9633250000000 | 2.01 | 0.3242314
333 | 60 | 0.1 | 10379050000000 | 2.02 | 0.276574 | 333 | 65 | 0.12 | 9633250000000 | 2.01 | 0.3241577
334 | 60 | 0.1 | 10379050000000 | 2.02 | 0.2765179 | 334 | 65 | 0.12 | 9633250000000 | 2.01 | 0.3240841
335 | 60 | 0.1 | 10379050000000 | 2.02 | 0.2764619 | 335 | 65 | 0.12 | 9633250000000 | 2.01 | 0.3240108
336 | 60 | 0.1 | 10379050000000 | 2.02 | 0.2764061 | 336 | 65 | 0.12 | 9633250000000 | 2.01 | 0.3239377
337 | 60 | 0.1 | 10379050000000 | 2.02 | 0.2763504 | 337 | 65 | 0.12 | 9633250000000 | 2.01 | 0.3238649
338 | 60 | 0.1 | 10379050000000 | 2.02 | 0.2762949 | 338 | 65 | 0.12 | 9633250000000 | 2.01 | 0.3237923
339 | 60 | 0.1 | 10379050000000 | 2.02 | 0.2762396 | 339 | 65 | 0.12 | 9633250000000 | 2.01 | 0.3237199
340 | 60 | 0.1 | 10379050000000 | 2.02 | 0.2761844 | 340 | 65 | 0.12 | 9633250000000 | 2.01 | 0.3236477
341 | 60 | 0.1 | 10379050000000 | 2.02 | 0.2761293 | 341 | 65 | 0.12 | 9633250000000 | 2.01 | 0.3235757
342 | 60 | 0.1 | 10379050000000 | 2.02 | 0.2760745 | 342 | 65 | 0.12 | 9633250000000 | 2.01 | 0.323504
343 | 60 | 0.1 | 10379050000000 | 2.02 | 0.2760197 | 343 | 65 | 0.12 | 9633250000000 | 2.01 | 0.3234325
344 | 60 | 0.1 | 10379050000000 | 2.02 | 0.2759651 | 344 | 65 | 0.12 | 9633250000000 | 2.01 | 0.3233612
345 | 60 | 0.1 | 10379050000000 | 2.02 | 0.2759107 | 345 | 65 | 0.12 | 9633250000000 | 2.01 | 0.3232901
346 | 60 | 0.1 | 10379050000000 | 2.02 | 0.2758564 | 346 | 65 | 0.12 | 9633250000000 | 2.01 | 0.3232193
347 | 60 | 0.1 | 10379050000000 | 2.02 | 0.2758023 | 347 | 65 | 0.12 | 9633250000000 | 2.01 | 0.3231486
348 | 60 | 0.1 | 10379050000000 | 2.02 | 0.2757484 | 348 | 65 | 0.12 | 9633250000000 | 2.01 | 0.3230782
349 | 60 | 0.1 | 10379050000000 | 2.02 | 0.2756945 | 349 | 65 | 0.12 | 9633250000000 | 2.01 | 0.323008
350 | 60 | 0.1 | 10379050000000 | 2.02 | 0.2756409 | 350 | 65 | 0.12 | 9633250000000 | 2.01 | 0.322938
351 | 60 | 0.1 | 10379050000000 | 2.02 | 0.2755873 | 351 | 65 | 0.12 | 9633250000000 | 2.01 | 0.3228683
352 | 60 | 0.1 | 10379050000000 | 2.02 | 0.275534 | 352 | 65 | 0.12 | 9633250000000 | 2.01 | 0.3227987
353 | 60 | 0.1 | 10379050000000 | 2.02 | 0.2754808 | 353 | 65 | 0.12 | 9633250000000 | 2.01 | 0.3227294
354 | 60 | 0.1 | 10379050000000 | 2.02 | 0.2754277 | 354 | 65 | 0.12 | 9633250000000 | 2.01 | 0.3226603
355 | 60 | 0.1 | 10379050000000 | 2.02 | 0.2753748 | 355 | 65 | 0.12 | 9633250000000 | 2.01 | 0.3225914
356 | 60 | 0.1 | 10379050000000 | 2.02 | 0.275322 | 356 | 65 | 0.12 | 9633250000000 | 2.01 | 0.3225227
357 | 60 | 0.1 | 10379050000000 | 2.02 | 0.2752694 | 357 | 65 | 0.12 | 9633250000000 | 2.01 | 0.3224542
358 | 60 | 0.1 | 10379050000000 | 2.02 | 0.2752169 | 358 | 65 | 0.12 | 9633250000000 | 2.01 | 0.322386
359 | 60 | 0.1 | 10379050000000 | 2.02 | 0.2751645 | 359 | 65 | 0.12 | 9633250000000 | 2.01 | 0.3223179
360 | 60 | 0.1 | 10379050000000 | 2.02 | 0.2751124 | 360 | 65 | 0.12 | 9633250000000 | 2.01 | 0.3222501
361 | 60 | 0.1 | 10379050000000 | 2.02 | 0.2750603 | 361 | 65 | 0.12 | 9633250000000 | 2.01 | 0.3221825
362 | 60 | 0.1 | 10379050000000 | 2.02 | 0.2750084 | 362 | 65 | 0.12 | 9633250000000 | 2.01 | 0.322115
363 | 60 | 0.1 | 10379050000000 | 2.02 | 0.2749567 | 363 | 65 | 0.12 | 9633250000000 | 2.01 | 0.3220478
364 | 60 | 0.1 | 10379050000000 | 2.02 | 0.2749051 | 364 | 65 | 0.12 | 9633250000000 | 2.01 | 0.3219808
365 | 60 | 0.1 | 10379050000000 | 2.02 | 0.2748536 | 365 | 65 | 0.12 | 9633250000000 | 2.01 | 0.321914
366 | 60 | 0.1 | 10379050000000 | 2.02 | 0.2748023 | 366 | 65 | 0.12 | 9633250000000 | 2.01 | 0.3218474
367 | 60 | 0.1 | 10379050000000 | 2.02 | 0.2747511 | 367 | 65 | 0.12 | 9633250000000 | 2.01 | 0.321781
368 | 60 | 0.1 | 10379050000000 | 2.02 | 0.2747001 | 368 | 65 | 0.12 | 9633250000000 | 2.01 | 0.3217149
369 | 60 | 0.1 | 10379050000000 | 2.02 | 0.2746492 | 369 | 65 | 0.12 | 9633250000000 | 2.01 | 0.3216489
370 | 60 | 0.1 | 10379050000000 | 2.02 | 0.2745984 | 370 | 65 | 0.12 | 9633250000000 | 2.01 | 0.3215831
371 | 60 | 0.1 | 10379050000000 | 2.02 | 0.2745478 | 371 | 65 | 0.12 | 9633250000000 | 2.01 | 0.3215176
372 | 60 | 0.1 | 10379050000000 | 2.02 | 0.2744974 | 372 | 65 | 0.12 | 9633250000000 | 2.01 | 0.3214522
373 | 60 | 0.1 | 10379050000000 | 2.02 | 0.274447 | 373 | 65 | 0.12 | 9633250000000 | 2.01 | 0.321387
374 | 60 | 0.1 | 10379050000000 | 2.02 | 0.2743969 | 374 | 65 | 0.12 | 9633250000000 | 2.01 | 0.3213221
375 | 60 | 0.1 | 10379050000000 | 2.02 | 0.2743468 | 375 | 65 | 0.12 | 9633250000000 | 2.01 | 0.3212573
376 | 60 | 0.1 | 10379050000000 | 2.02 | 0.2742969 | 376 | 65 | 0.12 | 9633250000000 | 2.01 | 0.3211928
377 | 60 | 0.1 | 10379050000000 | 2.02 | 0.2742472 | 377 | 65 | 0.12 | 9633250000000 | 2.01 | 0.3211284
378 | 60 | 0.1 | 10379050000000 | 2.02 | 0.2741975 | 378 | 65 | 0.12 | 9633250000000 | 2.01 | 0.3210642
379 | 60 | 0.1 | 10379050000000 | 2.02 | 0.2741481 | 379 | 65 | 0.12 | 9633250000000 | 2.01 | 0.3210003
380 | 60 | 0.1 | 10379050000000 | 2.02 | 0.2740987 | 380 | 65 | 0.12 | 9633250000000 | 2.01 | 0.3209365
381 | 60 | 0.1 | 10379050000000 | 2.02 | 0.2740495 | 381 | 65 | 0.12 | 9633250000000 | 2.01 | 0.320873
382 | 60 | 0.1 | 10379050000000 | 2.02 | 0.2740004 | 382 | 65 | 0.12 | 9633250000000 | 2.01 | 0.3208096
383 | 60 | 0.1 | 10379050000000 | 2.02 | 0.2739515 | 383 | 65 | 0.12 | 9633250000000 | 2.01 | 0.3207464
384 | 60 | 0.1 | 10379050000000 | 2.02 | 0.2739027 | 384 | 65 | 0.12 | 9633250000000 | 2.01 | 0.3206834
385 | 60 | 0.1 | 10379050000000 | 2.02 | 0.273854 | 385 | 65 | 0.12 | 9633250000000 | 2.01 | 0.3206207
386 | 60 | 0.1 | 10379050000000 | 2.02 | 0.2738055 | 386 | 65 | 0.12 | 9633250000000 | 2.01 | 0.3205581
387 | 60 | 0.1 | 10379050000000 | 2.02 | 0.2737571 | 387 | 65 | 0.12 | 9633250000000 | 2.01 | 0.3204957
388 | 60 | 0.1 | 10379050000000 | 2.02 | 0.2737089 | 388 | 65 | 0.12 | 9633250000000 | 2.01 | 0.3204335
389 | 60 | 0.1 | 10379050000000 | 2.02 | 0.2736608 | 389 | 65 | 0.12 | 9633250000000 | 2.01 | 0.3203715
390 | 60 | 0.1 | 10379050000000 | 2.02 | 0.2736128 | 390 | 65 | 0.12 | 9633250000000 | 2.01 | 0.3203097
391 | 60 | 0.1 | 10379050000000 | 2.02 | 0.2735649 | 391 | 65 | 0.12 | 9633250000000 | 2.01 | 0.320248
392 | 60 | 0.1 | 10379050000000 | 2.02 | 0.2735172 | 392 | 65 | 0.12 | 9633250000000 | 2.01 | 0.3201866
393 | 60 | 0.1 | 10379050000000 | 2.02 | 0.2734696 | 393 | 65 | 0.12 | 9633250000000 | 2.01 | 0.3201254
394 | 60 | 0.1 | 10379050000000 | 2.02 | 0.2734222 | 394 | 65 | 0.12 | 9633250000000 | 2.01 | 0.3200643
395 | 60 | 0.1 | 10379050000000 | 2.02 | 0.2733749 | 395 | 65 | 0.12 | 9633250000000 | 2.01 | 0.3200034
396 | 60 | 0.1 | 10379050000000 | 2.02 | 0.2733277 | 396 | 65 | 0.12 | 9633250000000 | 2.01 | 0.3199428
397 | 60 | 0.1 | 10379050000000 | 2.02 | 0.2732806 | 397 | 65 | 0.12 | 9633250000000 | 2.01 | 0.3198823
398 | 60 | 0.1 | 10379050000000 | 2.02 | 0.2732337 | 398 | 65 | 0.12 | 9633250000000 | 2.01 | 0.319822
399 | 60 | 0.1 | 10379050000000 | 2.02 | 0.2731869 | 399 | 65 | 0.12 | 9633250000000 | 2.01 | 0.3197619
400 | 60 | 0.1 | 10379050000000 | 2.02 | 0.2731403 | 400 | 65 | 0.12 | 9633250000000 | 2.01 | 0.3197019
401 | 60 | 0.1 | 10379050000000 | 2.02 | 0.2730937 | 401 | 65 | 0.12 | 9633250000000 | 2.01 | 0.3196422
402 | 60 | 0.1 | 10379050000000 | 2.02 | 0.2730473 | 402 | 65 | 0.12 | 9633250000000 | 2.01 | 0.3195826
403 | 60 | 0.1 | 10379050000000 | 2.02 | 0.2730011 | 403 | 65 | 0.12 | 9633250000000 | 2.01 | 0.3195233
404 | 60 | 0.1 | 10379050000000 | 2.02 | 0.2729549 | 404 | 65 | 0.12 | 9633250000000 | 2.01 | 0.3194641
405 | 60 | 0.1 | 10379050000000 | 2.02 | 0.2729089 | 405 | 65 | 0.12 | 9633250000000 | 2.01 | 0.3194051
406 | 60 | 0.1 | 10379050000000 | 2.02 | 0.272863 | 406 | 65 | 0.12 | 9633250000000 | 2.01 | 0.3193462
407 | 60 | 0.1 | 10379050000000 | 2.02 | 0.2728173 | 407 | 65 | 0.12 | 9633250000000 | 2.01 | 0.3192876
408 | 60 | 0.1 | 10379050000000 | 2.02 | 0.2727717 | 408 | 65 | 0.12 | 9633250000000 | 2.01 | 0.3192291
409 | 60 | 0.1 | 10379050000000 | 2.02 | 0.2727262 | 409 | 65 | 0.12 | 9633250000000 | 2.01 | 0.3191708
410 | 60 | 0.1 | 10379050000000 | 2.02 | 0.2726808 | 410 | 65 | 0.12 | 9633250000000 | 2.01 | 0.3191127
411 | 60 | 0.1 | 10379050000000 | 2.02 | 0.2726356 | 411 | 65 | 0.12 | 9633250000000 | 2.01 | 0.3190548
412 | 60 | 0.1 | 10379050000000 | 2.02 | 0.2725904 | 412 | 65 | 0.12 | 9633250000000 | 2.01 | 0.3189971
413 | 60 | 0.1 | 10379050000000 | 2.02 | 0.2725455 | 413 | 65 | 0.12 | 9633250000000 | 2.01 | 0.3189395
414 | 60 | 0.1 | 10379050000000 | 2.02 | 0.2725006 | 414 | 65 | 0.12 | 9633250000000 | 2.01 | 0.3188821
415 | 60 | 0.1 | 10379050000000 | 2.02 | 0.2724559 | 415 | 65 | 0.12 | 9633250000000 | 2.01 | 0.3188249
416 | 60 | 0.1 | 10379050000000 | 2.02 | 0.2724112 | 416 | 65 | 0.12 | 9633250000000 | 2.01 | 0.3187679
417 | 60 | 0.1 | 10379050000000 | 2.02 | 0.2723667 | 417 | 65 | 0.12 | 9633250000000 | 2.01 | 0.3187111
418 | 60 | 0.1 | 10379050000000 | 2.02 | 0.2723224 | 418 | 65 | 0.12 | 9633250000000 | 2.01 | 0.3186544
419 | 60 | 0.1 | 10379050000000 | 2.02 | 0.2722781 | 419 | 65 | 0.12 | 9633250000000 | 2.01 | 0.3185979
420 | 60 | 0.1 | 10379050000000 | 2.02 | 0.272234 | 420 | 65 | 0.12 | 9633250000000 | 2.01 | 0.3185416
421 | 60 | 0.1 | 10379050000000 | 2.02 | 0.27219 | 421 | 65 | 0.12 | 9633250000000 | 2.01 | 0.3184854
422 | 60 | 0.1 | 10379050000000 | 2.02 | 0.2721462 | 422 | 65 | 0.12 | 9633250000000 | 2.01 | 0.3184294
423 | 60 | 0.1 | 10379050000000 | 2.02 | 0.2721024 | 423 | 65 | 0.12 | 9633250000000 | 2.01 | 0.3183736
424 | 60 | 0.1 | 10379050000000 | 2.02 | 0.2720588 | 424 | 65 | 0.12 | 9633250000000 | 2.01 | 0.318318
425 | 60 | 0.1 | 10379050000000 | 2.02 | 0.2720153 | 425 | 65 | 0.12 | 9633250000000 | 2.01 | 0.3182625
426 | 60 | 0.1 | 10379050000000 | 2.02 | 0.2719719 | 426 | 65 | 0.12 | 9633250000000 | 2.01 | 0.3182072
427 | 60 | 0.1 | 10379050000000 | 2.02 | 0.2719286 | 427 | 65 | 0.12 | 9633250000000 | 2.01 | 0.3181521
428 | 60 | 0.1 | 10379050000000 | 2.02 | 0.2718855 | 428 | 65 | 0.12 | 9633250000000 | 2.01 | 0.3180972
429 | 60 | 0.1 | 10379050000000 | 2.02 | 0.2718425 | 429 | 65 | 0.12 | 9633250000000 | 2.01 | 0.3180424
430 | 60 | 0.1 | 10379050000000 | 2.02 | 0.2717996 | 430 | 65 | 0.12 | 9633250000000 | 2.01 | 0.3179878
431 | 60 | 0.1 | 10379050000000 | 2.02 | 0.2717568 | 431 | 65 | 0.12 | 9633250000000 | 2.01 | 0.3179334
432 | 60 | 0.1 | 10379050000000 | 2.02 | 0.2717141 | 432 | 65 | 0.12 | 9633250000000 | 2.01 | 0.3178791
433 | 60 | 0.1 | 10379050000000 | 2.02 | 0.2716716 | 433 | 65 | 0.12 | 9633250000000 | 2.01 | 0.317825
434 | 60 | 0.1 | 10379050000000 | 2.02 | 0.2716292 | 434 | 65 | 0.12 | 9633250000000 | 2.01 | 0.317771
435 | 60 | 0.1 | 10379050000000 | 2.02 | 0.2715869 | 435 | 65 | 0.12 | 9633250000000 | 2.01 | 0.3177173
436 | 60 | 0.1 | 10379050000000 | 2.02 | 0.2715447 | 436 | 65 | 0.12 | 9633250000000 | 2.01 | 0.3176637
437 | 60 | 0.1 | 10379050000000 | 2.02 | 0.2715026 | 437 | 65 | 0.12 | 9633250000000 | 2.01 | 0.3176102
438 | 60 | 0.1 | 10379050000000 | 2.02 | 0.2714607 | 438 | 65 | 0.12 | 9633250000000 | 2.01 | 0.317557
439 | 60 | 0.1 | 10379050000000 | 2.02 | 0.2714189 | 439 | 65 | 0.12 | 9633250000000 | 2.01 | 0.3175039
440 | 60 | 0.1 | 10379050000000 | 2.02 | 0.2713771 | 440 | 65 | 0.12 | 9633250000000 | 2.01 | 0.3174509
441 | 60 | 0.1 | 10379050000000 | 2.02 | 0.2713355 | 441 | 65 | 0.12 | 9633250000000 | 2.01 | 0.3173982
442 | 60 | 0.1 | 10379050000000 | 2.02 | 0.2712941 | 442 | 65 | 0.12 | 9633250000000 | 2.01 | 0.3173455
443 | 60 | 0.1 | 10379050000000 | 2.02 | 0.2712527 | 443 | 65 | 0.12 | 9633250000000 | 2.01 | 0.3172931
444 | 60 | 0.1 | 10379050000000 | 2.02 | 0.2712114 | 444 | 65 | 0.12 | 9633250000000 | 2.01 | 0.3172408
445 | 60 | 0.1 | 10379050000000 | 2.02 | 0.2711703 | 445 | 65 | 0.12 | 9633250000000 | 2.01 | 0.3171887
446 | 60 | 0.1 | 10379050000000 | 2.02 | 0.2711293 | 446 | 65 | 0.12 | 9633250000000 | 2.01 | 0.3171367
447 | 60 | 0.1 | 10379050000000 | 2.02 | 0.2710884 | 447 | 65 | 0.12 | 9633250000000 | 2.01 | 0.3170849
448 | 60 | 0.1 | 10379050000000 | 2.02 | 0.2710476 | 448 | 65 | 0.12 | 9633250000000 | 2.01 | 0.3170333
449 | 60 | 0.1 | 10379050000000 | 2.02 | 0.2710069 | 449 | 65 | 0.12 | 9633250000000 | 2.01 | 0.3169818
450 | 60 | 0.1 | 10379050000000 | 2.02 | 0.2709664 | 450 | 65 | 0.12 | 9633250000000 | 2.01 | 0.3169305
451 | 60 | 0.1 | 10379050000000 | 2.02 | 0.2709259 | 451 | 65 | 0.12 | 9633250000000 | 2.01 | 0.3168793
452 | 60 | 0.1 | 10379050000000 | 2.02 | 0.2708856 | 452 | 65 | 0.12 | 9633250000000 | 2.01 | 0.3168283
453 | 60 | 0.1 | 10379050000000 | 2.02 | 0.2708453 | 453 | 65 | 0.12 | 9633250000000 | 2.01 | 0.3167774
454 | 60 | 0.1 | 10379050000000 | 2.02 | 0.2708052 | 454 | 65 | 0.12 | 9633250000000 | 2.01 | 0.3167268
455 | 60 | 0.1 | 10379050000000 | 2.02 | 0.2707652 | 455 | 65 | 0.12 | 9633250000000 | 2.01 | 0.3166762
456 | 60 | 0.1 | 10379050000000 | 2.02 | 0.2707254 | 456 | 65 | 0.12 | 9633250000000 | 2.01 | 0.3166258
457 | 60 | 0.1 | 10379050000000 | 2.02 | 0.2706856 | 457 | 65 | 0.12 | 9633250000000 | 2.01 | 0.3165756
458 | 60 | 0.1 | 10379050000000 | 2.02 | 0.2706459 | 458 | 65 | 0.12 | 9633250000000 | 2.01 | 0.3165255
459 | 60 | 0.1 | 10379050000000 | 2.02 | 0.2706064 | 459 | 65 | 0.12 | 9633250000000 | 2.01 | 0.3164756
460 | 60 | 0.1 | 10379050000000 | 2.02 | 0.2705669 | 460 | 65 | 0.12 | 9633250000000 | 2.01 | 0.3164259
461 | 60 | 0.1 | 10379050000000 | 2.02 | 0.2705276 | 461 | 65 | 0.12 | 9633250000000 | 2.01 | 0.3163763
462 | 60 | 0.1 | 10379050000000 | 2.02 | 0.2704884 | 462 | 65 | 0.12 | 9633250000000 | 2.01 | 0.3163268
463 | 60 | 0.1 | 10379050000000 | 2.02 | 0.2704492 | 463 | 65 | 0.12 | 9633250000000 | 2.01 | 0.3162775
464 | 60 | 0.1 | 10379050000000 | 2.02 | 0.2704102 | 464 | 65 | 0.12 | 9633250000000 | 2.01 | 0.3162284
465 | 60 | 0.1 | 10379050000000 | 2.02 | 0.2703714 | 465 | 65 | 0.12 | 9633250000000 | 2.01 | 0.3161794
466 | 60 | 0.1 | 10379050000000 | 2.02 | 0.2703326 | 466 | 65 | 0.12 | 9633250000000 | 2.01 | 0.3161306
467 | 60 | 0.1 | 10379050000000 | 2.02 | 0.2702939 | 467 | 65 | 0.12 | 9633250000000 | 2.01 | 0.3160819
468 | 60 | 0.1 | 10379050000000 | 2.02 | 0.2702553 | 468 | 65 | 0.12 | 9633250000000 | 2.01 | 0.3160333
469 | 60 | 0.1 | 10379050000000 | 2.02 | 0.2702169 | 469 | 65 | 0.12 | 9633250000000 | 2.01 | 0.3159849
470 | 60 | 0.1 | 10379050000000 | 2.02 | 0.2701785 | 470 | 65 | 0.12 | 9633250000000 | 2.01 | 0.3159367

## 70-75
MO_384hour_(70) | [5 empty] | MO_384hour_(75)
Time | Temprature | %tanD | Resistivity | Permittivity | I_pol(t)(uA) | Time | Temprature | %tanD | Resistivity | Permittivity | I_pol(t)(uA)
1 | 70 | 0.16 | 7893050000000 | 2 | 0.4146978 | 1 | 75 | 0.19 | 6836500000000 | 2 | 0.4809776
2 | 70 | 0.16 | 7893050000000 | 2 | 0.414496 | 2 | 75 | 0.19 | 6836500000000 | 2 | 0.4807557
3 | 70 | 0.16 | 7893050000000 | 2 | 0.4142948 | 3 | 75 | 0.19 | 6836500000000 | 2 | 0.4805343
4 | 70 | 0.16 | 7893050000000 | 2 | 0.414094 | 4 | 75 | 0.19 | 6836500000000 | 2 | 0.4803133
5 | 70 | 0.16 | 7893050000000 | 2 | 0.4138938 | 5 | 75 | 0.19 | 6836500000000 | 2 | 0.4800929
6 | 70 | 0.16 | 7893050000000 | 2 | 0.4136941 | 6 | 75 | 0.19 | 6836500000000 | 2 | 0.4798729
7 | 70 | 0.16 | 7893050000000 | 2 | 0.4134948 | 7 | 75 | 0.19 | 6836500000000 | 2 | 0.4796535
8 | 70 | 0.16 | 7893050000000 | 2 | 0.4132961 | 8 | 75 | 0.19 | 6836500000000 | 2 | 0.4794345
9 | 70 | 0.16 | 7893050000000 | 2 | 0.4130979 | 9 | 75 | 0.19 | 6836500000000 | 2 | 0.4792159
10 | 70 | 0.16 | 7893050000000 | 2 | 0.4129001 | 10 | 75 | 0.19 | 6836500000000 | 2 | 0.4789979
11 | 70 | 0.16 | 7893050000000 | 2 | 0.4127028 | 11 | 75 | 0.19 | 6836500000000 | 2 | 0.4787804
12 | 70 | 0.16 | 7893050000000 | 2 | 0.4125061 | 12 | 75 | 0.19 | 6836500000000 | 2 | 0.4785633
13 | 70 | 0.16 | 7893050000000 | 2 | 0.4123098 | 13 | 75 | 0.19 | 6836500000000 | 2 | 0.4783467
14 | 70 | 0.16 | 7893050000000 | 2 | 0.412114 | 14 | 75 | 0.19 | 6836500000000 | 2 | 0.4781306
15 | 70 | 0.16 | 7893050000000 | 2 | 0.4119187 | 15 | 75 | 0.19 | 6836500000000 | 2 | 0.4779149
16 | 70 | 0.16 | 7893050000000 | 2 | 0.4117239 | 16 | 75 | 0.19 | 6836500000000 | 2 | 0.4776997
17 | 70 | 0.16 | 7893050000000 | 2 | 0.4115296 | 17 | 75 | 0.19 | 6836500000000 | 2 | 0.477485
18 | 70 | 0.16 | 7893050000000 | 2 | 0.4113358 | 18 | 75 | 0.19 | 6836500000000 | 2 | 0.4772708
19 | 70 | 0.16 | 7893050000000 | 2 | 0.4111424 | 19 | 75 | 0.19 | 6836500000000 | 2 | 0.477057
20 | 70 | 0.16 | 7893050000000 | 2 | 0.4109496 | 20 | 75 | 0.19 | 6836500000000 | 2 | 0.4768437
21 | 70 | 0.16 | 7893050000000 | 2 | 0.4107572 | 21 | 75 | 0.19 | 6836500000000 | 2 | 0.4766309
22 | 70 | 0.16 | 7893050000000 | 2 | 0.4105653 | 22 | 75 | 0.19 | 6836500000000 | 2 | 0.4764186
23 | 70 | 0.16 | 7893050000000 | 2 | 0.4103739 | 23 | 75 | 0.19 | 6836500000000 | 2 | 0.4762067
24 | 70 | 0.16 | 7893050000000 | 2 | 0.4101829 | 24 | 75 | 0.19 | 6836500000000 | 2 | 0.4759953
25 | 70 | 0.16 | 7893050000000 | 2 | 0.4099925 | 25 | 75 | 0.19 | 6836500000000 | 2 | 0.4757843
26 | 70 | 0.16 | 7893050000000 | 2 | 0.4098025 | 26 | 75 | 0.19 | 6836500000000 | 2 | 0.4755738
27 | 70 | 0.16 | 7893050000000 | 2 | 0.4096129 | 27 | 75 | 0.19 | 6836500000000 | 2 | 0.4753638
28 | 70 | 0.16 | 7893050000000 | 2 | 0.4094239 | 28 | 75 | 0.19 | 6836500000000 | 2 | 0.4751542
29 | 70 | 0.16 | 7893050000000 | 2 | 0.4092353 | 29 | 75 | 0.19 | 6836500000000 | 2 | 0.4749451
30 | 70 | 0.16 | 7893050000000 | 2 | 0.4090472 | 30 | 75 | 0.19 | 6836500000000 | 2 | 0.4747364
31 | 70 | 0.16 | 7893050000000 | 2 | 0.4088596 | 31 | 75 | 0.19 | 6836500000000 | 2 | 0.4745283
32 | 70 | 0.16 | 7893050000000 | 2 | 0.4086724 | 32 | 75 | 0.19 | 6836500000000 | 2 | 0.4743205
33 | 70 | 0.16 | 7893050000000 | 2 | 0.4084857 | 33 | 75 | 0.19 | 6836500000000 | 2 | 0.4741132
34 | 70 | 0.16 | 7893050000000 | 2 | 0.4082995 | 34 | 75 | 0.19 | 6836500000000 | 2 | 0.4739064
35 | 70 | 0.16 | 7893050000000 | 2 | 0.4081137 | 35 | 75 | 0.19 | 6836500000000 | 2 | 0.4737001
36 | 70 | 0.16 | 7893050000000 | 2 | 0.4079284 | 36 | 75 | 0.19 | 6836500000000 | 2 | 0.4734941
37 | 70 | 0.16 | 7893050000000 | 2 | 0.4077436 | 37 | 75 | 0.19 | 6836500000000 | 2 | 0.4732887
38 | 70 | 0.16 | 7893050000000 | 2 | 0.4075592 | 38 | 75 | 0.19 | 6836500000000 | 2 | 0.4730837
39 | 70 | 0.16 | 7893050000000 | 2 | 0.4073753 | 39 | 75 | 0.19 | 6836500000000 | 2 | 0.4728791
40 | 70 | 0.16 | 7893050000000 | 2 | 0.4071918 | 40 | 75 | 0.19 | 6836500000000 | 2 | 0.472675
41 | 70 | 0.16 | 7893050000000 | 2 | 0.4070088 | 41 | 75 | 0.19 | 6836500000000 | 2 | 0.4724713
42 | 70 | 0.16 | 7893050000000 | 2 | 0.4068263 | 42 | 75 | 0.19 | 6836500000000 | 2 | 0.4722681
43 | 70 | 0.16 | 7893050000000 | 2 | 0.4066442 | 43 | 75 | 0.19 | 6836500000000 | 2 | 0.4720654
44 | 70 | 0.16 | 7893050000000 | 2 | 0.4064626 | 44 | 75 | 0.19 | 6836500000000 | 2 | 0.471863
45 | 70 | 0.16 | 7893050000000 | 2 | 0.4062814 | 45 | 75 | 0.19 | 6836500000000 | 2 | 0.4716612
46 | 70 | 0.16 | 7893050000000 | 2 | 0.4061007 | 46 | 75 | 0.19 | 6836500000000 | 2 | 0.4714597
47 | 70 | 0.16 | 7893050000000 | 2 | 0.4059204 | 47 | 75 | 0.19 | 6836500000000 | 2 | 0.4712587
48 | 70 | 0.16 | 7893050000000 | 2 | 0.4057406 | 48 | 75 | 0.19 | 6836500000000 | 2 | 0.4710582
49 | 70 | 0.16 | 7893050000000 | 2 | 0.4055612 | 49 | 75 | 0.19 | 6836500000000 | 2 | 0.4708581
50 | 70 | 0.16 | 7893050000000 | 2 | 0.4053822 | 50 | 75 | 0.19 | 6836500000000 | 2 | 0.4706584
51 | 70 | 0.16 | 7893050000000 | 2 | 0.4052038 | 51 | 75 | 0.19 | 6836500000000 | 2 | 0.4704592
52 | 70 | 0.16 | 7893050000000 | 2 | 0.4050257 | 52 | 75 | 0.19 | 6836500000000 | 2 | 0.4702604
53 | 70 | 0.16 | 7893050000000 | 2 | 0.4048481 | 53 | 75 | 0.19 | 6836500000000 | 2 | 0.470062
54 | 70 | 0.16 | 7893050000000 | 2 | 0.404671 | 54 | 75 | 0.19 | 6836500000000 | 2 | 0.4698641
55 | 70 | 0.16 | 7893050000000 | 2 | 0.4044943 | 55 | 75 | 0.19 | 6836500000000 | 2 | 0.4696666
56 | 70 | 0.16 | 7893050000000 | 2 | 0.404318 | 56 | 75 | 0.19 | 6836500000000 | 2 | 0.4694696
57 | 70 | 0.16 | 7893050000000 | 2 | 0.4041422 | 57 | 75 | 0.19 | 6836500000000 | 2 | 0.469273
58 | 70 | 0.16 | 7893050000000 | 2 | 0.4039668 | 58 | 75 | 0.19 | 6836500000000 | 2 | 0.4690768
59 | 70 | 0.16 | 7893050000000 | 2 | 0.4037919 | 59 | 75 | 0.19 | 6836500000000 | 2 | 0.468881
60 | 70 | 0.16 | 7893050000000 | 2 | 0.4036173 | 60 | 75 | 0.19 | 6836500000000 | 2 | 0.4686857
61 | 70 | 0.16 | 7893050000000 | 2 | 0.4034433 | 61 | 75 | 0.19 | 6836500000000 | 2 | 0.4684908
62 | 70 | 0.16 | 7893050000000 | 2 | 0.4032696 | 62 | 75 | 0.19 | 6836500000000 | 2 | 0.4682963
63 | 70 | 0.16 | 7893050000000 | 2 | 0.4030964 | 63 | 75 | 0.19 | 6836500000000 | 2 | 0.4681023
64 | 70 | 0.16 | 7893050000000 | 2 | 0.4029236 | 64 | 75 | 0.19 | 6836500000000 | 2 | 0.4679087
65 | 70 | 0.16 | 7893050000000 | 2 | 0.4027513 | 65 | 75 | 0.19 | 6836500000000 | 2 | 0.4677155
66 | 70 | 0.16 | 7893050000000 | 2 | 0.4025794 | 66 | 75 | 0.19 | 6836500000000 | 2 | 0.4675227
67 | 70 | 0.16 | 7893050000000 | 2 | 0.4024079 | 67 | 75 | 0.19 | 6836500000000 | 2 | 0.4673304
68 | 70 | 0.16 | 7893050000000 | 2 | 0.4022369 | 68 | 75 | 0.19 | 6836500000000 | 2 | 0.4671385
69 | 70 | 0.16 | 7893050000000 | 2 | 0.4020662 | 69 | 75 | 0.19 | 6836500000000 | 2 | 0.466947
70 | 70 | 0.16 | 7893050000000 | 2 | 0.401896 | 70 | 75 | 0.19 | 6836500000000 | 2 | 0.4667559
71 | 70 | 0.16 | 7893050000000 | 2 | 0.4017262 | 71 | 75 | 0.19 | 6836500000000 | 2 | 0.4665653
72 | 70 | 0.16 | 7893050000000 | 2 | 0.4015569 | 72 | 75 | 0.19 | 6836500000000 | 2 | 0.466375
73 | 70 | 0.16 | 7893050000000 | 2 | 0.401388 | 73 | 75 | 0.19 | 6836500000000 | 2 | 0.4661852
74 | 70 | 0.16 | 7893050000000 | 2 | 0.4012194 | 74 | 75 | 0.19 | 6836500000000 | 2 | 0.4659958
75 | 70 | 0.16 | 7893050000000 | 2 | 0.4010514 | 75 | 75 | 0.19 | 6836500000000 | 2 | 0.4658068
76 | 70 | 0.16 | 7893050000000 | 2 | 0.4008837 | 76 | 75 | 0.19 | 6836500000000 | 2 | 0.4656183
77 | 70 | 0.16 | 7893050000000 | 2 | 0.4007164 | 77 | 75 | 0.19 | 6836500000000 | 2 | 0.4654301
78 | 70 | 0.16 | 7893050000000 | 2 | 0.4005496 | 78 | 75 | 0.19 | 6836500000000 | 2 | 0.4652424
79 | 70 | 0.16 | 7893050000000 | 2 | 0.4003832 | 79 | 75 | 0.19 | 6836500000000 | 2 | 0.4650551
80 | 70 | 0.16 | 7893050000000 | 2 | 0.4002172 | 80 | 75 | 0.19 | 6836500000000 | 2 | 0.4648681
81 | 70 | 0.16 | 7893050000000 | 2 | 0.4000516 | 81 | 75 | 0.19 | 6836500000000 | 2 | 0.4646816
82 | 70 | 0.16 | 7893050000000 | 2 | 0.3998864 | 82 | 75 | 0.19 | 6836500000000 | 2 | 0.4644955
83 | 70 | 0.16 | 7893050000000 | 2 | 0.3997217 | 83 | 75 | 0.19 | 6836500000000 | 2 | 0.4643099
84 | 70 | 0.16 | 7893050000000 | 2 | 0.3995573 | 84 | 75 | 0.19 | 6836500000000 | 2 | 0.4641246
85 | 70 | 0.16 | 7893050000000 | 2 | 0.3993934 | 85 | 75 | 0.19 | 6836500000000 | 2 | 0.4639397
86 | 70 | 0.16 | 7893050000000 | 2 | 0.3992299 | 86 | 75 | 0.19 | 6836500000000 | 2 | 0.4637552
87 | 70 | 0.16 | 7893050000000 | 2 | 0.3990667 | 87 | 75 | 0.19 | 6836500000000 | 2 | 0.4635712
88 | 70 | 0.16 | 7893050000000 | 2 | 0.398904 | 88 | 75 | 0.19 | 6836500000000 | 2 | 0.4633875
89 | 70 | 0.16 | 7893050000000 | 2 | 0.3987417 | 89 | 75 | 0.19 | 6836500000000 | 2 | 0.4632043
90 | 70 | 0.16 | 7893050000000 | 2 | 0.3985798 | 90 | 75 | 0.19 | 6836500000000 | 2 | 0.4630214
91 | 70 | 0.16 | 7893050000000 | 2 | 0.3984183 | 91 | 75 | 0.19 | 6836500000000 | 2 | 0.462839
92 | 70 | 0.16 | 7893050000000 | 2 | 0.3982572 | 92 | 75 | 0.19 | 6836500000000 | 2 | 0.4626569
93 | 70 | 0.16 | 7893050000000 | 2 | 0.3980965 | 93 | 75 | 0.19 | 6836500000000 | 2 | 0.4624753
94 | 70 | 0.16 | 7893050000000 | 2 | 0.3979362 | 94 | 75 | 0.19 | 6836500000000 | 2 | 0.462294
95 | 70 | 0.16 | 7893050000000 | 2 | 0.3977763 | 95 | 75 | 0.19 | 6836500000000 | 2 | 0.4621132
96 | 70 | 0.16 | 7893050000000 | 2 | 0.3976169 | 96 | 75 | 0.19 | 6836500000000 | 2 | 0.4619327
97 | 70 | 0.16 | 7893050000000 | 2 | 0.3974578 | 97 | 75 | 0.19 | 6836500000000 | 2 | 0.4617527
98 | 70 | 0.16 | 7893050000000 | 2 | 0.3972991 | 98 | 75 | 0.19 | 6836500000000 | 2 | 0.461573
99 | 70 | 0.16 | 7893050000000 | 2 | 0.3971408 | 99 | 75 | 0.19 | 6836500000000 | 2 | 0.4613938
100 | 70 | 0.16 | 7893050000000 | 2 | 0.3969829 | 100 | 75 | 0.19 | 6836500000000 | 2 | 0.4612149
101 | 70 | 0.16 | 7893050000000 | 2 | 0.3968254 | 101 | 75 | 0.19 | 6836500000000 | 2 | 0.4610364
102 | 70 | 0.16 | 7893050000000 | 2 | 0.3966682 | 102 | 75 | 0.19 | 6836500000000 | 2 | 0.4608583
103 | 70 | 0.16 | 7893050000000 | 2 | 0.3965115 | 103 | 75 | 0.19 | 6836500000000 | 2 | 0.4606806
104 | 70 | 0.16 | 7893050000000 | 2 | 0.3963552 | 104 | 75 | 0.19 | 6836500000000 | 2 | 0.4605033
105 | 70 | 0.16 | 7893050000000 | 2 | 0.3961992 | 105 | 75 | 0.19 | 6836500000000 | 2 | 0.4603264
106 | 70 | 0.16 | 7893050000000 | 2 | 0.3960437 | 106 | 75 | 0.19 | 6836500000000 | 2 | 0.4601499
107 | 70 | 0.16 | 7893050000000 | 2 | 0.3958885 | 107 | 75 | 0.19 | 6836500000000 | 2 | 0.4599738
108 | 70 | 0.16 | 7893050000000 | 2 | 0.3957337 | 108 | 75 | 0.19 | 6836500000000 | 2 | 0.459798
109 | 70 | 0.16 | 7893050000000 | 2 | 0.3955793 | 109 | 75 | 0.19 | 6836500000000 | 2 | 0.4596227
110 | 70 | 0.16 | 7893050000000 | 2 | 0.3954253 | 110 | 75 | 0.19 | 6836500000000 | 2 | 0.4594477
111 | 70 | 0.16 | 7893050000000 | 2 | 0.3952717 | 111 | 75 | 0.19 | 6836500000000 | 2 | 0.4592731
112 | 70 | 0.16 | 7893050000000 | 2 | 0.3951185 | 112 | 75 | 0.19 | 6836500000000 | 2 | 0.4590989
113 | 70 | 0.16 | 7893050000000 | 2 | 0.3949656 | 113 | 75 | 0.19 | 6836500000000 | 2 | 0.4589251
114 | 70 | 0.16 | 7893050000000 | 2 | 0.3948132 | 114 | 75 | 0.19 | 6836500000000 | 2 | 0.4587516
115 | 70 | 0.16 | 7893050000000 | 2 | 0.3946611 | 115 | 75 | 0.19 | 6836500000000 | 2 | 0.4585785
116 | 70 | 0.16 | 7893050000000 | 2 | 0.3945093 | 116 | 75 | 0.19 | 6836500000000 | 2 | 0.4584059
117 | 70 | 0.16 | 7893050000000 | 2 | 0.394358 | 117 | 75 | 0.19 | 6836500000000 | 2 | 0.4582336
118 | 70 | 0.16 | 7893050000000 | 2 | 0.3942071 | 118 | 75 | 0.19 | 6836500000000 | 2 | 0.4580616
119 | 70 | 0.16 | 7893050000000 | 2 | 0.3940565 | 119 | 75 | 0.19 | 6836500000000 | 2 | 0.4578901
120 | 70 | 0.16 | 7893050000000 | 2 | 0.3939063 | 120 | 75 | 0.19 | 6836500000000 | 2 | 0.4577189
121 | 70 | 0.16 | 7893050000000 | 2 | 0.3937564 | 121 | 75 | 0.19 | 6836500000000 | 2 | 0.4575481
122 | 70 | 0.16 | 7893050000000 | 2 | 0.393607 | 122 | 75 | 0.19 | 6836500000000 | 2 | 0.4573777
123 | 70 | 0.16 | 7893050000000 | 2 | 0.3934579 | 123 | 75 | 0.19 | 6836500000000 | 2 | 0.4572077
124 | 70 | 0.16 | 7893050000000 | 2 | 0.3933092 | 124 | 75 | 0.19 | 6836500000000 | 2 | 0.457038
125 | 70 | 0.16 | 7893050000000 | 2 | 0.3931609 | 125 | 75 | 0.19 | 6836500000000 | 2 | 0.4568687
126 | 70 | 0.16 | 7893050000000 | 2 | 0.3930129 | 126 | 75 | 0.19 | 6836500000000 | 2 | 0.4566998
127 | 70 | 0.16 | 7893050000000 | 2 | 0.3928653 | 127 | 75 | 0.19 | 6836500000000 | 2 | 0.4565312
128 | 70 | 0.16 | 7893050000000 | 2 | 0.3927181 | 128 | 75 | 0.19 | 6836500000000 | 2 | 0.456363
129 | 70 | 0.16 | 7893050000000 | 2 | 0.3925712 | 129 | 75 | 0.19 | 6836500000000 | 2 | 0.4561952
130 | 70 | 0.16 | 7893050000000 | 2 | 0.3924247 | 130 | 75 | 0.19 | 6836500000000 | 2 | 0.4560278
131 | 70 | 0.16 | 7893050000000 | 2 | 0.3922786 | 131 | 75 | 0.19 | 6836500000000 | 2 | 0.4558607
132 | 70 | 0.16 | 7893050000000 | 2 | 0.3921328 | 132 | 75 | 0.19 | 6836500000000 | 2 | 0.455694
133 | 70 | 0.16 | 7893050000000 | 2 | 0.3919874 | 133 | 75 | 0.19 | 6836500000000 | 2 | 0.4555276
134 | 70 | 0.16 | 7893050000000 | 2 | 0.3918424 | 134 | 75 | 0.19 | 6836500000000 | 2 | 0.4553617
135 | 70 | 0.16 | 7893050000000 | 2 | 0.3916977 | 135 | 75 | 0.19 | 6836500000000 | 2 | 0.4551961
136 | 70 | 0.16 | 7893050000000 | 2 | 0.3915534 | 136 | 75 | 0.19 | 6836500000000 | 2 | 0.4550308
137 | 70 | 0.16 | 7893050000000 | 2 | 0.3914094 | 137 | 75 | 0.19 | 6836500000000 | 2 | 0.4548659
138 | 70 | 0.16 | 7893050000000 | 2 | 0.3912658 | 138 | 75 | 0.19 | 6836500000000 | 2 | 0.4547014
139 | 70 | 0.16 | 7893050000000 | 2 | 0.3911226 | 139 | 75 | 0.19 | 6836500000000 | 2 | 0.4545372
140 | 70 | 0.16 | 7893050000000 | 2 | 0.3909797 | 140 | 75 | 0.19 | 6836500000000 | 2 | 0.4543734
141 | 70 | 0.16 | 7893050000000 | 2 | 0.3908372 | 141 | 75 | 0.19 | 6836500000000 | 2 | 0.45421
142 | 70 | 0.16 | 7893050000000 | 2 | 0.390695 | 142 | 75 | 0.19 | 6836500000000 | 2 | 0.4540469
143 | 70 | 0.16 | 7893050000000 | 2 | 0.3905532 | 143 | 75 | 0.19 | 6836500000000 | 2 | 0.4538842
144 | 70 | 0.16 | 7893050000000 | 2 | 0.3904118 | 144 | 75 | 0.19 | 6836500000000 | 2 | 0.4537218
145 | 70 | 0.16 | 7893050000000 | 2 | 0.3902707 | 145 | 75 | 0.19 | 6836500000000 | 2 | 0.4535598
146 | 70 | 0.16 | 7893050000000 | 2 | 0.3901299 | 146 | 75 | 0.19 | 6836500000000 | 2 | 0.4533982
147 | 70 | 0.16 | 7893050000000 | 2 | 0.3899895 | 147 | 75 | 0.19 | 6836500000000 | 2 | 0.4532369
148 | 70 | 0.16 | 7893050000000 | 2 | 0.3898495 | 148 | 75 | 0.19 | 6836500000000 | 2 | 0.4530759
149 | 70 | 0.16 | 7893050000000 | 2 | 0.3897098 | 149 | 75 | 0.19 | 6836500000000 | 2 | 0.4529153
150 | 70 | 0.16 | 7893050000000 | 2 | 0.3895704 | 150 | 75 | 0.19 | 6836500000000 | 2 | 0.4527551
151 | 70 | 0.16 | 7893050000000 | 2 | 0.3894314 | 151 | 75 | 0.19 | 6836500000000 | 2 | 0.4525952
152 | 70 | 0.16 | 7893050000000 | 2 | 0.3892928 | 152 | 75 | 0.19 | 6836500000000 | 2 | 0.4524357
153 | 70 | 0.16 | 7893050000000 | 2 | 0.3891545 | 153 | 75 | 0.19 | 6836500000000 | 2 | 0.4522765
154 | 70 | 0.16 | 7893050000000 | 2 | 0.3890165 | 154 | 75 | 0.19 | 6836500000000 | 2 | 0.4521176
155 | 70 | 0.16 | 7893050000000 | 2 | 0.3888789 | 155 | 75 | 0.19 | 6836500000000 | 2 | 0.4519592
156 | 70 | 0.16 | 7893050000000 | 2 | 0.3887416 | 156 | 75 | 0.19 | 6836500000000 | 2 | 0.451801
157 | 70 | 0.16 | 7893050000000 | 2 | 0.3886047 | 157 | 75 | 0.19 | 6836500000000 | 2 | 0.4516432
158 | 70 | 0.16 | 7893050000000 | 2 | 0.3884681 | 158 | 75 | 0.19 | 6836500000000 | 2 | 0.4514858
159 | 70 | 0.16 | 7893050000000 | 2 | 0.3883318 | 159 | 75 | 0.19 | 6836500000000 | 2 | 0.4513287
160 | 70 | 0.16 | 7893050000000 | 2 | 0.3881959 | 160 | 75 | 0.19 | 6836500000000 | 2 | 0.4511719
161 | 70 | 0.16 | 7893050000000 | 2 | 0.3880604 | 161 | 75 | 0.19 | 6836500000000 | 2 | 0.4510155
162 | 70 | 0.16 | 7893050000000 | 2 | 0.3879251 | 162 | 75 | 0.19 | 6836500000000 | 2 | 0.4508595
163 | 70 | 0.16 | 7893050000000 | 2 | 0.3877902 | 163 | 75 | 0.19 | 6836500000000 | 2 | 0.4507038
164 | 70 | 0.16 | 7893050000000 | 2 | 0.3876557 | 164 | 75 | 0.19 | 6836500000000 | 2 | 0.4505484
165 | 70 | 0.16 | 7893050000000 | 2 | 0.3875214 | 165 | 75 | 0.19 | 6836500000000 | 2 | 0.4503933
166 | 70 | 0.16 | 7893050000000 | 2 | 0.3873876 | 166 | 75 | 0.19 | 6836500000000 | 2 | 0.4502387
167 | 70 | 0.16 | 7893050000000 | 2 | 0.387254 | 167 | 75 | 0.19 | 6836500000000 | 2 | 0.4500843
168 | 70 | 0.16 | 7893050000000 | 2 | 0.3871208 | 168 | 75 | 0.19 | 6836500000000 | 2 | 0.4499303
169 | 70 | 0.16 | 7893050000000 | 2 | 0.3869879 | 169 | 75 | 0.19 | 6836500000000 | 2 | 0.4497766
170 | 70 | 0.16 | 7893050000000 | 2 | 0.3868554 | 170 | 75 | 0.19 | 6836500000000 | 2 | 0.4496233
171 | 70 | 0.16 | 7893050000000 | 2 | 0.3867231 | 171 | 75 | 0.19 | 6836500000000 | 2 | 0.4494703
172 | 70 | 0.16 | 7893050000000 | 2 | 0.3865912 | 172 | 75 | 0.19 | 6836500000000 | 2 | 0.4493176
173 | 70 | 0.16 | 7893050000000 | 2 | 0.3864597 | 173 | 75 | 0.19 | 6836500000000 | 2 | 0.4491653
174 | 70 | 0.16 | 7893050000000 | 2 | 0.3863284 | 174 | 75 | 0.19 | 6836500000000 | 2 | 0.4490133
175 | 70 | 0.16 | 7893050000000 | 2 | 0.3861975 | 175 | 75 | 0.19 | 6836500000000 | 2 | 0.4488616
176 | 70 | 0.16 | 7893050000000 | 2 | 0.386067 | 176 | 75 | 0.19 | 6836500000000 | 2 | 0.4487103
177 | 70 | 0.16 | 7893050000000 | 2 | 0.3859367 | 177 | 75 | 0.19 | 6836500000000 | 2 | 0.4485593
178 | 70 | 0.16 | 7893050000000 | 2 | 0.3858068 | 178 | 75 | 0.19 | 6836500000000 | 2 | 0.4484086
179 | 70 | 0.16 | 7893050000000 | 2 | 0.3856772 | 179 | 75 | 0.19 | 6836500000000 | 2 | 0.4482583
180 | 70 | 0.16 | 7893050000000 | 2 | 0.3855479 | 180 | 75 | 0.19 | 6836500000000 | 2 | 0.4481083
181 | 70 | 0.16 | 7893050000000 | 2 | 0.3854189 | 181 | 75 | 0.19 | 6836500000000 | 2 | 0.4479586
182 | 70 | 0.16 | 7893050000000 | 2 | 0.3852903 | 182 | 75 | 0.19 | 6836500000000 | 2 | 0.4478093
183 | 70 | 0.16 | 7893050000000 | 2 | 0.385162 | 183 | 75 | 0.19 | 6836500000000 | 2 | 0.4476602
184 | 70 | 0.16 | 7893050000000 | 2 | 0.385034 | 184 | 75 | 0.19 | 6836500000000 | 2 | 0.4475116
185 | 70 | 0.16 | 7893050000000 | 2 | 0.3849063 | 185 | 75 | 0.19 | 6836500000000 | 2 | 0.4473632
186 | 70 | 0.16 | 7893050000000 | 2 | 0.3847789 | 186 | 75 | 0.19 | 6836500000000 | 2 | 0.4472152
187 | 70 | 0.16 | 7893050000000 | 2 | 0.3846519 | 187 | 75 | 0.19 | 6836500000000 | 2 | 0.4470674
188 | 70 | 0.16 | 7893050000000 | 2 | 0.3845252 | 188 | 75 | 0.19 | 6836500000000 | 2 | 0.4469201
189 | 70 | 0.16 | 7893050000000 | 2 | 0.3843988 | 189 | 75 | 0.19 | 6836500000000 | 2 | 0.446773
190 | 70 | 0.16 | 7893050000000 | 2 | 0.3842727 | 190 | 75 | 0.19 | 6836500000000 | 2 | 0.4466263
191 | 70 | 0.16 | 7893050000000 | 2 | 0.3841469 | 191 | 75 | 0.19 | 6836500000000 | 2 | 0.4464798
192 | 70 | 0.16 | 7893050000000 | 2 | 0.3840215 | 192 | 75 | 0.19 | 6836500000000 | 2 | 0.4463337
193 | 70 | 0.16 | 7893050000000 | 2 | 0.3838963 | 193 | 75 | 0.19 | 6836500000000 | 2 | 0.446188
194 | 70 | 0.16 | 7893050000000 | 2 | 0.3837715 | 194 | 75 | 0.19 | 6836500000000 | 2 | 0.4460425
195 | 70 | 0.16 | 7893050000000 | 2 | 0.3836469 | 195 | 75 | 0.19 | 6836500000000 | 2 | 0.4458974
196 | 70 | 0.16 | 7893050000000 | 2 | 0.3835227 | 196 | 75 | 0.19 | 6836500000000 | 2 | 0.4457526
197 | 70 | 0.16 | 7893050000000 | 2 | 0.3833988 | 197 | 75 | 0.19 | 6836500000000 | 2 | 0.4456081
198 | 70 | 0.16 | 7893050000000 | 2 | 0.3832752 | 198 | 75 | 0.19 | 6836500000000 | 2 | 0.4454639
199 | 70 | 0.16 | 7893050000000 | 2 | 0.383152 | 199 | 75 | 0.19 | 6836500000000 | 2 | 0.44532
200 | 70 | 0.16 | 7893050000000 | 2 | 0.383029 | 200 | 75 | 0.19 | 6836500000000 | 2 | 0.4451765
201 | 70 | 0.16 | 7893050000000 | 2 | 0.3829063 | 201 | 75 | 0.19 | 6836500000000 | 2 | 0.4450333
202 | 70 | 0.16 | 7893050000000 | 2 | 0.382784 | 202 | 75 | 0.19 | 6836500000000 | 2 | 0.4448903
203 | 70 | 0.16 | 7893050000000 | 2 | 0.3826619 | 203 | 75 | 0.19 | 6836500000000 | 2 | 0.4447477
204 | 70 | 0.16 | 7893050000000 | 2 | 0.3825401 | 204 | 75 | 0.19 | 6836500000000 | 2 | 0.4446054
205 | 70 | 0.16 | 7893050000000 | 2 | 0.3824187 | 205 | 75 | 0.19 | 6836500000000 | 2 | 0.4444635
206 | 70 | 0.16 | 7893050000000 | 2 | 0.3822975 | 206 | 75 | 0.19 | 6836500000000 | 2 | 0.4443218
207 | 70 | 0.16 | 7893050000000 | 2 | 0.3821767 | 207 | 75 | 0.19 | 6836500000000 | 2 | 0.4441805
208 | 70 | 0.16 | 7893050000000 | 2 | 0.3820562 | 208 | 75 | 0.19 | 6836500000000 | 2 | 0.4440394
209 | 70 | 0.16 | 7893050000000 | 2 | 0.3819359 | 209 | 75 | 0.19 | 6836500000000 | 2 | 0.4438987
210 | 70 | 0.16 | 7893050000000 | 2 | 0.381816 | 210 | 75 | 0.19 | 6836500000000 | 2 | 0.4437583
211 | 70 | 0.16 | 7893050000000 | 2 | 0.3816963 | 211 | 75 | 0.19 | 6836500000000 | 2 | 0.4436181
212 | 70 | 0.16 | 7893050000000 | 2 | 0.381577 | 212 | 75 | 0.19 | 6836500000000 | 2 | 0.4434783
213 | 70 | 0.16 | 7893050000000 | 2 | 0.381458 | 213 | 75 | 0.19 | 6836500000000 | 2 | 0.4433388
214 | 70 | 0.16 | 7893050000000 | 2 | 0.3813392 | 214 | 75 | 0.19 | 6836500000000 | 2 | 0.4431996
215 | 70 | 0.16 | 7893050000000 | 2 | 0.3812208 | 215 | 75 | 0.19 | 6836500000000 | 2 | 0.4430608
216 | 70 | 0.16 | 7893050000000 | 2 | 0.3811026 | 216 | 75 | 0.19 | 6836500000000 | 2 | 0.4429222
217 | 70 | 0.16 | 7893050000000 | 2 | 0.3809847 | 217 | 75 | 0.19 | 6836500000000 | 2 | 0.4427839
218 | 70 | 0.16 | 7893050000000 | 2 | 0.3808672 | 218 | 75 | 0.19 | 6836500000000 | 2 | 0.4426459
219 | 70 | 0.16 | 7893050000000 | 2 | 0.3807499 | 219 | 75 | 0.19 | 6836500000000 | 2 | 0.4425083
220 | 70 | 0.16 | 7893050000000 | 2 | 0.3806329 | 220 | 75 | 0.19 | 6836500000000 | 2 | 0.4423709
221 | 70 | 0.16 | 7893050000000 | 2 | 0.3805162 | 221 | 75 | 0.19 | 6836500000000 | 2 | 0.4422338
222 | 70 | 0.16 | 7893050000000 | 2 | 0.3803999 | 222 | 75 | 0.19 | 6836500000000 | 2 | 0.4420971
223 | 70 | 0.16 | 7893050000000 | 2 | 0.3802837 | 223 | 75 | 0.19 | 6836500000000 | 2 | 0.4419606
224 | 70 | 0.16 | 7893050000000 | 2 | 0.3801679 | 224 | 75 | 0.19 | 6836500000000 | 2 | 0.4418244
225 | 70 | 0.16 | 7893050000000 | 2 | 0.3800524 | 225 | 75 | 0.19 | 6836500000000 | 2 | 0.4416886
226 | 70 | 0.16 | 7893050000000 | 2 | 0.3799372 | 226 | 75 | 0.19 | 6836500000000 | 2 | 0.441553
227 | 70 | 0.16 | 7893050000000 | 2 | 0.3798222 | 227 | 75 | 0.19 | 6836500000000 | 2 | 0.4414177
228 | 70 | 0.16 | 7893050000000 | 2 | 0.3797076 | 228 | 75 | 0.19 | 6836500000000 | 2 | 0.4412828
229 | 70 | 0.16 | 7893050000000 | 2 | 0.3795932 | 229 | 75 | 0.19 | 6836500000000 | 2 | 0.4411481
230 | 70 | 0.16 | 7893050000000 | 2 | 0.3794791 | 230 | 75 | 0.19 | 6836500000000 | 2 | 0.4410137
231 | 70 | 0.16 | 7893050000000 | 2 | 0.3793653 | 231 | 75 | 0.19 | 6836500000000 | 2 | 0.4408796
232 | 70 | 0.16 | 7893050000000 | 2 | 0.3792518 | 232 | 75 | 0.19 | 6836500000000 | 2 | 0.4407458
233 | 70 | 0.16 | 7893050000000 | 2 | 0.3791385 | 233 | 75 | 0.19 | 6836500000000 | 2 | 0.4406124
234 | 70 | 0.16 | 7893050000000 | 2 | 0.3790256 | 234 | 75 | 0.19 | 6836500000000 | 2 | 0.4404792
235 | 70 | 0.16 | 7893050000000 | 2 | 0.3789129 | 235 | 75 | 0.19 | 6836500000000 | 2 | 0.4403462
236 | 70 | 0.16 | 7893050000000 | 2 | 0.3788005 | 236 | 75 | 0.19 | 6836500000000 | 2 | 0.4402136
237 | 70 | 0.16 | 7893050000000 | 2 | 0.3786884 | 237 | 75 | 0.19 | 6836500000000 | 2 | 0.4400813
238 | 70 | 0.16 | 7893050000000 | 2 | 0.3785766 | 238 | 75 | 0.19 | 6836500000000 | 2 | 0.4399493
239 | 70 | 0.16 | 7893050000000 | 2 | 0.378465 | 239 | 75 | 0.19 | 6836500000000 | 2 | 0.4398175
240 | 70 | 0.16 | 7893050000000 | 2 | 0.3783537 | 240 | 75 | 0.19 | 6836500000000 | 2 | 0.4396861
241 | 70 | 0.16 | 7893050000000 | 2 | 0.3782427 | 241 | 75 | 0.19 | 6836500000000 | 2 | 0.4395549
242 | 70 | 0.16 | 7893050000000 | 2 | 0.378132 | 242 | 75 | 0.19 | 6836500000000 | 2 | 0.439424
243 | 70 | 0.16 | 7893050000000 | 2 | 0.3780216 | 243 | 75 | 0.19 | 6836500000000 | 2 | 0.4392934
244 | 70 | 0.16 | 7893050000000 | 2 | 0.3779114 | 244 | 75 | 0.19 | 6836500000000 | 2 | 0.4391631
245 | 70 | 0.16 | 7893050000000 | 2 | 0.3778015 | 245 | 75 | 0.19 | 6836500000000 | 2 | 0.4390331
246 | 70 | 0.16 | 7893050000000 | 2 | 0.3776919 | 246 | 75 | 0.19 | 6836500000000 | 2 | 0.4389034
247 | 70 | 0.16 | 7893050000000 | 2 | 0.3775826 | 247 | 75 | 0.19 | 6836500000000 | 2 | 0.438774
248 | 70 | 0.16 | 7893050000000 | 2 | 0.3774735 | 248 | 75 | 0.19 | 6836500000000 | 2 | 0.4386448
249 | 70 | 0.16 | 7893050000000 | 2 | 0.3773647 | 249 | 75 | 0.19 | 6836500000000 | 2 | 0.4385159
250 | 70 | 0.16 | 7893050000000 | 2 | 0.3772562 | 250 | 75 | 0.19 | 6836500000000 | 2 | 0.4383873
251 | 70 | 0.16 | 7893050000000 | 2 | 0.3771479 | 251 | 75 | 0.19 | 6836500000000 | 2 | 0.438259
252 | 70 | 0.16 | 7893050000000 | 2 | 0.3770399 | 252 | 75 | 0.19 | 6836500000000 | 2 | 0.438131
253 | 70 | 0.16 | 7893050000000 | 2 | 0.3769322 | 253 | 75 | 0.19 | 6836500000000 | 2 | 0.4380032
254 | 70 | 0.16 | 7893050000000 | 2 | 0.3768248 | 254 | 75 | 0.19 | 6836500000000 | 2 | 0.4378758
255 | 70 | 0.16 | 7893050000000 | 2 | 0.3767176 | 255 | 75 | 0.19 | 6836500000000 | 2 | 0.4377486
256 | 70 | 0.16 | 7893050000000 | 2 | 0.3766107 | 256 | 75 | 0.19 | 6836500000000 | 2 | 0.4376217
257 | 70 | 0.16 | 7893050000000 | 2 | 0.376504 | 257 | 75 | 0.19 | 6836500000000 | 2 | 0.437495
258 | 70 | 0.16 | 7893050000000 | 2 | 0.3763977 | 258 | 75 | 0.19 | 6836500000000 | 2 | 0.4373687
259 | 70 | 0.16 | 7893050000000 | 2 | 0.3762916 | 259 | 75 | 0.19 | 6836500000000 | 2 | 0.4372426
260 | 70 | 0.16 | 7893050000000 | 2 | 0.3761857 | 260 | 75 | 0.19 | 6836500000000 | 2 | 0.4371168
261 | 70 | 0.16 | 7893050000000 | 2 | 0.3760801 | 261 | 75 | 0.19 | 6836500000000 | 2 | 0.4369913
262 | 70 | 0.16 | 7893050000000 | 2 | 0.3759748 | 262 | 75 | 0.19 | 6836500000000 | 2 | 0.4368661
263 | 70 | 0.16 | 7893050000000 | 2 | 0.3758698 | 263 | 75 | 0.19 | 6836500000000 | 2 | 0.4367411
264 | 70 | 0.16 | 7893050000000 | 2 | 0.375765 | 264 | 75 | 0.19 | 6836500000000 | 2 | 0.4366164
265 | 70 | 0.16 | 7893050000000 | 2 | 0.3756604 | 265 | 75 | 0.19 | 6836500000000 | 2 | 0.436492
266 | 70 | 0.16 | 7893050000000 | 2 | 0.3755562 | 266 | 75 | 0.19 | 6836500000000 | 2 | 0.4363678
267 | 70 | 0.16 | 7893050000000 | 2 | 0.3754521 | 267 | 75 | 0.19 | 6836500000000 | 2 | 0.436244
268 | 70 | 0.16 | 7893050000000 | 2 | 0.3753484 | 268 | 75 | 0.19 | 6836500000000 | 2 | 0.4361204
269 | 70 | 0.16 | 7893050000000 | 2 | 0.3752449 | 269 | 75 | 0.19 | 6836500000000 | 2 | 0.435997
270 | 70 | 0.16 | 7893050000000 | 2 | 0.3751417 | 270 | 75 | 0.19 | 6836500000000 | 2 | 0.435874
271 | 70 | 0.16 | 7893050000000 | 2 | 0.3750387 | 271 | 75 | 0.19 | 6836500000000 | 2 | 0.4357512
272 | 70 | 0.16 | 7893050000000 | 2 | 0.374936 | 272 | 75 | 0.19 | 6836500000000 | 2 | 0.4356287
273 | 70 | 0.16 | 7893050000000 | 2 | 0.3748335 | 273 | 75 | 0.19 | 6836500000000 | 2 | 0.4355064
274 | 70 | 0.16 | 7893050000000 | 2 | 0.3747313 | 274 | 75 | 0.19 | 6836500000000 | 2 | 0.4353844
275 | 70 | 0.16 | 7893050000000 | 2 | 0.3746294 | 275 | 75 | 0.19 | 6836500000000 | 2 | 0.4352627
276 | 70 | 0.16 | 7893050000000 | 2 | 0.3745277 | 276 | 75 | 0.19 | 6836500000000 | 2 | 0.4351413
277 | 70 | 0.16 | 7893050000000 | 2 | 0.3744262 | 277 | 75 | 0.19 | 6836500000000 | 2 | 0.4350201
278 | 70 | 0.16 | 7893050000000 | 2 | 0.374325 | 278 | 75 | 0.19 | 6836500000000 | 2 | 0.4348992
279 | 70 | 0.16 | 7893050000000 | 2 | 0.3742241 | 279 | 75 | 0.19 | 6836500000000 | 2 | 0.4347786
280 | 70 | 0.16 | 7893050000000 | 2 | 0.3741234 | 280 | 75 | 0.19 | 6836500000000 | 2 | 0.4346582
281 | 70 | 0.16 | 7893050000000 | 2 | 0.374023 | 281 | 75 | 0.19 | 6836500000000 | 2 | 0.4345381
282 | 70 | 0.16 | 7893050000000 | 2 | 0.3739228 | 282 | 75 | 0.19 | 6836500000000 | 2 | 0.4344182
283 | 70 | 0.16 | 7893050000000 | 2 | 0.3738229 | 283 | 75 | 0.19 | 6836500000000 | 2 | 0.4342986
284 | 70 | 0.16 | 7893050000000 | 2 | 0.3737232 | 284 | 75 | 0.19 | 6836500000000 | 2 | 0.4341793
285 | 70 | 0.16 | 7893050000000 | 2 | 0.3736237 | 285 | 75 | 0.19 | 6836500000000 | 2 | 0.4340602
286 | 70 | 0.16 | 7893050000000 | 2 | 0.3735246 | 286 | 75 | 0.19 | 6836500000000 | 2 | 0.4339414
287 | 70 | 0.16 | 7893050000000 | 2 | 0.3734256 | 287 | 75 | 0.19 | 6836500000000 | 2 | 0.4338229
288 | 70 | 0.16 | 7893050000000 | 2 | 0.3733269 | 288 | 75 | 0.19 | 6836500000000 | 2 | 0.4337046
289 | 70 | 0.16 | 7893050000000 | 2 | 0.3732285 | 289 | 75 | 0.19 | 6836500000000 | 2 | 0.4335866
290 | 70 | 0.16 | 7893050000000 | 2 | 0.3731303 | 290 | 75 | 0.19 | 6836500000000 | 2 | 0.4334688
291 | 70 | 0.16 | 7893050000000 | 2 | 0.3730323 | 291 | 75 | 0.19 | 6836500000000 | 2 | 0.4333513
292 | 70 | 0.16 | 7893050000000 | 2 | 0.3729346 | 292 | 75 | 0.19 | 6836500000000 | 2 | 0.4332341
293 | 70 | 0.16 | 7893050000000 | 2 | 0.3728372 | 293 | 75 | 0.19 | 6836500000000 | 2 | 0.4331171
294 | 70 | 0.16 | 7893050000000 | 2 | 0.3727399 | 294 | 75 | 0.19 | 6836500000000 | 2 | 0.4330004
295 | 70 | 0.16 | 7893050000000 | 2 | 0.372643 | 295 | 75 | 0.19 | 6836500000000 | 2 | 0.4328839
296 | 70 | 0.16 | 7893050000000 | 2 | 0.3725462 | 296 | 75 | 0.19 | 6836500000000 | 2 | 0.4327677
297 | 70 | 0.16 | 7893050000000 | 2 | 0.3724497 | 297 | 75 | 0.19 | 6836500000000 | 2 | 0.4326517
298 | 70 | 0.16 | 7893050000000 | 2 | 0.3723535 | 298 | 75 | 0.19 | 6836500000000 | 2 | 0.432536
299 | 70 | 0.16 | 7893050000000 | 2 | 0.3722575 | 299 | 75 | 0.19 | 6836500000000 | 2 | 0.4324206
300 | 70 | 0.16 | 7893050000000 | 2 | 0.3721617 | 300 | 75 | 0.19 | 6836500000000 | 2 | 0.4323054
301 | 70 | 0.16 | 7893050000000 | 2 | 0.3720662 | 301 | 75 | 0.19 | 6836500000000 | 2 | 0.4321904
302 | 70 | 0.16 | 7893050000000 | 2 | 0.3719709 | 302 | 75 | 0.19 | 6836500000000 | 2 | 0.4320757
303 | 70 | 0.16 | 7893050000000 | 2 | 0.3718758 | 303 | 75 | 0.19 | 6836500000000 | 2 | 0.4319613
304 | 70 | 0.16 | 7893050000000 | 2 | 0.371781 | 304 | 75 | 0.19 | 6836500000000 | 2 | 0.4318471
305 | 70 | 0.16 | 7893050000000 | 2 | 0.3716864 | 305 | 75 | 0.19 | 6836500000000 | 2 | 0.4317331
306 | 70 | 0.16 | 7893050000000 | 2 | 0.371592 | 306 | 75 | 0.19 | 6836500000000 | 2 | 0.4316195
307 | 70 | 0.16 | 7893050000000 | 2 | 0.3714979 | 307 | 75 | 0.19 | 6836500000000 | 2 | 0.431506
308 | 70 | 0.16 | 7893050000000 | 2 | 0.3714041 | 308 | 75 | 0.19 | 6836500000000 | 2 | 0.4313928
309 | 70 | 0.16 | 7893050000000 | 2 | 0.3713104 | 309 | 75 | 0.19 | 6836500000000 | 2 | 0.4312799
310 | 70 | 0.16 | 7893050000000 | 2 | 0.371217 | 310 | 75 | 0.19 | 6836500000000 | 2 | 0.4311672
311 | 70 | 0.16 | 7893050000000 | 2 | 0.3711238 | 311 | 75 | 0.19 | 6836500000000 | 2 | 0.4310548
312 | 70 | 0.16 | 7893050000000 | 2 | 0.3710309 | 312 | 75 | 0.19 | 6836500000000 | 2 | 0.4309426
313 | 70 | 0.16 | 7893050000000 | 2 | 0.3709382 | 313 | 75 | 0.19 | 6836500000000 | 2 | 0.4308306
314 | 70 | 0.16 | 7893050000000 | 2 | 0.3708457 | 314 | 75 | 0.19 | 6836500000000 | 2 | 0.4307189
315 | 70 | 0.16 | 7893050000000 | 2 | 0.3707534 | 315 | 75 | 0.19 | 6836500000000 | 2 | 0.4306074
316 | 70 | 0.16 | 7893050000000 | 2 | 0.3706614 | 316 | 75 | 0.19 | 6836500000000 | 2 | 0.4304962
317 | 70 | 0.16 | 7893050000000 | 2 | 0.3705696 | 317 | 75 | 0.19 | 6836500000000 | 2 | 0.4303853
318 | 70 | 0.16 | 7893050000000 | 2 | 0.3704781 | 318 | 75 | 0.19 | 6836500000000 | 2 | 0.4302745
319 | 70 | 0.16 | 7893050000000 | 2 | 0.3703867 | 319 | 75 | 0.19 | 6836500000000 | 2 | 0.4301641
320 | 70 | 0.16 | 7893050000000 | 2 | 0.3702956 | 320 | 75 | 0.19 | 6836500000000 | 2 | 0.4300538
321 | 70 | 0.16 | 7893050000000 | 2 | 0.3702048 | 321 | 75 | 0.19 | 6836500000000 | 2 | 0.4299438
322 | 70 | 0.16 | 7893050000000 | 2 | 0.3701141 | 322 | 75 | 0.19 | 6836500000000 | 2 | 0.4298341
323 | 70 | 0.16 | 7893050000000 | 2 | 0.3700237 | 323 | 75 | 0.19 | 6836500000000 | 2 | 0.4297245
324 | 70 | 0.16 | 7893050000000 | 2 | 0.3699335 | 324 | 75 | 0.19 | 6836500000000 | 2 | 0.4296153
325 | 70 | 0.16 | 7893050000000 | 2 | 0.3698435 | 325 | 75 | 0.19 | 6836500000000 | 2 | 0.4295062
326 | 70 | 0.16 | 7893050000000 | 2 | 0.3697538 | 326 | 75 | 0.19 | 6836500000000 | 2 | 0.4293974
327 | 70 | 0.16 | 7893050000000 | 2 | 0.3696643 | 327 | 75 | 0.19 | 6836500000000 | 2 | 0.4292889
328 | 70 | 0.16 | 7893050000000 | 2 | 0.369575 | 328 | 75 | 0.19 | 6836500000000 | 2 | 0.4291806
329 | 70 | 0.16 | 7893050000000 | 2 | 0.3694859 | 329 | 75 | 0.19 | 6836500000000 | 2 | 0.4290725
330 | 70 | 0.16 | 7893050000000 | 2 | 0.369397 | 330 | 75 | 0.19 | 6836500000000 | 2 | 0.4289647
331 | 70 | 0.16 | 7893050000000 | 2 | 0.3693084 | 331 | 75 | 0.19 | 6836500000000 | 2 | 0.4288571
332 | 70 | 0.16 | 7893050000000 | 2 | 0.36922 | 332 | 75 | 0.19 | 6836500000000 | 2 | 0.4287497
333 | 70 | 0.16 | 7893050000000 | 2 | 0.3691318 | 333 | 75 | 0.19 | 6836500000000 | 2 | 0.4286426
334 | 70 | 0.16 | 7893050000000 | 2 | 0.3690438 | 334 | 75 | 0.19 | 6836500000000 | 2 | 0.4285357
335 | 70 | 0.16 | 7893050000000 | 2 | 0.3689561 | 335 | 75 | 0.19 | 6836500000000 | 2 | 0.428429
336 | 70 | 0.16 | 7893050000000 | 2 | 0.3688686 | 336 | 75 | 0.19 | 6836500000000 | 2 | 0.4283226
337 | 70 | 0.16 | 7893050000000 | 2 | 0.3687812 | 337 | 75 | 0.19 | 6836500000000 | 2 | 0.4282164
338 | 70 | 0.16 | 7893050000000 | 2 | 0.3686941 | 338 | 75 | 0.19 | 6836500000000 | 2 | 0.4281104
339 | 70 | 0.16 | 7893050000000 | 2 | 0.3686073 | 339 | 75 | 0.19 | 6836500000000 | 2 | 0.4280047
340 | 70 | 0.16 | 7893050000000 | 2 | 0.3685206 | 340 | 75 | 0.19 | 6836500000000 | 2 | 0.4278992
341 | 70 | 0.16 | 7893050000000 | 2 | 0.3684342 | 341 | 75 | 0.19 | 6836500000000 | 2 | 0.4277939
342 | 70 | 0.16 | 7893050000000 | 2 | 0.3683479 | 342 | 75 | 0.19 | 6836500000000 | 2 | 0.4276889
343 | 70 | 0.16 | 7893050000000 | 2 | 0.3682619 | 343 | 75 | 0.19 | 6836500000000 | 2 | 0.4275841
344 | 70 | 0.16 | 7893050000000 | 2 | 0.3681761 | 344 | 75 | 0.19 | 6836500000000 | 2 | 0.4274795
345 | 70 | 0.16 | 7893050000000 | 2 | 0.3680905 | 345 | 75 | 0.19 | 6836500000000 | 2 | 0.4273752
346 | 70 | 0.16 | 7893050000000 | 2 | 0.3680052 | 346 | 75 | 0.19 | 6836500000000 | 2 | 0.4272711
347 | 70 | 0.16 | 7893050000000 | 2 | 0.36792 | 347 | 75 | 0.19 | 6836500000000 | 2 | 0.4271672
348 | 70 | 0.16 | 7893050000000 | 2 | 0.3678351 | 348 | 75 | 0.19 | 6836500000000 | 2 | 0.4270635
349 | 70 | 0.16 | 7893050000000 | 2 | 0.3677503 | 349 | 75 | 0.19 | 6836500000000 | 2 | 0.4269601
350 | 70 | 0.16 | 7893050000000 | 2 | 0.3676658 | 350 | 75 | 0.19 | 6836500000000 | 2 | 0.4268569
351 | 70 | 0.16 | 7893050000000 | 2 | 0.3675815 | 351 | 75 | 0.19 | 6836500000000 | 2 | 0.426754
352 | 70 | 0.16 | 7893050000000 | 2 | 0.3674974 | 352 | 75 | 0.19 | 6836500000000 | 2 | 0.4266512
353 | 70 | 0.16 | 7893050000000 | 2 | 0.3674135 | 353 | 75 | 0.19 | 6836500000000 | 2 | 0.4265487
354 | 70 | 0.16 | 7893050000000 | 2 | 0.3673298 | 354 | 75 | 0.19 | 6836500000000 | 2 | 0.4264464
355 | 70 | 0.16 | 7893050000000 | 2 | 0.3672464 | 355 | 75 | 0.19 | 6836500000000 | 2 | 0.4263443
356 | 70 | 0.16 | 7893050000000 | 2 | 0.3671631 | 356 | 75 | 0.19 | 6836500000000 | 2 | 0.4262425
357 | 70 | 0.16 | 7893050000000 | 2 | 0.3670801 | 357 | 75 | 0.19 | 6836500000000 | 2 | 0.4261409
358 | 70 | 0.16 | 7893050000000 | 2 | 0.3669972 | 358 | 75 | 0.19 | 6836500000000 | 2 | 0.4260395
359 | 70 | 0.16 | 7893050000000 | 2 | 0.3669146 | 359 | 75 | 0.19 | 6836500000000 | 2 | 0.4259383
360 | 70 | 0.16 | 7893050000000 | 2 | 0.3668321 | 360 | 75 | 0.19 | 6836500000000 | 2 | 0.4258373
361 | 70 | 0.16 | 7893050000000 | 2 | 0.3667499 | 361 | 75 | 0.19 | 6836500000000 | 2 | 0.4257366
362 | 70 | 0.16 | 7893050000000 | 2 | 0.3666679 | 362 | 75 | 0.19 | 6836500000000 | 2 | 0.4256361
363 | 70 | 0.16 | 7893050000000 | 2 | 0.3665861 | 363 | 75 | 0.19 | 6836500000000 | 2 | 0.4255358
364 | 70 | 0.16 | 7893050000000 | 2 | 0.3665045 | 364 | 75 | 0.19 | 6836500000000 | 2 | 0.4254357
365 | 70 | 0.16 | 7893050000000 | 2 | 0.3664231 | 365 | 75 | 0.19 | 6836500000000 | 2 | 0.4253359
366 | 70 | 0.16 | 7893050000000 | 2 | 0.3663418 | 366 | 75 | 0.19 | 6836500000000 | 2 | 0.4252363
367 | 70 | 0.16 | 7893050000000 | 2 | 0.3662608 | 367 | 75 | 0.19 | 6836500000000 | 2 | 0.4251368
368 | 70 | 0.16 | 7893050000000 | 2 | 0.36618 | 368 | 75 | 0.19 | 6836500000000 | 2 | 0.4250376
369 | 70 | 0.16 | 7893050000000 | 2 | 0.3660994 | 369 | 75 | 0.19 | 6836500000000 | 2 | 0.4249387
370 | 70 | 0.16 | 7893050000000 | 2 | 0.366019 | 370 | 75 | 0.19 | 6836500000000 | 2 | 0.4248399
371 | 70 | 0.16 | 7893050000000 | 2 | 0.3659388 | 371 | 75 | 0.19 | 6836500000000 | 2 | 0.4247414
372 | 70 | 0.16 | 7893050000000 | 2 | 0.3658589 | 372 | 75 | 0.19 | 6836500000000 | 2 | 0.4246431
373 | 70 | 0.16 | 7893050000000 | 2 | 0.3657791 | 373 | 75 | 0.19 | 6836500000000 | 2 | 0.4245449
374 | 70 | 0.16 | 7893050000000 | 2 | 0.3656995 | 374 | 75 | 0.19 | 6836500000000 | 2 | 0.4244471
375 | 70 | 0.16 | 7893050000000 | 2 | 0.3656201 | 375 | 75 | 0.19 | 6836500000000 | 2 | 0.4243494
376 | 70 | 0.16 | 7893050000000 | 2 | 0.3655409 | 376 | 75 | 0.19 | 6836500000000 | 2 | 0.4242519
377 | 70 | 0.16 | 7893050000000 | 2 | 0.3654619 | 377 | 75 | 0.19 | 6836500000000 | 2 | 0.4241547
378 | 70 | 0.16 | 7893050000000 | 2 | 0.365383 | 378 | 75 | 0.19 | 6836500000000 | 2 | 0.4240576
379 | 70 | 0.16 | 7893050000000 | 2 | 0.3653044 | 379 | 75 | 0.19 | 6836500000000 | 2 | 0.4239608
380 | 70 | 0.16 | 7893050000000 | 2 | 0.365226 | 380 | 75 | 0.19 | 6836500000000 | 2 | 0.4238642
381 | 70 | 0.16 | 7893050000000 | 2 | 0.3651478 | 381 | 75 | 0.19 | 6836500000000 | 2 | 0.4237678
382 | 70 | 0.16 | 7893050000000 | 2 | 0.3650698 | 382 | 75 | 0.19 | 6836500000000 | 2 | 0.4236716
383 | 70 | 0.16 | 7893050000000 | 2 | 0.364992 | 383 | 75 | 0.19 | 6836500000000 | 2 | 0.4235757
384 | 70 | 0.16 | 7893050000000 | 2 | 0.3649143 | 384 | 75 | 0.19 | 6836500000000 | 2 | 0.4234799
385 | 70 | 0.16 | 7893050000000 | 2 | 0.3648369 | 385 | 75 | 0.19 | 6836500000000 | 2 | 0.4233843
386 | 70 | 0.16 | 7893050000000 | 2 | 0.3647596 | 386 | 75 | 0.19 | 6836500000000 | 2 | 0.423289
387 | 70 | 0.16 | 7893050000000 | 2 | 0.3646826 | 387 | 75 | 0.19 | 6836500000000 | 2 | 0.4231939
388 | 70 | 0.16 | 7893050000000 | 2 | 0.3646057 | 388 | 75 | 0.19 | 6836500000000 | 2 | 0.423099
389 | 70 | 0.16 | 7893050000000 | 2 | 0.3645291 | 389 | 75 | 0.19 | 6836500000000 | 2 | 0.4230042
390 | 70 | 0.16 | 7893050000000 | 2 | 0.3644526 | 390 | 75 | 0.19 | 6836500000000 | 2 | 0.4229097
391 | 70 | 0.16 | 7893050000000 | 2 | 0.3643763 | 391 | 75 | 0.19 | 6836500000000 | 2 | 0.4228154
392 | 70 | 0.16 | 7893050000000 | 2 | 0.3643002 | 392 | 75 | 0.19 | 6836500000000 | 2 | 0.4227213
393 | 70 | 0.16 | 7893050000000 | 2 | 0.3642243 | 393 | 75 | 0.19 | 6836500000000 | 2 | 0.4226275
394 | 70 | 0.16 | 7893050000000 | 2 | 0.3641486 | 394 | 75 | 0.19 | 6836500000000 | 2 | 0.4225338
395 | 70 | 0.16 | 7893050000000 | 2 | 0.3640731 | 395 | 75 | 0.19 | 6836500000000 | 2 | 0.4224403
396 | 70 | 0.16 | 7893050000000 | 2 | 0.3639977 | 396 | 75 | 0.19 | 6836500000000 | 2 | 0.422347
397 | 70 | 0.16 | 7893050000000 | 2 | 0.3639226 | 397 | 75 | 0.19 | 6836500000000 | 2 | 0.422254
398 | 70 | 0.16 | 7893050000000 | 2 | 0.3638476 | 398 | 75 | 0.19 | 6836500000000 | 2 | 0.4221611
399 | 70 | 0.16 | 7893050000000 | 2 | 0.3637728 | 399 | 75 | 0.19 | 6836500000000 | 2 | 0.4220685
400 | 70 | 0.16 | 7893050000000 | 2 | 0.3636982 | 400 | 75 | 0.19 | 6836500000000 | 2 | 0.421976
401 | 70 | 0.16 | 7893050000000 | 2 | 0.3636238 | 401 | 75 | 0.19 | 6836500000000 | 2 | 0.4218838
402 | 70 | 0.16 | 7893050000000 | 2 | 0.3635496 | 402 | 75 | 0.19 | 6836500000000 | 2 | 0.4217917
403 | 70 | 0.16 | 7893050000000 | 2 | 0.3634756 | 403 | 75 | 0.19 | 6836500000000 | 2 | 0.4216999
404 | 70 | 0.16 | 7893050000000 | 2 | 0.3634017 | 404 | 75 | 0.19 | 6836500000000 | 2 | 0.4216083
405 | 70 | 0.16 | 7893050000000 | 2 | 0.3633281 | 405 | 75 | 0.19 | 6836500000000 | 2 | 0.4215168
406 | 70 | 0.16 | 7893050000000 | 2 | 0.3632546 | 406 | 75 | 0.19 | 6836500000000 | 2 | 0.4214256
407 | 70 | 0.16 | 7893050000000 | 2 | 0.3631813 | 407 | 75 | 0.19 | 6836500000000 | 2 | 0.4213346
408 | 70 | 0.16 | 7893050000000 | 2 | 0.3631082 | 408 | 75 | 0.19 | 6836500000000 | 2 | 0.4212437
409 | 70 | 0.16 | 7893050000000 | 2 | 0.3630353 | 409 | 75 | 0.19 | 6836500000000 | 2 | 0.4211531
410 | 70 | 0.16 | 7893050000000 | 2 | 0.3629625 | 410 | 75 | 0.19 | 6836500000000 | 2 | 0.4210626
411 | 70 | 0.16 | 7893050000000 | 2 | 0.3628899 | 411 | 75 | 0.19 | 6836500000000 | 2 | 0.4209724
412 | 70 | 0.16 | 7893050000000 | 2 | 0.3628176 | 412 | 75 | 0.19 | 6836500000000 | 2 | 0.4208824
413 | 70 | 0.16 | 7893050000000 | 2 | 0.3627454 | 413 | 75 | 0.19 | 6836500000000 | 2 | 0.4207925
414 | 70 | 0.16 | 7893050000000 | 2 | 0.3626733 | 414 | 75 | 0.19 | 6836500000000 | 2 | 0.4207029
415 | 70 | 0.16 | 7893050000000 | 2 | 0.3626015 | 415 | 75 | 0.19 | 6836500000000 | 2 | 0.4206134
416 | 70 | 0.16 | 7893050000000 | 2 | 0.3625298 | 416 | 75 | 0.19 | 6836500000000 | 2 | 0.4205242
417 | 70 | 0.16 | 7893050000000 | 2 | 0.3624583 | 417 | 75 | 0.19 | 6836500000000 | 2 | 0.4204351
418 | 70 | 0.16 | 7893050000000 | 2 | 0.362387 | 418 | 75 | 0.19 | 6836500000000 | 2 | 0.4203463
419 | 70 | 0.16 | 7893050000000 | 2 | 0.3623159 | 419 | 75 | 0.19 | 6836500000000 | 2 | 0.4202576
420 | 70 | 0.16 | 7893050000000 | 2 | 0.362245 | 420 | 75 | 0.19 | 6836500000000 | 2 | 0.4201691
421 | 70 | 0.16 | 7893050000000 | 2 | 0.3621742 | 421 | 75 | 0.19 | 6836500000000 | 2 | 0.4200809
422 | 70 | 0.16 | 7893050000000 | 2 | 0.3621036 | 422 | 75 | 0.19 | 6836500000000 | 2 | 0.4199928
423 | 70 | 0.16 | 7893050000000 | 2 | 0.3620332 | 423 | 75 | 0.19 | 6836500000000 | 2 | 0.4199049
424 | 70 | 0.16 | 7893050000000 | 2 | 0.3619629 | 424 | 75 | 0.19 | 6836500000000 | 2 | 0.4198172
425 | 70 | 0.16 | 7893050000000 | 2 | 0.3618929 | 425 | 75 | 0.19 | 6836500000000 | 2 | 0.4197297
426 | 70 | 0.16 | 7893050000000 | 2 | 0.361823 | 426 | 75 | 0.19 | 6836500000000 | 2 | 0.4196424
427 | 70 | 0.16 | 7893050000000 | 2 | 0.3617532 | 427 | 75 | 0.19 | 6836500000000 | 2 | 0.4195553
428 | 70 | 0.16 | 7893050000000 | 2 | 0.3616837 | 428 | 75 | 0.19 | 6836500000000 | 2 | 0.4194683
429 | 70 | 0.16 | 7893050000000 | 2 | 0.3616143 | 429 | 75 | 0.19 | 6836500000000 | 2 | 0.4193816
430 | 70 | 0.16 | 7893050000000 | 2 | 0.3615451 | 430 | 75 | 0.19 | 6836500000000 | 2 | 0.4192951
431 | 70 | 0.16 | 7893050000000 | 2 | 0.3614761 | 431 | 75 | 0.19 | 6836500000000 | 2 | 0.4192087
432 | 70 | 0.16 | 7893050000000 | 2 | 0.3614072 | 432 | 75 | 0.19 | 6836500000000 | 2 | 0.4191225
433 | 70 | 0.16 | 7893050000000 | 2 | 0.3613386 | 433 | 75 | 0.19 | 6836500000000 | 2 | 0.4190366
434 | 70 | 0.16 | 7893050000000 | 2 | 0.36127 | 434 | 75 | 0.19 | 6836500000000 | 2 | 0.4189508
435 | 70 | 0.16 | 7893050000000 | 2 | 0.3612017 | 435 | 75 | 0.19 | 6836500000000 | 2 | 0.4188652
436 | 70 | 0.16 | 7893050000000 | 2 | 0.3611335 | 436 | 75 | 0.19 | 6836500000000 | 2 | 0.4187798
437 | 70 | 0.16 | 7893050000000 | 2 | 0.3610655 | 437 | 75 | 0.19 | 6836500000000 | 2 | 0.4186945
438 | 70 | 0.16 | 7893050000000 | 2 | 0.3609977 | 438 | 75 | 0.19 | 6836500000000 | 2 | 0.4186095
439 | 70 | 0.16 | 7893050000000 | 2 | 0.36093 | 439 | 75 | 0.19 | 6836500000000 | 2 | 0.4185247
440 | 70 | 0.16 | 7893050000000 | 2 | 0.3608626 | 440 | 75 | 0.19 | 6836500000000 | 2 | 0.41844
441 | 70 | 0.16 | 7893050000000 | 2 | 0.3607952 | 441 | 75 | 0.19 | 6836500000000 | 2 | 0.4183555
442 | 70 | 0.16 | 7893050000000 | 2 | 0.3607281 | 442 | 75 | 0.19 | 6836500000000 | 2 | 0.4182712
443 | 70 | 0.16 | 7893050000000 | 2 | 0.3606611 | 443 | 75 | 0.19 | 6836500000000 | 2 | 0.4181871
444 | 70 | 0.16 | 7893050000000 | 2 | 0.3605943 | 444 | 75 | 0.19 | 6836500000000 | 2 | 0.4181032
445 | 70 | 0.16 | 7893050000000 | 2 | 0.3605276 | 445 | 75 | 0.19 | 6836500000000 | 2 | 0.4180195
446 | 70 | 0.16 | 7893050000000 | 2 | 0.3604611 | 446 | 75 | 0.19 | 6836500000000 | 2 | 0.4179359
447 | 70 | 0.16 | 7893050000000 | 2 | 0.3603948 | 447 | 75 | 0.19 | 6836500000000 | 2 | 0.4178526
448 | 70 | 0.16 | 7893050000000 | 2 | 0.3603287 | 448 | 75 | 0.19 | 6836500000000 | 2 | 0.4177694
449 | 70 | 0.16 | 7893050000000 | 2 | 0.3602627 | 449 | 75 | 0.19 | 6836500000000 | 2 | 0.4176864
450 | 70 | 0.16 | 7893050000000 | 2 | 0.3601968 | 450 | 75 | 0.19 | 6836500000000 | 2 | 0.4176036
451 | 70 | 0.16 | 7893050000000 | 2 | 0.3601312 | 451 | 75 | 0.19 | 6836500000000 | 2 | 0.4175209
452 | 70 | 0.16 | 7893050000000 | 2 | 0.3600657 | 452 | 75 | 0.19 | 6836500000000 | 2 | 0.4174385
453 | 70 | 0.16 | 7893050000000 | 2 | 0.3600004 | 453 | 75 | 0.19 | 6836500000000 | 2 | 0.4173562
454 | 70 | 0.16 | 7893050000000 | 2 | 0.3599352 | 454 | 75 | 0.19 | 6836500000000 | 2 | 0.4172741
455 | 70 | 0.16 | 7893050000000 | 2 | 0.3598702 | 455 | 75 | 0.19 | 6836500000000 | 2 | 0.4171922
456 | 70 | 0.16 | 7893050000000 | 2 | 0.3598053 | 456 | 75 | 0.19 | 6836500000000 | 2 | 0.4171105
457 | 70 | 0.16 | 7893050000000 | 2 | 0.3597407 | 457 | 75 | 0.19 | 6836500000000 | 2 | 0.4170289
458 | 70 | 0.16 | 7893050000000 | 2 | 0.3596761 | 458 | 75 | 0.19 | 6836500000000 | 2 | 0.4169475
459 | 70 | 0.16 | 7893050000000 | 2 | 0.3596118 | 459 | 75 | 0.19 | 6836500000000 | 2 | 0.4168663
460 | 70 | 0.16 | 7893050000000 | 2 | 0.3595476 | 460 | 75 | 0.19 | 6836500000000 | 2 | 0.4167853
461 | 70 | 0.16 | 7893050000000 | 2 | 0.3594835 | 461 | 75 | 0.19 | 6836500000000 | 2 | 0.4167045
462 | 70 | 0.16 | 7893050000000 | 2 | 0.3594197 | 462 | 75 | 0.19 | 6836500000000 | 2 | 0.4166238
463 | 70 | 0.16 | 7893050000000 | 2 | 0.3593559 | 463 | 75 | 0.19 | 6836500000000 | 2 | 0.4165433
464 | 70 | 0.16 | 7893050000000 | 2 | 0.3592924 | 464 | 75 | 0.19 | 6836500000000 | 2 | 0.416463
465 | 70 | 0.16 | 7893050000000 | 2 | 0.359229 | 465 | 75 | 0.19 | 6836500000000 | 2 | 0.4163829
466 | 70 | 0.16 | 7893050000000 | 2 | 0.3591657 | 466 | 75 | 0.19 | 6836500000000 | 2 | 0.4163029
467 | 70 | 0.16 | 7893050000000 | 2 | 0.3591027 | 467 | 75 | 0.19 | 6836500000000 | 2 | 0.4162232
468 | 70 | 0.16 | 7893050000000 | 2 | 0.3590397 | 468 | 75 | 0.19 | 6836500000000 | 2 | 0.4161436
469 | 70 | 0.16 | 7893050000000 | 2 | 0.358977 | 469 | 75 | 0.19 | 6836500000000 | 2 | 0.4160641
470 | 70 | 0.16 | 7893050000000 | 2 | 0.3589143 | 470 | 75 | 0.19 | 6836500000000 | 2 | 0.4159849

## 80-85
MO_384hour_(80) | [5 empty] | MO_384hour_(85)
Time | Temprature | %tanD | Resistivity | Permittivity | I_pol(t)(uA) | Time | Temprature | %tanD | Resistivity | Permittivity | I_pol(t)(uA)
1 | 80 | 0.22 | 5997475000000 | 2 | 0.5428561 | 1 | 85 | 0.32 | 5158450000000 | 2 | 0.5695441
2 | 80 | 0.22 | 5997475000000 | 2 | 0.5426126 | 2 | 85 | 0.32 | 5158450000000 | 2 | 0.5692887
3 | 80 | 0.22 | 5997475000000 | 2 | 0.5423696 | 3 | 85 | 0.32 | 5158450000000 | 2 | 0.5690338
4 | 80 | 0.22 | 5997475000000 | 2 | 0.5421271 | 4 | 85 | 0.32 | 5158450000000 | 2 | 0.5687794
5 | 80 | 0.22 | 5997475000000 | 2 | 0.541885 | 5 | 85 | 0.32 | 5158450000000 | 2 | 0.5685255
6 | 80 | 0.22 | 5997475000000 | 2 | 0.5416434 | 6 | 85 | 0.32 | 5158450000000 | 2 | 0.568272
7 | 80 | 0.22 | 5997475000000 | 2 | 0.5414023 | 7 | 85 | 0.32 | 5158450000000 | 2 | 0.568019
8 | 80 | 0.22 | 5997475000000 | 2 | 0.5411616 | 8 | 85 | 0.32 | 5158450000000 | 2 | 0.5677665
9 | 80 | 0.22 | 5997475000000 | 2 | 0.5409213 | 9 | 85 | 0.32 | 5158450000000 | 2 | 0.5675145
10 | 80 | 0.22 | 5997475000000 | 2 | 0.5406815 | 10 | 85 | 0.32 | 5158450000000 | 2 | 0.567263
11 | 80 | 0.22 | 5997475000000 | 2 | 0.5404422 | 11 | 85 | 0.32 | 5158450000000 | 2 | 0.5670119
12 | 80 | 0.22 | 5997475000000 | 2 | 0.5402033 | 12 | 85 | 0.32 | 5158450000000 | 2 | 0.5667613
13 | 80 | 0.22 | 5997475000000 | 2 | 0.5399649 | 13 | 85 | 0.32 | 5158450000000 | 2 | 0.5665112
14 | 80 | 0.22 | 5997475000000 | 2 | 0.539727 | 14 | 85 | 0.32 | 5158450000000 | 2 | 0.5662616
15 | 80 | 0.22 | 5997475000000 | 2 | 0.5394894 | 15 | 85 | 0.32 | 5158450000000 | 2 | 0.5660124
16 | 80 | 0.22 | 5997475000000 | 2 | 0.5392524 | 16 | 85 | 0.32 | 5158450000000 | 2 | 0.5657637
17 | 80 | 0.22 | 5997475000000 | 2 | 0.5390158 | 17 | 85 | 0.32 | 5158450000000 | 2 | 0.5655155
18 | 80 | 0.22 | 5997475000000 | 2 | 0.5387796 | 18 | 85 | 0.32 | 5158450000000 | 2 | 0.5652678
19 | 80 | 0.22 | 5997475000000 | 2 | 0.5385439 | 19 | 85 | 0.32 | 5158450000000 | 2 | 0.5650205
20 | 80 | 0.22 | 5997475000000 | 2 | 0.5383086 | 20 | 85 | 0.32 | 5158450000000 | 2 | 0.5647737
21 | 80 | 0.22 | 5997475000000 | 2 | 0.5380738 | 21 | 85 | 0.32 | 5158450000000 | 2 | 0.5645274
22 | 80 | 0.22 | 5997475000000 | 2 | 0.5378394 | 22 | 85 | 0.32 | 5158450000000 | 2 | 0.5642815
23 | 80 | 0.22 | 5997475000000 | 2 | 0.5376055 | 23 | 85 | 0.32 | 5158450000000 | 2 | 0.5640361
24 | 80 | 0.22 | 5997475000000 | 2 | 0.537372 | 24 | 85 | 0.32 | 5158450000000 | 2 | 0.5637912
25 | 80 | 0.22 | 5997475000000 | 2 | 0.5371389 | 25 | 85 | 0.32 | 5158450000000 | 2 | 0.5635467
26 | 80 | 0.22 | 5997475000000 | 2 | 0.5369063 | 26 | 85 | 0.32 | 5158450000000 | 2 | 0.5633027
27 | 80 | 0.22 | 5997475000000 | 2 | 0.5366742 | 27 | 85 | 0.32 | 5158450000000 | 2 | 0.5630591
28 | 80 | 0.22 | 5997475000000 | 2 | 0.5364425 | 28 | 85 | 0.32 | 5158450000000 | 2 | 0.5628161
29 | 80 | 0.22 | 5997475000000 | 2 | 0.5362112 | 29 | 85 | 0.32 | 5158450000000 | 2 | 0.5625734
30 | 80 | 0.22 | 5997475000000 | 2 | 0.5359803 | 30 | 85 | 0.32 | 5158450000000 | 2 | 0.5623313
31 | 80 | 0.22 | 5997475000000 | 2 | 0.5357499 | 31 | 85 | 0.32 | 5158450000000 | 2 | 0.5620896
32 | 80 | 0.22 | 5997475000000 | 2 | 0.53552 | 32 | 85 | 0.32 | 5158450000000 | 2 | 0.5618483
33 | 80 | 0.22 | 5997475000000 | 2 | 0.5352904 | 33 | 85 | 0.32 | 5158450000000 | 2 | 0.5616076
34 | 80 | 0.22 | 5997475000000 | 2 | 0.5350613 | 34 | 85 | 0.32 | 5158450000000 | 2 | 0.5613672
35 | 80 | 0.22 | 5997475000000 | 2 | 0.5348327 | 35 | 85 | 0.32 | 5158450000000 | 2 | 0.5611274
36 | 80 | 0.22 | 5997475000000 | 2 | 0.5346045 | 36 | 85 | 0.32 | 5158450000000 | 2 | 0.5608879
37 | 80 | 0.22 | 5997475000000 | 2 | 0.5343767 | 37 | 85 | 0.32 | 5158450000000 | 2 | 0.560649
38 | 80 | 0.22 | 5997475000000 | 2 | 0.5341493 | 38 | 85 | 0.32 | 5158450000000 | 2 | 0.5604105
39 | 80 | 0.22 | 5997475000000 | 2 | 0.5339224 | 39 | 85 | 0.32 | 5158450000000 | 2 | 0.5601724
40 | 80 | 0.22 | 5997475000000 | 2 | 0.5336959 | 40 | 85 | 0.32 | 5158450000000 | 2 | 0.5599348
41 | 80 | 0.22 | 5997475000000 | 2 | 0.5334698 | 41 | 85 | 0.32 | 5158450000000 | 2 | 0.5596977
42 | 80 | 0.22 | 5997475000000 | 2 | 0.5332442 | 42 | 85 | 0.32 | 5158450000000 | 2 | 0.559461
43 | 80 | 0.22 | 5997475000000 | 2 | 0.533019 | 43 | 85 | 0.32 | 5158450000000 | 2 | 0.5592247
44 | 80 | 0.22 | 5997475000000 | 2 | 0.5327942 | 44 | 85 | 0.32 | 5158450000000 | 2 | 0.5589889
45 | 80 | 0.22 | 5997475000000 | 2 | 0.5325698 | 45 | 85 | 0.32 | 5158450000000 | 2 | 0.5587536
46 | 80 | 0.22 | 5997475000000 | 2 | 0.5323459 | 46 | 85 | 0.32 | 5158450000000 | 2 | 0.5585187
47 | 80 | 0.22 | 5997475000000 | 2 | 0.5321224 | 47 | 85 | 0.32 | 5158450000000 | 2 | 0.5582842
48 | 80 | 0.22 | 5997475000000 | 2 | 0.5318993 | 48 | 85 | 0.32 | 5158450000000 | 2 | 0.5580502
49 | 80 | 0.22 | 5997475000000 | 2 | 0.5316767 | 49 | 85 | 0.32 | 5158450000000 | 2 | 0.5578166
50 | 80 | 0.22 | 5997475000000 | 2 | 0.5314544 | 50 | 85 | 0.32 | 5158450000000 | 2 | 0.5575835
51 | 80 | 0.22 | 5997475000000 | 2 | 0.5312326 | 51 | 85 | 0.32 | 5158450000000 | 2 | 0.5573508
52 | 80 | 0.22 | 5997475000000 | 2 | 0.5310112 | 52 | 85 | 0.32 | 5158450000000 | 2 | 0.5571185
53 | 80 | 0.22 | 5997475000000 | 2 | 0.5307902 | 53 | 85 | 0.32 | 5158450000000 | 2 | 0.5568867
54 | 80 | 0.22 | 5997475000000 | 2 | 0.5305697 | 54 | 85 | 0.32 | 5158450000000 | 2 | 0.5566554
55 | 80 | 0.22 | 5997475000000 | 2 | 0.5303496 | 55 | 85 | 0.32 | 5158450000000 | 2 | 0.5564244
56 | 80 | 0.22 | 5997475000000 | 2 | 0.5301298 | 56 | 85 | 0.32 | 5158450000000 | 2 | 0.556194
57 | 80 | 0.22 | 5997475000000 | 2 | 0.5299105 | 57 | 85 | 0.32 | 5158450000000 | 2 | 0.5559639
58 | 80 | 0.22 | 5997475000000 | 2 | 0.5296917 | 58 | 85 | 0.32 | 5158450000000 | 2 | 0.5557343
59 | 80 | 0.22 | 5997475000000 | 2 | 0.5294732 | 59 | 85 | 0.32 | 5158450000000 | 2 | 0.5555051
60 | 80 | 0.22 | 5997475000000 | 2 | 0.5292551 | 60 | 85 | 0.32 | 5158450000000 | 2 | 0.5552764
61 | 80 | 0.22 | 5997475000000 | 2 | 0.5290375 | 61 | 85 | 0.32 | 5158450000000 | 2 | 0.5550481
62 | 80 | 0.22 | 5997475000000 | 2 | 0.5288203 | 62 | 85 | 0.32 | 5158450000000 | 2 | 0.5548202
63 | 80 | 0.22 | 5997475000000 | 2 | 0.5286035 | 63 | 85 | 0.32 | 5158450000000 | 2 | 0.5545927
64 | 80 | 0.22 | 5997475000000 | 2 | 0.5283871 | 64 | 85 | 0.32 | 5158450000000 | 2 | 0.5543657
65 | 80 | 0.22 | 5997475000000 | 2 | 0.5281711 | 65 | 85 | 0.32 | 5158450000000 | 2 | 0.5541392
66 | 80 | 0.22 | 5997475000000 | 2 | 0.5279555 | 66 | 85 | 0.32 | 5158450000000 | 2 | 0.553913
67 | 80 | 0.22 | 5997475000000 | 2 | 0.5277403 | 67 | 85 | 0.32 | 5158450000000 | 2 | 0.5536873
68 | 80 | 0.22 | 5997475000000 | 2 | 0.5275256 | 68 | 85 | 0.32 | 5158450000000 | 2 | 0.553462
69 | 80 | 0.22 | 5997475000000 | 2 | 0.5273112 | 69 | 85 | 0.32 | 5158450000000 | 2 | 0.5532371
70 | 80 | 0.22 | 5997475000000 | 2 | 0.5270973 | 70 | 85 | 0.32 | 5158450000000 | 2 | 0.5530127
71 | 80 | 0.22 | 5997475000000 | 2 | 0.5268837 | 71 | 85 | 0.32 | 5158450000000 | 2 | 0.5527887
72 | 80 | 0.22 | 5997475000000 | 2 | 0.5266706 | 72 | 85 | 0.32 | 5158450000000 | 2 | 0.5525651
73 | 80 | 0.22 | 5997475000000 | 2 | 0.5264579 | 73 | 85 | 0.32 | 5158450000000 | 2 | 0.5523419
74 | 80 | 0.22 | 5997475000000 | 2 | 0.5262455 | 74 | 85 | 0.32 | 5158450000000 | 2 | 0.5521192
75 | 80 | 0.22 | 5997475000000 | 2 | 0.5260336 | 75 | 85 | 0.32 | 5158450000000 | 2 | 0.5518969
76 | 80 | 0.22 | 5997475000000 | 2 | 0.5258221 | 76 | 85 | 0.32 | 5158450000000 | 2 | 0.551675
77 | 80 | 0.22 | 5997475000000 | 2 | 0.525611 | 77 | 85 | 0.32 | 5158450000000 | 2 | 0.5514535
78 | 80 | 0.22 | 5997475000000 | 2 | 0.5254002 | 78 | 85 | 0.32 | 5158450000000 | 2 | 0.5512325
79 | 80 | 0.22 | 5997475000000 | 2 | 0.5251899 | 79 | 85 | 0.32 | 5158450000000 | 2 | 0.5510118
80 | 80 | 0.22 | 5997475000000 | 2 | 0.52498 | 80 | 85 | 0.32 | 5158450000000 | 2 | 0.5507916
81 | 80 | 0.22 | 5997475000000 | 2 | 0.5247705 | 81 | 85 | 0.32 | 5158450000000 | 2 | 0.5505718
82 | 80 | 0.22 | 5997475000000 | 2 | 0.5245613 | 82 | 85 | 0.32 | 5158450000000 | 2 | 0.5503524
83 | 80 | 0.22 | 5997475000000 | 2 | 0.5243526 | 83 | 85 | 0.32 | 5158450000000 | 2 | 0.5501335
84 | 80 | 0.22 | 5997475000000 | 2 | 0.5241443 | 84 | 85 | 0.32 | 5158450000000 | 2 | 0.5499149
85 | 80 | 0.22 | 5997475000000 | 2 | 0.5239363 | 85 | 85 | 0.32 | 5158450000000 | 2 | 0.5496968
86 | 80 | 0.22 | 5997475000000 | 2 | 0.5237288 | 86 | 85 | 0.32 | 5158450000000 | 2 | 0.5494791
87 | 80 | 0.22 | 5997475000000 | 2 | 0.5235217 | 87 | 85 | 0.32 | 5158450000000 | 2 | 0.5492618
88 | 80 | 0.22 | 5997475000000 | 2 | 0.5233149 | 88 | 85 | 0.32 | 5158450000000 | 2 | 0.5490449
89 | 80 | 0.22 | 5997475000000 | 2 | 0.5231085 | 89 | 85 | 0.32 | 5158450000000 | 2 | 0.5488284
90 | 80 | 0.22 | 5997475000000 | 2 | 0.5229026 | 90 | 85 | 0.32 | 5158450000000 | 2 | 0.5486123
91 | 80 | 0.22 | 5997475000000 | 2 | 0.522697 | 91 | 85 | 0.32 | 5158450000000 | 2 | 0.5483967
92 | 80 | 0.22 | 5997475000000 | 2 | 0.5224918 | 92 | 85 | 0.32 | 5158450000000 | 2 | 0.5481814
93 | 80 | 0.22 | 5997475000000 | 2 | 0.522287 | 93 | 85 | 0.32 | 5158450000000 | 2 | 0.5479666
94 | 80 | 0.22 | 5997475000000 | 2 | 0.5220826 | 94 | 85 | 0.32 | 5158450000000 | 2 | 0.5477522
95 | 80 | 0.22 | 5997475000000 | 2 | 0.5218786 | 95 | 85 | 0.32 | 5158450000000 | 2 | 0.5475381
96 | 80 | 0.22 | 5997475000000 | 2 | 0.5216749 | 96 | 85 | 0.32 | 5158450000000 | 2 | 0.5473245
97 | 80 | 0.22 | 5997475000000 | 2 | 0.5214717 | 97 | 85 | 0.32 | 5158450000000 | 2 | 0.5471113
98 | 80 | 0.22 | 5997475000000 | 2 | 0.5212688 | 98 | 85 | 0.32 | 5158450000000 | 2 | 0.5468985
99 | 80 | 0.22 | 5997475000000 | 2 | 0.5210663 | 99 | 85 | 0.32 | 5158450000000 | 2 | 0.5466861
100 | 80 | 0.22 | 5997475000000 | 2 | 0.5208642 | 100 | 85 | 0.32 | 5158450000000 | 2 | 0.5464741
101 | 80 | 0.22 | 5997475000000 | 2 | 0.5206625 | 101 | 85 | 0.32 | 5158450000000 | 2 | 0.5462625
102 | 80 | 0.22 | 5997475000000 | 2 | 0.5204612 | 102 | 85 | 0.32 | 5158450000000 | 2 | 0.5460513
103 | 80 | 0.22 | 5997475000000 | 2 | 0.5202603 | 103 | 85 | 0.32 | 5158450000000 | 2 | 0.5458405
104 | 80 | 0.22 | 5997475000000 | 2 | 0.5200597 | 104 | 85 | 0.32 | 5158450000000 | 2 | 0.5456301
105 | 80 | 0.22 | 5997475000000 | 2 | 0.5198595 | 105 | 85 | 0.32 | 5158450000000 | 2 | 0.5454201
106 | 80 | 0.22 | 5997475000000 | 2 | 0.5196597 | 106 | 85 | 0.32 | 5158450000000 | 2 | 0.5452105
107 | 80 | 0.22 | 5997475000000 | 2 | 0.5194603 | 107 | 85 | 0.32 | 5158450000000 | 2 | 0.5450013
108 | 80 | 0.22 | 5997475000000 | 2 | 0.5192612 | 108 | 85 | 0.32 | 5158450000000 | 2 | 0.5447925
109 | 80 | 0.22 | 5997475000000 | 2 | 0.5190626 | 109 | 85 | 0.32 | 5158450000000 | 2 | 0.5445841
110 | 80 | 0.22 | 5997475000000 | 2 | 0.5188643 | 110 | 85 | 0.32 | 5158450000000 | 2 | 0.5443761
111 | 80 | 0.22 | 5997475000000 | 2 | 0.5186664 | 111 | 85 | 0.32 | 5158450000000 | 2 | 0.5441685
112 | 80 | 0.22 | 5997475000000 | 2 | 0.5184688 | 112 | 85 | 0.32 | 5158450000000 | 2 | 0.5439612
113 | 80 | 0.22 | 5997475000000 | 2 | 0.5182717 | 113 | 85 | 0.32 | 5158450000000 | 2 | 0.5437544
114 | 80 | 0.22 | 5997475000000 | 2 | 0.5180749 | 114 | 85 | 0.32 | 5158450000000 | 2 | 0.543548
115 | 80 | 0.22 | 5997475000000 | 2 | 0.5178785 | 115 | 85 | 0.32 | 5158450000000 | 2 | 0.5433419
116 | 80 | 0.22 | 5997475000000 | 2 | 0.5176824 | 116 | 85 | 0.32 | 5158450000000 | 2 | 0.5431363
117 | 80 | 0.22 | 5997475000000 | 2 | 0.5174868 | 117 | 85 | 0.32 | 5158450000000 | 2 | 0.542931
118 | 80 | 0.22 | 5997475000000 | 2 | 0.5172915 | 118 | 85 | 0.32 | 5158450000000 | 2 | 0.5427261
119 | 80 | 0.22 | 5997475000000 | 2 | 0.5170965 | 119 | 85 | 0.32 | 5158450000000 | 2 | 0.5425216
120 | 80 | 0.22 | 5997475000000 | 2 | 0.516902 | 120 | 85 | 0.32 | 5158450000000 | 2 | 0.5423176
121 | 80 | 0.22 | 5997475000000 | 2 | 0.5167078 | 121 | 85 | 0.32 | 5158450000000 | 2 | 0.5421138
122 | 80 | 0.22 | 5997475000000 | 2 | 0.516514 | 122 | 85 | 0.32 | 5158450000000 | 2 | 0.5419105
123 | 80 | 0.22 | 5997475000000 | 2 | 0.5163205 | 123 | 85 | 0.32 | 5158450000000 | 2 | 0.5417076
124 | 80 | 0.22 | 5997475000000 | 2 | 0.5161274 | 124 | 85 | 0.32 | 5158450000000 | 2 | 0.541505
125 | 80 | 0.22 | 5997475000000 | 2 | 0.5159347 | 125 | 85 | 0.32 | 5158450000000 | 2 | 0.5413029
126 | 80 | 0.22 | 5997475000000 | 2 | 0.5157423 | 126 | 85 | 0.32 | 5158450000000 | 2 | 0.5411011
127 | 80 | 0.22 | 5997475000000 | 2 | 0.5155504 | 127 | 85 | 0.32 | 5158450000000 | 2 | 0.5408997
128 | 80 | 0.22 | 5997475000000 | 2 | 0.5153587 | 128 | 85 | 0.32 | 5158450000000 | 2 | 0.5406987
129 | 80 | 0.22 | 5997475000000 | 2 | 0.5151675 | 129 | 85 | 0.32 | 5158450000000 | 2 | 0.540498
130 | 80 | 0.22 | 5997475000000 | 2 | 0.5149766 | 130 | 85 | 0.32 | 5158450000000 | 2 | 0.5402978
131 | 80 | 0.22 | 5997475000000 | 2 | 0.514786 | 131 | 85 | 0.32 | 5158450000000 | 2 | 0.5400979
132 | 80 | 0.22 | 5997475000000 | 2 | 0.5145959 | 132 | 85 | 0.32 | 5158450000000 | 2 | 0.5398984
133 | 80 | 0.22 | 5997475000000 | 2 | 0.5144061 | 133 | 85 | 0.32 | 5158450000000 | 2 | 0.5396993
134 | 80 | 0.22 | 5997475000000 | 2 | 0.5142166 | 134 | 85 | 0.32 | 5158450000000 | 2 | 0.5395005
135 | 80 | 0.22 | 5997475000000 | 2 | 0.5140275 | 135 | 85 | 0.32 | 5158450000000 | 2 | 0.5393022
136 | 80 | 0.22 | 5997475000000 | 2 | 0.5138388 | 136 | 85 | 0.32 | 5158450000000 | 2 | 0.5391042
137 | 80 | 0.22 | 5997475000000 | 2 | 0.5136504 | 137 | 85 | 0.32 | 5158450000000 | 2 | 0.5389066
138 | 80 | 0.22 | 5997475000000 | 2 | 0.5134624 | 138 | 85 | 0.32 | 5158450000000 | 2 | 0.5387093
139 | 80 | 0.22 | 5997475000000 | 2 | 0.5132747 | 139 | 85 | 0.32 | 5158450000000 | 2 | 0.5385125
140 | 80 | 0.22 | 5997475000000 | 2 | 0.5130874 | 140 | 85 | 0.32 | 5158450000000 | 2 | 0.538316
141 | 80 | 0.22 | 5997475000000 | 2 | 0.5129005 | 141 | 85 | 0.32 | 5158450000000 | 2 | 0.5381199
142 | 80 | 0.22 | 5997475000000 | 2 | 0.5127139 | 142 | 85 | 0.32 | 5158450000000 | 2 | 0.5379241
143 | 80 | 0.22 | 5997475000000 | 2 | 0.5125276 | 143 | 85 | 0.32 | 5158450000000 | 2 | 0.5377288
144 | 80 | 0.22 | 5997475000000 | 2 | 0.5123418 | 144 | 85 | 0.32 | 5158450000000 | 2 | 0.5375338
145 | 80 | 0.22 | 5997475000000 | 2 | 0.5121562 | 145 | 85 | 0.32 | 5158450000000 | 2 | 0.5373391
146 | 80 | 0.22 | 5997475000000 | 2 | 0.511971 | 146 | 85 | 0.32 | 5158450000000 | 2 | 0.5371449
147 | 80 | 0.22 | 5997475000000 | 2 | 0.5117862 | 147 | 85 | 0.32 | 5158450000000 | 2 | 0.536951
148 | 80 | 0.22 | 5997475000000 | 2 | 0.5116017 | 148 | 85 | 0.32 | 5158450000000 | 2 | 0.5367575
149 | 80 | 0.22 | 5997475000000 | 2 | 0.5114176 | 149 | 85 | 0.32 | 5158450000000 | 2 | 0.5365643
150 | 80 | 0.22 | 5997475000000 | 2 | 0.5112338 | 150 | 85 | 0.32 | 5158450000000 | 2 | 0.5363715
151 | 80 | 0.22 | 5997475000000 | 2 | 0.5110504 | 151 | 85 | 0.32 | 5158450000000 | 2 | 0.5361791
152 | 80 | 0.22 | 5997475000000 | 2 | 0.5108673 | 152 | 85 | 0.32 | 5158450000000 | 2 | 0.535987
153 | 80 | 0.22 | 5997475000000 | 2 | 0.5106846 | 153 | 85 | 0.32 | 5158450000000 | 2 | 0.5357953
154 | 80 | 0.22 | 5997475000000 | 2 | 0.5105022 | 154 | 85 | 0.32 | 5158450000000 | 2 | 0.535604
155 | 80 | 0.22 | 5997475000000 | 2 | 0.5103202 | 155 | 85 | 0.32 | 5158450000000 | 2 | 0.5354131
156 | 80 | 0.22 | 5997475000000 | 2 | 0.5101385 | 156 | 85 | 0.32 | 5158450000000 | 2 | 0.5352224
157 | 80 | 0.22 | 5997475000000 | 2 | 0.5099571 | 157 | 85 | 0.32 | 5158450000000 | 2 | 0.5350322
158 | 80 | 0.22 | 5997475000000 | 2 | 0.5097761 | 158 | 85 | 0.32 | 5158450000000 | 2 | 0.5348423
159 | 80 | 0.22 | 5997475000000 | 2 | 0.5095954 | 159 | 85 | 0.32 | 5158450000000 | 2 | 0.5346528
160 | 80 | 0.22 | 5997475000000 | 2 | 0.5094151 | 160 | 85 | 0.32 | 5158450000000 | 2 | 0.5344636
161 | 80 | 0.22 | 5997475000000 | 2 | 0.5092351 | 161 | 85 | 0.32 | 5158450000000 | 2 | 0.5342748
162 | 80 | 0.22 | 5997475000000 | 2 | 0.5090555 | 162 | 85 | 0.32 | 5158450000000 | 2 | 0.5340864
163 | 80 | 0.22 | 5997475000000 | 2 | 0.5088762 | 163 | 85 | 0.32 | 5158450000000 | 2 | 0.5338983
164 | 80 | 0.22 | 5997475000000 | 2 | 0.5086973 | 164 | 85 | 0.32 | 5158450000000 | 2 | 0.5337106
165 | 80 | 0.22 | 5997475000000 | 2 | 0.5085186 | 165 | 85 | 0.32 | 5158450000000 | 2 | 0.5335232
166 | 80 | 0.22 | 5997475000000 | 2 | 0.5083404 | 166 | 85 | 0.32 | 5158450000000 | 2 | 0.5333362
167 | 80 | 0.22 | 5997475000000 | 2 | 0.5081624 | 167 | 85 | 0.32 | 5158450000000 | 2 | 0.5331495
168 | 80 | 0.22 | 5997475000000 | 2 | 0.5079848 | 168 | 85 | 0.32 | 5158450000000 | 2 | 0.5329632
169 | 80 | 0.22 | 5997475000000 | 2 | 0.5078076 | 169 | 85 | 0.32 | 5158450000000 | 2 | 0.5327773
170 | 80 | 0.22 | 5997475000000 | 2 | 0.5076306 | 170 | 85 | 0.32 | 5158450000000 | 2 | 0.5325917
171 | 80 | 0.22 | 5997475000000 | 2 | 0.507454 | 171 | 85 | 0.32 | 5158450000000 | 2 | 0.5324064
172 | 80 | 0.22 | 5997475000000 | 2 | 0.5072778 | 172 | 85 | 0.32 | 5158450000000 | 2 | 0.5322215
173 | 80 | 0.22 | 5997475000000 | 2 | 0.5071019 | 173 | 85 | 0.32 | 5158450000000 | 2 | 0.532037
174 | 80 | 0.22 | 5997475000000 | 2 | 0.5069263 | 174 | 85 | 0.32 | 5158450000000 | 2 | 0.5318528
175 | 80 | 0.22 | 5997475000000 | 2 | 0.506751 | 175 | 85 | 0.32 | 5158450000000 | 2 | 0.5316689
176 | 80 | 0.22 | 5997475000000 | 2 | 0.5065761 | 176 | 85 | 0.32 | 5158450000000 | 2 | 0.5314854
177 | 80 | 0.22 | 5997475000000 | 2 | 0.5064015 | 177 | 85 | 0.32 | 5158450000000 | 2 | 0.5313023
178 | 80 | 0.22 | 5997475000000 | 2 | 0.5062273 | 178 | 85 | 0.32 | 5158450000000 | 2 | 0.5311195
179 | 80 | 0.22 | 5997475000000 | 2 | 0.5060533 | 179 | 85 | 0.32 | 5158450000000 | 2 | 0.530937
180 | 80 | 0.22 | 5997475000000 | 2 | 0.5058797 | 180 | 85 | 0.32 | 5158450000000 | 2 | 0.5307549
181 | 80 | 0.22 | 5997475000000 | 2 | 0.5057065 | 181 | 85 | 0.32 | 5158450000000 | 2 | 0.5305732
182 | 80 | 0.22 | 5997475000000 | 2 | 0.5055335 | 182 | 85 | 0.32 | 5158450000000 | 2 | 0.5303918
183 | 80 | 0.22 | 5997475000000 | 2 | 0.5053609 | 183 | 85 | 0.32 | 5158450000000 | 2 | 0.5302107
184 | 80 | 0.22 | 5997475000000 | 2 | 0.5051886 | 184 | 85 | 0.32 | 5158450000000 | 2 | 0.53003
185 | 80 | 0.22 | 5997475000000 | 2 | 0.5050167 | 185 | 85 | 0.32 | 5158450000000 | 2 | 0.5298496
186 | 80 | 0.22 | 5997475000000 | 2 | 0.5048451 | 186 | 85 | 0.32 | 5158450000000 | 2 | 0.5296695
187 | 80 | 0.22 | 5997475000000 | 2 | 0.5046738 | 187 | 85 | 0.32 | 5158450000000 | 2 | 0.5294898
188 | 80 | 0.22 | 5997475000000 | 2 | 0.5045028 | 188 | 85 | 0.32 | 5158450000000 | 2 | 0.5293105
189 | 80 | 0.22 | 5997475000000 | 2 | 0.5043321 | 189 | 85 | 0.32 | 5158450000000 | 2 | 0.5291314
190 | 80 | 0.22 | 5997475000000 | 2 | 0.5041618 | 190 | 85 | 0.32 | 5158450000000 | 2 | 0.5289528
191 | 80 | 0.22 | 5997475000000 | 2 | 0.5039918 | 191 | 85 | 0.32 | 5158450000000 | 2 | 0.5287744
192 | 80 | 0.22 | 5997475000000 | 2 | 0.5038221 | 192 | 85 | 0.32 | 5158450000000 | 2 | 0.5285964
193 | 80 | 0.22 | 5997475000000 | 2 | 0.5036528 | 193 | 85 | 0.32 | 5158450000000 | 2 | 0.5284188
194 | 80 | 0.22 | 5997475000000 | 2 | 0.5034837 | 194 | 85 | 0.32 | 5158450000000 | 2 | 0.5282414
195 | 80 | 0.22 | 5997475000000 | 2 | 0.503315 | 195 | 85 | 0.32 | 5158450000000 | 2 | 0.5280644
196 | 80 | 0.22 | 5997475000000 | 2 | 0.5031466 | 196 | 85 | 0.32 | 5158450000000 | 2 | 0.5278878
197 | 80 | 0.22 | 5997475000000 | 2 | 0.5029785 | 197 | 85 | 0.32 | 5158450000000 | 2 | 0.5277115
198 | 80 | 0.22 | 5997475000000 | 2 | 0.5028108 | 198 | 85 | 0.32 | 5158450000000 | 2 | 0.5275355
199 | 80 | 0.22 | 5997475000000 | 2 | 0.5026433 | 199 | 85 | 0.32 | 5158450000000 | 2 | 0.5273598
200 | 80 | 0.22 | 5997475000000 | 2 | 0.5024762 | 200 | 85 | 0.32 | 5158450000000 | 2 | 0.5271845
201 | 80 | 0.22 | 5997475000000 | 2 | 0.5023094 | 201 | 85 | 0.32 | 5158450000000 | 2 | 0.5270095
202 | 80 | 0.22 | 5997475000000 | 2 | 0.5021429 | 202 | 85 | 0.32 | 5158450000000 | 2 | 0.5268349
203 | 80 | 0.22 | 5997475000000 | 2 | 0.5019767 | 203 | 85 | 0.32 | 5158450000000 | 2 | 0.5266606
204 | 80 | 0.22 | 5997475000000 | 2 | 0.5018109 | 204 | 85 | 0.32 | 5158450000000 | 2 | 0.5264866
205 | 80 | 0.22 | 5997475000000 | 2 | 0.5016453 | 205 | 85 | 0.32 | 5158450000000 | 2 | 0.5263129
206 | 80 | 0.22 | 5997475000000 | 2 | 0.5014801 | 206 | 85 | 0.32 | 5158450000000 | 2 | 0.5261396
207 | 80 | 0.22 | 5997475000000 | 2 | 0.5013152 | 207 | 85 | 0.32 | 5158450000000 | 2 | 0.5259666
208 | 80 | 0.22 | 5997475000000 | 2 | 0.5011506 | 208 | 85 | 0.32 | 5158450000000 | 2 | 0.5257939
209 | 80 | 0.22 | 5997475000000 | 2 | 0.5009863 | 209 | 85 | 0.32 | 5158450000000 | 2 | 0.5256216
210 | 80 | 0.22 | 5997475000000 | 2 | 0.5008223 | 210 | 85 | 0.32 | 5158450000000 | 2 | 0.5254495
211 | 80 | 0.22 | 5997475000000 | 2 | 0.5006586 | 211 | 85 | 0.32 | 5158450000000 | 2 | 0.5252779
212 | 80 | 0.22 | 5997475000000 | 2 | 0.5004953 | 212 | 85 | 0.32 | 5158450000000 | 2 | 0.5251065
213 | 80 | 0.22 | 5997475000000 | 2 | 0.5003322 | 213 | 85 | 0.32 | 5158450000000 | 2 | 0.5249355
214 | 80 | 0.22 | 5997475000000 | 2 | 0.5001695 | 214 | 85 | 0.32 | 5158450000000 | 2 | 0.5247647
215 | 80 | 0.22 | 5997475000000 | 2 | 0.5000071 | 215 | 85 | 0.32 | 5158450000000 | 2 | 0.5245943
216 | 80 | 0.22 | 5997475000000 | 2 | 0.499845 | 216 | 85 | 0.32 | 5158450000000 | 2 | 0.5244243
217 | 80 | 0.22 | 5997475000000 | 2 | 0.4996831 | 217 | 85 | 0.32 | 5158450000000 | 2 | 0.5242545
218 | 80 | 0.22 | 5997475000000 | 2 | 0.4995216 | 218 | 85 | 0.32 | 5158450000000 | 2 | 0.5240851
219 | 80 | 0.22 | 5997475000000 | 2 | 0.4993604 | 219 | 85 | 0.32 | 5158450000000 | 2 | 0.523916
220 | 80 | 0.22 | 5997475000000 | 2 | 0.4991995 | 220 | 85 | 0.32 | 5158450000000 | 2 | 0.5237472
221 | 80 | 0.22 | 5997475000000 | 2 | 0.499039 | 221 | 85 | 0.32 | 5158450000000 | 2 | 0.5235788
222 | 80 | 0.22 | 5997475000000 | 2 | 0.4988787 | 222 | 85 | 0.32 | 5158450000000 | 2 | 0.5234106
223 | 80 | 0.22 | 5997475000000 | 2 | 0.4987187 | 223 | 85 | 0.32 | 5158450000000 | 2 | 0.5232428
224 | 80 | 0.22 | 5997475000000 | 2 | 0.498559 | 224 | 85 | 0.32 | 5158450000000 | 2 | 0.5230753
225 | 80 | 0.22 | 5997475000000 | 2 | 0.4983997 | 225 | 85 | 0.32 | 5158450000000 | 2 | 0.5229081
226 | 80 | 0.22 | 5997475000000 | 2 | 0.4982406 | 226 | 85 | 0.32 | 5158450000000 | 2 | 0.5227413
227 | 80 | 0.22 | 5997475000000 | 2 | 0.4980818 | 227 | 85 | 0.32 | 5158450000000 | 2 | 0.5225747
228 | 80 | 0.22 | 5997475000000 | 2 | 0.4979234 | 228 | 85 | 0.32 | 5158450000000 | 2 | 0.5224085
229 | 80 | 0.22 | 5997475000000 | 2 | 0.4977652 | 229 | 85 | 0.32 | 5158450000000 | 2 | 0.5222426
230 | 80 | 0.22 | 5997475000000 | 2 | 0.4976073 | 230 | 85 | 0.32 | 5158450000000 | 2 | 0.5220769
231 | 80 | 0.22 | 5997475000000 | 2 | 0.4974498 | 231 | 85 | 0.32 | 5158450000000 | 2 | 0.5219117
232 | 80 | 0.22 | 5997475000000 | 2 | 0.4972925 | 232 | 85 | 0.32 | 5158450000000 | 2 | 0.5217467
233 | 80 | 0.22 | 5997475000000 | 2 | 0.4971355 | 233 | 85 | 0.32 | 5158450000000 | 2 | 0.521582
234 | 80 | 0.22 | 5997475000000 | 2 | 0.4969789 | 234 | 85 | 0.32 | 5158450000000 | 2 | 0.5214177
235 | 80 | 0.22 | 5997475000000 | 2 | 0.4968225 | 235 | 85 | 0.32 | 5158450000000 | 2 | 0.5212536
236 | 80 | 0.22 | 5997475000000 | 2 | 0.4966664 | 236 | 85 | 0.32 | 5158450000000 | 2 | 0.5210899
237 | 80 | 0.22 | 5997475000000 | 2 | 0.4965106 | 237 | 85 | 0.32 | 5158450000000 | 2 | 0.5209265
238 | 80 | 0.22 | 5997475000000 | 2 | 0.4963552 | 238 | 85 | 0.32 | 5158450000000 | 2 | 0.5207634
239 | 80 | 0.22 | 5997475000000 | 2 | 0.4962 | 239 | 85 | 0.32 | 5158450000000 | 2 | 0.5206006
240 | 80 | 0.22 | 5997475000000 | 2 | 0.4960451 | 240 | 85 | 0.32 | 5158450000000 | 2 | 0.5204381
241 | 80 | 0.22 | 5997475000000 | 2 | 0.4958905 | 241 | 85 | 0.32 | 5158450000000 | 2 | 0.5202759
242 | 80 | 0.22 | 5997475000000 | 2 | 0.4957362 | 242 | 85 | 0.32 | 5158450000000 | 2 | 0.5201141
243 | 80 | 0.22 | 5997475000000 | 2 | 0.4955822 | 243 | 85 | 0.32 | 5158450000000 | 2 | 0.5199525
244 | 80 | 0.22 | 5997475000000 | 2 | 0.4954284 | 244 | 85 | 0.32 | 5158450000000 | 2 | 0.5197912
245 | 80 | 0.22 | 5997475000000 | 2 | 0.495275 | 245 | 85 | 0.32 | 5158450000000 | 2 | 0.5196303
246 | 80 | 0.22 | 5997475000000 | 2 | 0.4951219 | 246 | 85 | 0.32 | 5158450000000 | 2 | 0.5194696
247 | 80 | 0.22 | 5997475000000 | 2 | 0.494969 | 247 | 85 | 0.32 | 5158450000000 | 2 | 0.5193093
248 | 80 | 0.22 | 5997475000000 | 2 | 0.4948165 | 248 | 85 | 0.32 | 5158450000000 | 2 | 0.5191493
249 | 80 | 0.22 | 5997475000000 | 2 | 0.4946642 | 249 | 85 | 0.32 | 5158450000000 | 2 | 0.5189895
250 | 80 | 0.22 | 5997475000000 | 2 | 0.4945122 | 250 | 85 | 0.32 | 5158450000000 | 2 | 0.5188301
251 | 80 | 0.22 | 5997475000000 | 2 | 0.4943605 | 251 | 85 | 0.32 | 5158450000000 | 2 | 0.518671
252 | 80 | 0.22 | 5997475000000 | 2 | 0.4942091 | 252 | 85 | 0.32 | 5158450000000 | 2 | 0.5185122
253 | 80 | 0.22 | 5997475000000 | 2 | 0.494058 | 253 | 85 | 0.32 | 5158450000000 | 2 | 0.5183536
254 | 80 | 0.22 | 5997475000000 | 2 | 0.4939072 | 254 | 85 | 0.32 | 5158450000000 | 2 | 0.5181954
255 | 80 | 0.22 | 5997475000000 | 2 | 0.4937567 | 255 | 85 | 0.32 | 5158450000000 | 2 | 0.5180375
256 | 80 | 0.22 | 5997475000000 | 2 | 0.4936064 | 256 | 85 | 0.32 | 5158450000000 | 2 | 0.5178799
257 | 80 | 0.22 | 5997475000000 | 2 | 0.4934564 | 257 | 85 | 0.32 | 5158450000000 | 2 | 0.5177225
258 | 80 | 0.22 | 5997475000000 | 2 | 0.4933067 | 258 | 85 | 0.32 | 5158450000000 | 2 | 0.5175655
259 | 80 | 0.22 | 5997475000000 | 2 | 0.4931573 | 259 | 85 | 0.32 | 5158450000000 | 2 | 0.5174088
260 | 80 | 0.22 | 5997475000000 | 2 | 0.4930082 | 260 | 85 | 0.32 | 5158450000000 | 2 | 0.5172524
261 | 80 | 0.22 | 5997475000000 | 2 | 0.4928594 | 261 | 85 | 0.32 | 5158450000000 | 2 | 0.5170962
262 | 80 | 0.22 | 5997475000000 | 2 | 0.4927108 | 262 | 85 | 0.32 | 5158450000000 | 2 | 0.5169404
263 | 80 | 0.22 | 5997475000000 | 2 | 0.4925626 | 263 | 85 | 0.32 | 5158450000000 | 2 | 0.5167849
264 | 80 | 0.22 | 5997475000000 | 2 | 0.4924146 | 264 | 85 | 0.32 | 5158450000000 | 2 | 0.5166296
265 | 80 | 0.22 | 5997475000000 | 2 | 0.4922669 | 265 | 85 | 0.32 | 5158450000000 | 2 | 0.5164747
266 | 80 | 0.22 | 5997475000000 | 2 | 0.4921195 | 266 | 85 | 0.32 | 5158450000000 | 2 | 0.51632
267 | 80 | 0.22 | 5997475000000 | 2 | 0.4919723 | 267 | 85 | 0.32 | 5158450000000 | 2 | 0.5161657
268 | 80 | 0.22 | 5997475000000 | 2 | 0.4918254 | 268 | 85 | 0.32 | 5158450000000 | 2 | 0.5160116
269 | 80 | 0.22 | 5997475000000 | 2 | 0.4916788 | 269 | 85 | 0.32 | 5158450000000 | 2 | 0.5158578
270 | 80 | 0.22 | 5997475000000 | 2 | 0.4915325 | 270 | 85 | 0.32 | 5158450000000 | 2 | 0.5157043
271 | 80 | 0.22 | 5997475000000 | 2 | 0.4913865 | 271 | 85 | 0.32 | 5158450000000 | 2 | 0.5155511
272 | 80 | 0.22 | 5997475000000 | 2 | 0.4912407 | 272 | 85 | 0.32 | 5158450000000 | 2 | 0.5153982
273 | 80 | 0.22 | 5997475000000 | 2 | 0.4910953 | 273 | 85 | 0.32 | 5158450000000 | 2 | 0.5152456
274 | 80 | 0.22 | 5997475000000 | 2 | 0.4909501 | 274 | 85 | 0.32 | 5158450000000 | 2 | 0.5150933
275 | 80 | 0.22 | 5997475000000 | 2 | 0.4908051 | 275 | 85 | 0.32 | 5158450000000 | 2 | 0.5149413
276 | 80 | 0.22 | 5997475000000 | 2 | 0.4906605 | 276 | 85 | 0.32 | 5158450000000 | 2 | 0.5147895
277 | 80 | 0.22 | 5997475000000 | 2 | 0.4905161 | 277 | 85 | 0.32 | 5158450000000 | 2 | 0.5146381
278 | 80 | 0.22 | 5997475000000 | 2 | 0.490372 | 278 | 85 | 0.32 | 5158450000000 | 2 | 0.5144869
279 | 80 | 0.22 | 5997475000000 | 2 | 0.4902282 | 279 | 85 | 0.32 | 5158450000000 | 2 | 0.514336
280 | 80 | 0.22 | 5997475000000 | 2 | 0.4900846 | 280 | 85 | 0.32 | 5158450000000 | 2 | 0.5141854
281 | 80 | 0.22 | 5997475000000 | 2 | 0.4899413 | 281 | 85 | 0.32 | 5158450000000 | 2 | 0.5140351
282 | 80 | 0.22 | 5997475000000 | 2 | 0.4897983 | 282 | 85 | 0.32 | 5158450000000 | 2 | 0.5138851
283 | 80 | 0.22 | 5997475000000 | 2 | 0.4896556 | 283 | 85 | 0.32 | 5158450000000 | 2 | 0.5137353
284 | 80 | 0.22 | 5997475000000 | 2 | 0.4895131 | 284 | 85 | 0.32 | 5158450000000 | 2 | 0.5135859
285 | 80 | 0.22 | 5997475000000 | 2 | 0.4893709 | 285 | 85 | 0.32 | 5158450000000 | 2 | 0.5134367
286 | 80 | 0.22 | 5997475000000 | 2 | 0.489229 | 286 | 85 | 0.32 | 5158450000000 | 2 | 0.5132878
287 | 80 | 0.22 | 5997475000000 | 2 | 0.4890873 | 287 | 85 | 0.32 | 5158450000000 | 2 | 0.5131392
288 | 80 | 0.22 | 5997475000000 | 2 | 0.4889459 | 288 | 85 | 0.32 | 5158450000000 | 2 | 0.5129909
289 | 80 | 0.22 | 5997475000000 | 2 | 0.4888048 | 289 | 85 | 0.32 | 5158450000000 | 2 | 0.5128429
290 | 80 | 0.22 | 5997475000000 | 2 | 0.4886639 | 290 | 85 | 0.32 | 5158450000000 | 2 | 0.5126951
291 | 80 | 0.22 | 5997475000000 | 2 | 0.4885234 | 291 | 85 | 0.32 | 5158450000000 | 2 | 0.5125476
292 | 80 | 0.22 | 5997475000000 | 2 | 0.488383 | 292 | 85 | 0.32 | 5158450000000 | 2 | 0.5124004
293 | 80 | 0.22 | 5997475000000 | 2 | 0.488243 | 293 | 85 | 0.32 | 5158450000000 | 2 | 0.5122535
294 | 80 | 0.22 | 5997475000000 | 2 | 0.4881032 | 294 | 85 | 0.32 | 5158450000000 | 2 | 0.5121069
295 | 80 | 0.22 | 5997475000000 | 2 | 0.4879637 | 295 | 85 | 0.32 | 5158450000000 | 2 | 0.5119605
296 | 80 | 0.22 | 5997475000000 | 2 | 0.4878244 | 296 | 85 | 0.32 | 5158450000000 | 2 | 0.5118144
297 | 80 | 0.22 | 5997475000000 | 2 | 0.4876854 | 297 | 85 | 0.32 | 5158450000000 | 2 | 0.5116686
298 | 80 | 0.22 | 5997475000000 | 2 | 0.4875467 | 298 | 85 | 0.32 | 5158450000000 | 2 | 0.5115231
299 | 80 | 0.22 | 5997475000000 | 2 | 0.4874082 | 299 | 85 | 0.32 | 5158450000000 | 2 | 0.5113778
300 | 80 | 0.22 | 5997475000000 | 2 | 0.48727 | 300 | 85 | 0.32 | 5158450000000 | 2 | 0.5112328
301 | 80 | 0.22 | 5997475000000 | 2 | 0.4871321 | 301 | 85 | 0.32 | 5158450000000 | 2 | 0.5110881
302 | 80 | 0.22 | 5997475000000 | 2 | 0.4869944 | 302 | 85 | 0.32 | 5158450000000 | 2 | 0.5109437
303 | 80 | 0.22 | 5997475000000 | 2 | 0.486857 | 303 | 85 | 0.32 | 5158450000000 | 2 | 0.5107995
304 | 80 | 0.22 | 5997475000000 | 2 | 0.4867198 | 304 | 85 | 0.32 | 5158450000000 | 2 | 0.5106557
305 | 80 | 0.22 | 5997475000000 | 2 | 0.4865829 | 305 | 85 | 0.32 | 5158450000000 | 2 | 0.510512
306 | 80 | 0.22 | 5997475000000 | 2 | 0.4864463 | 306 | 85 | 0.32 | 5158450000000 | 2 | 0.5103687
307 | 80 | 0.22 | 5997475000000 | 2 | 0.4863099 | 307 | 85 | 0.32 | 5158450000000 | 2 | 0.5102256
308 | 80 | 0.22 | 5997475000000 | 2 | 0.4861738 | 308 | 85 | 0.32 | 5158450000000 | 2 | 0.5100829
309 | 80 | 0.22 | 5997475000000 | 2 | 0.4860379 | 309 | 85 | 0.32 | 5158450000000 | 2 | 0.5099403
310 | 80 | 0.22 | 5997475000000 | 2 | 0.4859023 | 310 | 85 | 0.32 | 5158450000000 | 2 | 0.5097981
311 | 80 | 0.22 | 5997475000000 | 2 | 0.485767 | 311 | 85 | 0.32 | 5158450000000 | 2 | 0.5096561
312 | 80 | 0.22 | 5997475000000 | 2 | 0.4856319 | 312 | 85 | 0.32 | 5158450000000 | 2 | 0.5095144
313 | 80 | 0.22 | 5997475000000 | 2 | 0.4854971 | 313 | 85 | 0.32 | 5158450000000 | 2 | 0.5093729
314 | 80 | 0.22 | 5997475000000 | 2 | 0.4853625 | 314 | 85 | 0.32 | 5158450000000 | 2 | 0.5092318
315 | 80 | 0.22 | 5997475000000 | 2 | 0.4852282 | 315 | 85 | 0.32 | 5158450000000 | 2 | 0.5090909
316 | 80 | 0.22 | 5997475000000 | 2 | 0.4850941 | 316 | 85 | 0.32 | 5158450000000 | 2 | 0.5089502
317 | 80 | 0.22 | 5997475000000 | 2 | 0.4849603 | 317 | 85 | 0.32 | 5158450000000 | 2 | 0.5088099
318 | 80 | 0.22 | 5997475000000 | 2 | 0.4848267 | 318 | 85 | 0.32 | 5158450000000 | 2 | 0.5086697
319 | 80 | 0.22 | 5997475000000 | 2 | 0.4846934 | 319 | 85 | 0.32 | 5158450000000 | 2 | 0.5085299
320 | 80 | 0.22 | 5997475000000 | 2 | 0.4845604 | 320 | 85 | 0.32 | 5158450000000 | 2 | 0.5083903
321 | 80 | 0.22 | 5997475000000 | 2 | 0.4844276 | 321 | 85 | 0.32 | 5158450000000 | 2 | 0.508251
322 | 80 | 0.22 | 5997475000000 | 2 | 0.484295 | 322 | 85 | 0.32 | 5158450000000 | 2 | 0.508112
323 | 80 | 0.22 | 5997475000000 | 2 | 0.4841627 | 323 | 85 | 0.32 | 5158450000000 | 2 | 0.5079732
324 | 80 | 0.22 | 5997475000000 | 2 | 0.4840307 | 324 | 85 | 0.32 | 5158450000000 | 2 | 0.5078347
325 | 80 | 0.22 | 5997475000000 | 2 | 0.4838989 | 325 | 85 | 0.32 | 5158450000000 | 2 | 0.5076964
326 | 80 | 0.22 | 5997475000000 | 2 | 0.4837673 | 326 | 85 | 0.32 | 5158450000000 | 2 | 0.5075584
327 | 80 | 0.22 | 5997475000000 | 2 | 0.4836361 | 327 | 85 | 0.32 | 5158450000000 | 2 | 0.5074207
328 | 80 | 0.22 | 5997475000000 | 2 | 0.483505 | 328 | 85 | 0.32 | 5158450000000 | 2 | 0.5072832
329 | 80 | 0.22 | 5997475000000 | 2 | 0.4833742 | 329 | 85 | 0.32 | 5158450000000 | 2 | 0.507146
330 | 80 | 0.22 | 5997475000000 | 2 | 0.4832437 | 330 | 85 | 0.32 | 5158450000000 | 2 | 0.5070091
331 | 80 | 0.22 | 5997475000000 | 2 | 0.4831134 | 331 | 85 | 0.32 | 5158450000000 | 2 | 0.5068724
332 | 80 | 0.22 | 5997475000000 | 2 | 0.4829833 | 332 | 85 | 0.32 | 5158450000000 | 2 | 0.506736
333 | 80 | 0.22 | 5997475000000 | 2 | 0.4828535 | 333 | 85 | 0.32 | 5158450000000 | 2 | 0.5065998
334 | 80 | 0.22 | 5997475000000 | 2 | 0.482724 | 334 | 85 | 0.32 | 5158450000000 | 2 | 0.5064639
335 | 80 | 0.22 | 5997475000000 | 2 | 0.4825946 | 335 | 85 | 0.32 | 5158450000000 | 2 | 0.5063282
336 | 80 | 0.22 | 5997475000000 | 2 | 0.4824656 | 336 | 85 | 0.32 | 5158450000000 | 2 | 0.5061928
337 | 80 | 0.22 | 5997475000000 | 2 | 0.4823368 | 337 | 85 | 0.32 | 5158450000000 | 2 | 0.5060577
338 | 80 | 0.22 | 5997475000000 | 2 | 0.4822082 | 338 | 85 | 0.32 | 5158450000000 | 2 | 0.5059228
339 | 80 | 0.22 | 5997475000000 | 2 | 0.4820798 | 339 | 85 | 0.32 | 5158450000000 | 2 | 0.5057882
340 | 80 | 0.22 | 5997475000000 | 2 | 0.4819518 | 340 | 85 | 0.32 | 5158450000000 | 2 | 0.5056538
341 | 80 | 0.22 | 5997475000000 | 2 | 0.4818239 | 341 | 85 | 0.32 | 5158450000000 | 2 | 0.5055197
342 | 80 | 0.22 | 5997475000000 | 2 | 0.4816963 | 342 | 85 | 0.32 | 5158450000000 | 2 | 0.5053858
343 | 80 | 0.22 | 5997475000000 | 2 | 0.4815689 | 343 | 85 | 0.32 | 5158450000000 | 2 | 0.5052522
344 | 80 | 0.22 | 5997475000000 | 2 | 0.4814418 | 344 | 85 | 0.32 | 5158450000000 | 2 | 0.5051189
345 | 80 | 0.22 | 5997475000000 | 2 | 0.4813149 | 345 | 85 | 0.32 | 5158450000000 | 2 | 0.5049858
346 | 80 | 0.22 | 5997475000000 | 2 | 0.4811883 | 346 | 85 | 0.32 | 5158450000000 | 2 | 0.5048529
347 | 80 | 0.22 | 5997475000000 | 2 | 0.4810619 | 347 | 85 | 0.32 | 5158450000000 | 2 | 0.5047203
348 | 80 | 0.22 | 5997475000000 | 2 | 0.4809357 | 348 | 85 | 0.32 | 5158450000000 | 2 | 0.504588
349 | 80 | 0.22 | 5997475000000 | 2 | 0.4808098 | 349 | 85 | 0.32 | 5158450000000 | 2 | 0.5044559
350 | 80 | 0.22 | 5997475000000 | 2 | 0.4806841 | 350 | 85 | 0.32 | 5158450000000 | 2 | 0.5043241
351 | 80 | 0.22 | 5997475000000 | 2 | 0.4805587 | 351 | 85 | 0.32 | 5158450000000 | 2 | 0.5041925
352 | 80 | 0.22 | 5997475000000 | 2 | 0.4804335 | 352 | 85 | 0.32 | 5158450000000 | 2 | 0.5040611
353 | 80 | 0.22 | 5997475000000 | 2 | 0.4803085 | 353 | 85 | 0.32 | 5158450000000 | 2 | 0.50393
354 | 80 | 0.22 | 5997475000000 | 2 | 0.4801838 | 354 | 85 | 0.32 | 5158450000000 | 2 | 0.5037992
355 | 80 | 0.22 | 5997475000000 | 2 | 0.4800593 | 355 | 85 | 0.32 | 5158450000000 | 2 | 0.5036686
356 | 80 | 0.22 | 5997475000000 | 2 | 0.4799351 | 356 | 85 | 0.32 | 5158450000000 | 2 | 0.5035383
357 | 80 | 0.22 | 5997475000000 | 2 | 0.479811 | 357 | 85 | 0.32 | 5158450000000 | 2 | 0.5034082
358 | 80 | 0.22 | 5997475000000 | 2 | 0.4796873 | 358 | 85 | 0.32 | 5158450000000 | 2 | 0.5032783
359 | 80 | 0.22 | 5997475000000 | 2 | 0.4795637 | 359 | 85 | 0.32 | 5158450000000 | 2 | 0.5031487
360 | 80 | 0.22 | 5997475000000 | 2 | 0.4794404 | 360 | 85 | 0.32 | 5158450000000 | 2 | 0.5030193
361 | 80 | 0.22 | 5997475000000 | 2 | 0.4793173 | 361 | 85 | 0.32 | 5158450000000 | 2 | 0.5028902
362 | 80 | 0.22 | 5997475000000 | 2 | 0.4791945 | 362 | 85 | 0.32 | 5158450000000 | 2 | 0.5027614
363 | 80 | 0.22 | 5997475000000 | 2 | 0.4790719 | 363 | 85 | 0.32 | 5158450000000 | 2 | 0.5026327
364 | 80 | 0.22 | 5997475000000 | 2 | 0.4789495 | 364 | 85 | 0.32 | 5158450000000 | 2 | 0.5025044
365 | 80 | 0.22 | 5997475000000 | 2 | 0.4788273 | 365 | 85 | 0.32 | 5158450000000 | 2 | 0.5023762
366 | 80 | 0.22 | 5997475000000 | 2 | 0.4787054 | 366 | 85 | 0.32 | 5158450000000 | 2 | 0.5022483
367 | 80 | 0.22 | 5997475000000 | 2 | 0.4785837 | 367 | 85 | 0.32 | 5158450000000 | 2 | 0.5021207
368 | 80 | 0.22 | 5997475000000 | 2 | 0.4784623 | 368 | 85 | 0.32 | 5158450000000 | 2 | 0.5019933
369 | 80 | 0.22 | 5997475000000 | 2 | 0.4783411 | 369 | 85 | 0.32 | 5158450000000 | 2 | 0.5018661
370 | 80 | 0.22 | 5997475000000 | 2 | 0.4782201 | 370 | 85 | 0.32 | 5158450000000 | 2 | 0.5017392
371 | 80 | 0.22 | 5997475000000 | 2 | 0.4780993 | 371 | 85 | 0.32 | 5158450000000 | 2 | 0.5016125
372 | 80 | 0.22 | 5997475000000 | 2 | 0.4779788 | 372 | 85 | 0.32 | 5158450000000 | 2 | 0.5014861
373 | 80 | 0.22 | 5997475000000 | 2 | 0.4778585 | 373 | 85 | 0.32 | 5158450000000 | 2 | 0.5013598
374 | 80 | 0.22 | 5997475000000 | 2 | 0.4777384 | 374 | 85 | 0.32 | 5158450000000 | 2 | 0.5012339
375 | 80 | 0.22 | 5997475000000 | 2 | 0.4776185 | 375 | 85 | 0.32 | 5158450000000 | 2 | 0.5011082
376 | 80 | 0.22 | 5997475000000 | 2 | 0.4774989 | 376 | 85 | 0.32 | 5158450000000 | 2 | 0.5009827
377 | 80 | 0.22 | 5997475000000 | 2 | 0.4773795 | 377 | 85 | 0.32 | 5158450000000 | 2 | 0.5008574
378 | 80 | 0.22 | 5997475000000 | 2 | 0.4772604 | 378 | 85 | 0.32 | 5158450000000 | 2 | 0.5007324
379 | 80 | 0.22 | 5997475000000 | 2 | 0.4771414 | 379 | 85 | 0.32 | 5158450000000 | 2 | 0.5006076
380 | 80 | 0.22 | 5997475000000 | 2 | 0.4770227 | 380 | 85 | 0.32 | 5158450000000 | 2 | 0.5004831
381 | 80 | 0.22 | 5997475000000 | 2 | 0.4769042 | 381 | 85 | 0.32 | 5158450000000 | 2 | 0.5003588
382 | 80 | 0.22 | 5997475000000 | 2 | 0.4767859 | 382 | 85 | 0.32 | 5158450000000 | 2 | 0.5002347
383 | 80 | 0.22 | 5997475000000 | 2 | 0.4766679 | 383 | 85 | 0.32 | 5158450000000 | 2 | 0.5001109
384 | 80 | 0.22 | 5997475000000 | 2 | 0.4765501 | 384 | 85 | 0.32 | 5158450000000 | 2 | 0.4999873
385 | 80 | 0.22 | 5997475000000 | 2 | 0.4764325 | 385 | 85 | 0.32 | 5158450000000 | 2 | 0.499864
386 | 80 | 0.22 | 5997475000000 | 2 | 0.4763151 | 386 | 85 | 0.32 | 5158450000000 | 2 | 0.4997408
387 | 80 | 0.22 | 5997475000000 | 2 | 0.476198 | 387 | 85 | 0.32 | 5158450000000 | 2 | 0.4996179
388 | 80 | 0.22 | 5997475000000 | 2 | 0.476081 | 388 | 85 | 0.32 | 5158450000000 | 2 | 0.4994953
389 | 80 | 0.22 | 5997475000000 | 2 | 0.4759643 | 389 | 85 | 0.32 | 5158450000000 | 2 | 0.4993729
390 | 80 | 0.22 | 5997475000000 | 2 | 0.4758479 | 390 | 85 | 0.32 | 5158450000000 | 2 | 0.4992507
391 | 80 | 0.22 | 5997475000000 | 2 | 0.4757316 | 391 | 85 | 0.32 | 5158450000000 | 2 | 0.4991287
392 | 80 | 0.22 | 5997475000000 | 2 | 0.4756156 | 392 | 85 | 0.32 | 5158450000000 | 2 | 0.499007
393 | 80 | 0.22 | 5997475000000 | 2 | 0.4754997 | 393 | 85 | 0.32 | 5158450000000 | 2 | 0.4988855
394 | 80 | 0.22 | 5997475000000 | 2 | 0.4753841 | 394 | 85 | 0.32 | 5158450000000 | 2 | 0.4987642
395 | 80 | 0.22 | 5997475000000 | 2 | 0.4752688 | 395 | 85 | 0.32 | 5158450000000 | 2 | 0.4986432
396 | 80 | 0.22 | 5997475000000 | 2 | 0.4751536 | 396 | 85 | 0.32 | 5158450000000 | 2 | 0.4985224
397 | 80 | 0.22 | 5997475000000 | 2 | 0.4750387 | 397 | 85 | 0.32 | 5158450000000 | 2 | 0.4984018
398 | 80 | 0.22 | 5997475000000 | 2 | 0.4749239 | 398 | 85 | 0.32 | 5158450000000 | 2 | 0.4982814
399 | 80 | 0.22 | 5997475000000 | 2 | 0.4748094 | 399 | 85 | 0.32 | 5158450000000 | 2 | 0.4981613
400 | 80 | 0.22 | 5997475000000 | 2 | 0.4746951 | 400 | 85 | 0.32 | 5158450000000 | 2 | 0.4980414
401 | 80 | 0.22 | 5997475000000 | 2 | 0.4745811 | 401 | 85 | 0.32 | 5158450000000 | 2 | 0.4979218
402 | 80 | 0.22 | 5997475000000 | 2 | 0.4744672 | 402 | 85 | 0.32 | 5158450000000 | 2 | 0.4978023
403 | 80 | 0.22 | 5997475000000 | 2 | 0.4743536 | 403 | 85 | 0.32 | 5158450000000 | 2 | 0.4976831
404 | 80 | 0.22 | 5997475000000 | 2 | 0.4742401 | 404 | 85 | 0.32 | 5158450000000 | 2 | 0.4975641
405 | 80 | 0.22 | 5997475000000 | 2 | 0.4741269 | 405 | 85 | 0.32 | 5158450000000 | 2 | 0.4974454
406 | 80 | 0.22 | 5997475000000 | 2 | 0.4740139 | 406 | 85 | 0.32 | 5158450000000 | 2 | 0.4973268
407 | 80 | 0.22 | 5997475000000 | 2 | 0.4739012 | 407 | 85 | 0.32 | 5158450000000 | 2 | 0.4972085
408 | 80 | 0.22 | 5997475000000 | 2 | 0.4737886 | 408 | 85 | 0.32 | 5158450000000 | 2 | 0.4970905
409 | 80 | 0.22 | 5997475000000 | 2 | 0.4736762 | 409 | 85 | 0.32 | 5158450000000 | 2 | 0.4969726
410 | 80 | 0.22 | 5997475000000 | 2 | 0.4735641 | 410 | 85 | 0.32 | 5158450000000 | 2 | 0.496855
411 | 80 | 0.22 | 5997475000000 | 2 | 0.4734522 | 411 | 85 | 0.32 | 5158450000000 | 2 | 0.4967375
412 | 80 | 0.22 | 5997475000000 | 2 | 0.4733405 | 412 | 85 | 0.32 | 5158450000000 | 2 | 0.4966204
413 | 80 | 0.22 | 5997475000000 | 2 | 0.473229 | 413 | 85 | 0.32 | 5158450000000 | 2 | 0.4965034
414 | 80 | 0.22 | 5997475000000 | 2 | 0.4731177 | 414 | 85 | 0.32 | 5158450000000 | 2 | 0.4963866
415 | 80 | 0.22 | 5997475000000 | 2 | 0.4730066 | 415 | 85 | 0.32 | 5158450000000 | 2 | 0.4962701
416 | 80 | 0.22 | 5997475000000 | 2 | 0.4728957 | 416 | 85 | 0.32 | 5158450000000 | 2 | 0.4961538
417 | 80 | 0.22 | 5997475000000 | 2 | 0.4727851 | 417 | 85 | 0.32 | 5158450000000 | 2 | 0.4960377
418 | 80 | 0.22 | 5997475000000 | 2 | 0.4726746 | 418 | 85 | 0.32 | 5158450000000 | 2 | 0.4959219
419 | 80 | 0.22 | 5997475000000 | 2 | 0.4725644 | 419 | 85 | 0.32 | 5158450000000 | 2 | 0.4958062
420 | 80 | 0.22 | 5997475000000 | 2 | 0.4724544 | 420 | 85 | 0.32 | 5158450000000 | 2 | 0.4956908
421 | 80 | 0.22 | 5997475000000 | 2 | 0.4723445 | 421 | 85 | 0.32 | 5158450000000 | 2 | 0.4955756
422 | 80 | 0.22 | 5997475000000 | 2 | 0.4722349 | 422 | 85 | 0.32 | 5158450000000 | 2 | 0.4954606
423 | 80 | 0.22 | 5997475000000 | 2 | 0.4721255 | 423 | 85 | 0.32 | 5158450000000 | 2 | 0.4953459
424 | 80 | 0.22 | 5997475000000 | 2 | 0.4720163 | 424 | 85 | 0.32 | 5158450000000 | 2 | 0.4952313
425 | 80 | 0.22 | 5997475000000 | 2 | 0.4719074 | 425 | 85 | 0.32 | 5158450000000 | 2 | 0.495117
426 | 80 | 0.22 | 5997475000000 | 2 | 0.4717986 | 426 | 85 | 0.32 | 5158450000000 | 2 | 0.4950029
427 | 80 | 0.22 | 5997475000000 | 2 | 0.47169 | 427 | 85 | 0.32 | 5158450000000 | 2 | 0.494889
428 | 80 | 0.22 | 5997475000000 | 2 | 0.4715816 | 428 | 85 | 0.32 | 5158450000000 | 2 | 0.4947753
429 | 80 | 0.22 | 5997475000000 | 2 | 0.4714735 | 429 | 85 | 0.32 | 5158450000000 | 2 | 0.4946618
430 | 80 | 0.22 | 5997475000000 | 2 | 0.4713655 | 430 | 85 | 0.32 | 5158450000000 | 2 | 0.4945486
431 | 80 | 0.22 | 5997475000000 | 2 | 0.4712578 | 431 | 85 | 0.32 | 5158450000000 | 2 | 0.4944355
432 | 80 | 0.22 | 5997475000000 | 2 | 0.4711502 | 432 | 85 | 0.32 | 5158450000000 | 2 | 0.4943227
433 | 80 | 0.22 | 5997475000000 | 2 | 0.4710429 | 433 | 85 | 0.32 | 5158450000000 | 2 | 0.4942101
434 | 80 | 0.22 | 5997475000000 | 2 | 0.4709357 | 434 | 85 | 0.32 | 5158450000000 | 2 | 0.4940977
435 | 80 | 0.22 | 5997475000000 | 2 | 0.4708288 | 435 | 85 | 0.32 | 5158450000000 | 2 | 0.4939855
436 | 80 | 0.22 | 5997475000000 | 2 | 0.4707221 | 436 | 85 | 0.32 | 5158450000000 | 2 | 0.4938736
437 | 80 | 0.22 | 5997475000000 | 2 | 0.4706155 | 437 | 85 | 0.32 | 5158450000000 | 2 | 0.4937618
438 | 80 | 0.22 | 5997475000000 | 2 | 0.4705092 | 438 | 85 | 0.32 | 5158450000000 | 2 | 0.4936503
439 | 80 | 0.22 | 5997475000000 | 2 | 0.4704031 | 439 | 85 | 0.32 | 5158450000000 | 2 | 0.4935389
440 | 80 | 0.22 | 5997475000000 | 2 | 0.4702971 | 440 | 85 | 0.32 | 5158450000000 | 2 | 0.4934278
441 | 80 | 0.22 | 5997475000000 | 2 | 0.4701914 | 441 | 85 | 0.32 | 5158450000000 | 2 | 0.4933169
442 | 80 | 0.22 | 5997475000000 | 2 | 0.4700859 | 442 | 85 | 0.32 | 5158450000000 | 2 | 0.4932062
443 | 80 | 0.22 | 5997475000000 | 2 | 0.4699806 | 443 | 85 | 0.32 | 5158450000000 | 2 | 0.4930957
444 | 80 | 0.22 | 5997475000000 | 2 | 0.4698755 | 444 | 85 | 0.32 | 5158450000000 | 2 | 0.4929855
445 | 80 | 0.22 | 5997475000000 | 2 | 0.4697705 | 445 | 85 | 0.32 | 5158450000000 | 2 | 0.4928754
446 | 80 | 0.22 | 5997475000000 | 2 | 0.4696658 | 446 | 85 | 0.32 | 5158450000000 | 2 | 0.4927655
447 | 80 | 0.22 | 5997475000000 | 2 | 0.4695613 | 447 | 85 | 0.32 | 5158450000000 | 2 | 0.4926559
448 | 80 | 0.22 | 5997475000000 | 2 | 0.469457 | 448 | 85 | 0.32 | 5158450000000 | 2 | 0.4925464
449 | 80 | 0.22 | 5997475000000 | 2 | 0.4693528 | 449 | 85 | 0.32 | 5158450000000 | 2 | 0.4924372
450 | 80 | 0.22 | 5997475000000 | 2 | 0.4692489 | 450 | 85 | 0.32 | 5158450000000 | 2 | 0.4923282
451 | 80 | 0.22 | 5997475000000 | 2 | 0.4691452 | 451 | 85 | 0.32 | 5158450000000 | 2 | 0.4922194
452 | 80 | 0.22 | 5997475000000 | 2 | 0.4690416 | 452 | 85 | 0.32 | 5158450000000 | 2 | 0.4921107
453 | 80 | 0.22 | 5997475000000 | 2 | 0.4689383 | 453 | 85 | 0.32 | 5158450000000 | 2 | 0.4920023
454 | 80 | 0.22 | 5997475000000 | 2 | 0.4688351 | 454 | 85 | 0.32 | 5158450000000 | 2 | 0.4918941
455 | 80 | 0.22 | 5997475000000 | 2 | 0.4687322 | 455 | 85 | 0.32 | 5158450000000 | 2 | 0.4917861
456 | 80 | 0.22 | 5997475000000 | 2 | 0.4686294 | 456 | 85 | 0.32 | 5158450000000 | 2 | 0.4916783
457 | 80 | 0.22 | 5997475000000 | 2 | 0.4685269 | 457 | 85 | 0.32 | 5158450000000 | 2 | 0.4915708
458 | 80 | 0.22 | 5997475000000 | 2 | 0.4684245 | 458 | 85 | 0.32 | 5158450000000 | 2 | 0.4914634
459 | 80 | 0.22 | 5997475000000 | 2 | 0.4683223 | 459 | 85 | 0.32 | 5158450000000 | 2 | 0.4913562
460 | 80 | 0.22 | 5997475000000 | 2 | 0.4682204 | 460 | 85 | 0.32 | 5158450000000 | 2 | 0.4912492
461 | 80 | 0.22 | 5997475000000 | 2 | 0.4681186 | 461 | 85 | 0.32 | 5158450000000 | 2 | 0.4911424
462 | 80 | 0.22 | 5997475000000 | 2 | 0.468017 | 462 | 85 | 0.32 | 5158450000000 | 2 | 0.4910359
463 | 80 | 0.22 | 5997475000000 | 2 | 0.4679156 | 463 | 85 | 0.32 | 5158450000000 | 2 | 0.4909295
464 | 80 | 0.22 | 5997475000000 | 2 | 0.4678144 | 464 | 85 | 0.32 | 5158450000000 | 2 | 0.4908233
465 | 80 | 0.22 | 5997475000000 | 2 | 0.4677134 | 465 | 85 | 0.32 | 5158450000000 | 2 | 0.4907174
466 | 80 | 0.22 | 5997475000000 | 2 | 0.4676126 | 466 | 85 | 0.32 | 5158450000000 | 2 | 0.4906116
467 | 80 | 0.22 | 5997475000000 | 2 | 0.4675119 | 467 | 85 | 0.32 | 5158450000000 | 2 | 0.4905061
468 | 80 | 0.22 | 5997475000000 | 2 | 0.4674115 | 468 | 85 | 0.32 | 5158450000000 | 2 | 0.4904007
469 | 80 | 0.22 | 5997475000000 | 2 | 0.4673112 | 469 | 85 | 0.32 | 5158450000000 | 2 | 0.4902955
470 | 80 | 0.22 | 5997475000000 | 2 | 0.4672112 | 470 | 85 | 0.32 | 5158450000000 | 2 | 0.4901906

## 90-95
MO_384hour_(90) | [5 empty] | MO_384hour_(95)
Time | Temprature | %tanD | Resistivity | Permittivity | I_pol(t)(uA) | Time | Temprature | %tanD | Resistivity | Permittivity | I_pol(t)(uA)
1 | 90 | 0.36 | 4574240000000 | 2.04 | 0.6897483 | 1 | 95 | 0.55 | 4083255000000 | 1.98 | 0.7774804
2 | 90 | 0.36 | 4574240000000 | 2.04 | 0.6893975 | 2 | 95 | 0.55 | 4083255000000 | 1.98 | 0.7770616
3 | 90 | 0.36 | 4574240000000 | 2.04 | 0.6890477 | 3 | 95 | 0.55 | 4083255000000 | 1.98 | 0.7766436
4 | 90 | 0.36 | 4574240000000 | 2.04 | 0.6886989 | 4 | 95 | 0.55 | 4083255000000 | 1.98 | 0.7762263
5 | 90 | 0.36 | 4574240000000 | 2.04 | 0.6883511 | 5 | 95 | 0.55 | 4083255000000 | 1.98 | 0.7758097
6 | 90 | 0.36 | 4574240000000 | 2.04 | 0.6880042 | 6 | 95 | 0.55 | 4083255000000 | 1.98 | 0.7753939
7 | 90 | 0.36 | 4574240000000 | 2.04 | 0.6876583 | 7 | 95 | 0.55 | 4083255000000 | 1.98 | 0.7749789
8 | 90 | 0.36 | 4574240000000 | 2.04 | 0.6873134 | 8 | 95 | 0.55 | 4083255000000 | 1.98 | 0.7745646
9 | 90 | 0.36 | 4574240000000 | 2.04 | 0.6869695 | 9 | 95 | 0.55 | 4083255000000 | 1.98 | 0.774151
10 | 90 | 0.36 | 4574240000000 | 2.04 | 0.6866265 | 10 | 95 | 0.55 | 4083255000000 | 1.98 | 0.7737382
11 | 90 | 0.36 | 4574240000000 | 2.04 | 0.6862844 | 11 | 95 | 0.55 | 4083255000000 | 1.98 | 0.7733261
12 | 90 | 0.36 | 4574240000000 | 2.04 | 0.6859433 | 12 | 95 | 0.55 | 4083255000000 | 1.98 | 0.7729148
13 | 90 | 0.36 | 4574240000000 | 2.04 | 0.6856032 | 13 | 95 | 0.55 | 4083255000000 | 1.98 | 0.7725042
14 | 90 | 0.36 | 4574240000000 | 2.04 | 0.685264 | 14 | 95 | 0.55 | 4083255000000 | 1.98 | 0.7720943
15 | 90 | 0.36 | 4574240000000 | 2.04 | 0.6849258 | 15 | 95 | 0.55 | 4083255000000 | 1.98 | 0.7716852
16 | 90 | 0.36 | 4574240000000 | 2.04 | 0.6845885 | 16 | 95 | 0.55 | 4083255000000 | 1.98 | 0.7712768
17 | 90 | 0.36 | 4574240000000 | 2.04 | 0.6842522 | 17 | 95 | 0.55 | 4083255000000 | 1.98 | 0.7708691
18 | 90 | 0.36 | 4574240000000 | 2.04 | 0.6839168 | 18 | 95 | 0.55 | 4083255000000 | 1.98 | 0.7704622
19 | 90 | 0.36 | 4574240000000 | 2.04 | 0.6835823 | 19 | 95 | 0.55 | 4083255000000 | 1.98 | 0.770056
20 | 90 | 0.36 | 4574240000000 | 2.04 | 0.6832488 | 20 | 95 | 0.55 | 4083255000000 | 1.98 | 0.7696506
21 | 90 | 0.36 | 4574240000000 | 2.04 | 0.6829162 | 21 | 95 | 0.55 | 4083255000000 | 1.98 | 0.7692459
22 | 90 | 0.36 | 4574240000000 | 2.04 | 0.6825846 | 22 | 95 | 0.55 | 4083255000000 | 1.98 | 0.7688419
23 | 90 | 0.36 | 4574240000000 | 2.04 | 0.6822538 | 23 | 95 | 0.55 | 4083255000000 | 1.98 | 0.7684386
24 | 90 | 0.36 | 4574240000000 | 2.04 | 0.681924 | 24 | 95 | 0.55 | 4083255000000 | 1.98 | 0.768036
25 | 90 | 0.36 | 4574240000000 | 2.04 | 0.6815951 | 25 | 95 | 0.55 | 4083255000000 | 1.98 | 0.7676342
26 | 90 | 0.36 | 4574240000000 | 2.04 | 0.6812672 | 26 | 95 | 0.55 | 4083255000000 | 1.98 | 0.7672331
27 | 90 | 0.36 | 4574240000000 | 2.04 | 0.6809401 | 27 | 95 | 0.55 | 4083255000000 | 1.98 | 0.7668327
28 | 90 | 0.36 | 4574240000000 | 2.04 | 0.680614 | 28 | 95 | 0.55 | 4083255000000 | 1.98 | 0.7664331
29 | 90 | 0.36 | 4574240000000 | 2.04 | 0.6802888 | 29 | 95 | 0.55 | 4083255000000 | 1.98 | 0.7660341
30 | 90 | 0.36 | 4574240000000 | 2.04 | 0.6799645 | 30 | 95 | 0.55 | 4083255000000 | 1.98 | 0.7656359
31 | 90 | 0.36 | 4574240000000 | 2.04 | 0.679641 | 31 | 95 | 0.55 | 4083255000000 | 1.98 | 0.7652384
32 | 90 | 0.36 | 4574240000000 | 2.04 | 0.6793185 | 32 | 95 | 0.55 | 4083255000000 | 1.98 | 0.7648416
33 | 90 | 0.36 | 4574240000000 | 2.04 | 0.6789969 | 33 | 95 | 0.55 | 4083255000000 | 1.98 | 0.7644455
34 | 90 | 0.36 | 4574240000000 | 2.04 | 0.6786762 | 34 | 95 | 0.55 | 4083255000000 | 1.98 | 0.7640502
35 | 90 | 0.36 | 4574240000000 | 2.04 | 0.6783564 | 35 | 95 | 0.55 | 4083255000000 | 1.98 | 0.7636555
36 | 90 | 0.36 | 4574240000000 | 2.04 | 0.6780375 | 36 | 95 | 0.55 | 4083255000000 | 1.98 | 0.7632616
37 | 90 | 0.36 | 4574240000000 | 2.04 | 0.6777195 | 37 | 95 | 0.55 | 4083255000000 | 1.98 | 0.7628683
38 | 90 | 0.36 | 4574240000000 | 2.04 | 0.6774024 | 38 | 95 | 0.55 | 4083255000000 | 1.98 | 0.7624758
39 | 90 | 0.36 | 4574240000000 | 2.04 | 0.6770861 | 39 | 95 | 0.55 | 4083255000000 | 1.98 | 0.762084
40 | 90 | 0.36 | 4574240000000 | 2.04 | 0.6767708 | 40 | 95 | 0.55 | 4083255000000 | 1.98 | 0.7616929
41 | 90 | 0.36 | 4574240000000 | 2.04 | 0.6764563 | 41 | 95 | 0.55 | 4083255000000 | 1.98 | 0.7613024
42 | 90 | 0.36 | 4574240000000 | 2.04 | 0.6761427 | 42 | 95 | 0.55 | 4083255000000 | 1.98 | 0.7609127
43 | 90 | 0.36 | 4574240000000 | 2.04 | 0.67583 | 43 | 95 | 0.55 | 4083255000000 | 1.98 | 0.7605237
44 | 90 | 0.36 | 4574240000000 | 2.04 | 0.6755181 | 44 | 95 | 0.55 | 4083255000000 | 1.98 | 0.7601354
45 | 90 | 0.36 | 4574240000000 | 2.04 | 0.6752071 | 45 | 95 | 0.55 | 4083255000000 | 1.98 | 0.7597478
46 | 90 | 0.36 | 4574240000000 | 2.04 | 0.674897 | 46 | 95 | 0.55 | 4083255000000 | 1.98 | 0.7593609
47 | 90 | 0.36 | 4574240000000 | 2.04 | 0.6745878 | 47 | 95 | 0.55 | 4083255000000 | 1.98 | 0.7589746
48 | 90 | 0.36 | 4574240000000 | 2.04 | 0.6742794 | 48 | 95 | 0.55 | 4083255000000 | 1.98 | 0.7585891
49 | 90 | 0.36 | 4574240000000 | 2.04 | 0.6739719 | 49 | 95 | 0.55 | 4083255000000 | 1.98 | 0.7582043
50 | 90 | 0.36 | 4574240000000 | 2.04 | 0.6736653 | 50 | 95 | 0.55 | 4083255000000 | 1.98 | 0.7578201
51 | 90 | 0.36 | 4574240000000 | 2.04 | 0.6733595 | 51 | 95 | 0.55 | 4083255000000 | 1.98 | 0.7574367
52 | 90 | 0.36 | 4574240000000 | 2.04 | 0.6730545 | 52 | 95 | 0.55 | 4083255000000 | 1.98 | 0.7570539
53 | 90 | 0.36 | 4574240000000 | 2.04 | 0.6727504 | 53 | 95 | 0.55 | 4083255000000 | 1.98 | 0.7566719
54 | 90 | 0.36 | 4574240000000 | 2.04 | 0.6724472 | 54 | 95 | 0.55 | 4083255000000 | 1.98 | 0.7562905
55 | 90 | 0.36 | 4574240000000 | 2.04 | 0.6721448 | 55 | 95 | 0.55 | 4083255000000 | 1.98 | 0.7559098
56 | 90 | 0.36 | 4574240000000 | 2.04 | 0.6718433 | 56 | 95 | 0.55 | 4083255000000 | 1.98 | 0.7555298
57 | 90 | 0.36 | 4574240000000 | 2.04 | 0.6715426 | 57 | 95 | 0.55 | 4083255000000 | 1.98 | 0.7551504
58 | 90 | 0.36 | 4574240000000 | 2.04 | 0.6712427 | 58 | 95 | 0.55 | 4083255000000 | 1.98 | 0.7547718
59 | 90 | 0.36 | 4574240000000 | 2.04 | 0.6709437 | 59 | 95 | 0.55 | 4083255000000 | 1.98 | 0.7543938
60 | 90 | 0.36 | 4574240000000 | 2.04 | 0.6706455 | 60 | 95 | 0.55 | 4083255000000 | 1.98 | 0.7540165
61 | 90 | 0.36 | 4574240000000 | 2.04 | 0.6703482 | 61 | 95 | 0.55 | 4083255000000 | 1.98 | 0.7536399
62 | 90 | 0.36 | 4574240000000 | 2.04 | 0.6700516 | 62 | 95 | 0.55 | 4083255000000 | 1.98 | 0.753264
63 | 90 | 0.36 | 4574240000000 | 2.04 | 0.669756 | 63 | 95 | 0.55 | 4083255000000 | 1.98 | 0.7528887
64 | 90 | 0.36 | 4574240000000 | 2.04 | 0.6694611 | 64 | 95 | 0.55 | 4083255000000 | 1.98 | 0.7525141
65 | 90 | 0.36 | 4574240000000 | 2.04 | 0.669167 | 65 | 95 | 0.55 | 4083255000000 | 1.98 | 0.7521402
66 | 90 | 0.36 | 4574240000000 | 2.04 | 0.6688738 | 66 | 95 | 0.55 | 4083255000000 | 1.98 | 0.751767
67 | 90 | 0.36 | 4574240000000 | 2.04 | 0.6685814 | 67 | 95 | 0.55 | 4083255000000 | 1.98 | 0.7513944
68 | 90 | 0.36 | 4574240000000 | 2.04 | 0.6682899 | 68 | 95 | 0.55 | 4083255000000 | 1.98 | 0.7510225
69 | 90 | 0.36 | 4574240000000 | 2.04 | 0.6679991 | 69 | 95 | 0.55 | 4083255000000 | 1.98 | 0.7506513
70 | 90 | 0.36 | 4574240000000 | 2.04 | 0.6677091 | 70 | 95 | 0.55 | 4083255000000 | 1.98 | 0.7502807
71 | 90 | 0.36 | 4574240000000 | 2.04 | 0.66742 | 71 | 95 | 0.55 | 4083255000000 | 1.98 | 0.7499109
72 | 90 | 0.36 | 4574240000000 | 2.04 | 0.6671317 | 72 | 95 | 0.55 | 4083255000000 | 1.98 | 0.7495416
73 | 90 | 0.36 | 4574240000000 | 2.04 | 0.6668441 | 73 | 95 | 0.55 | 4083255000000 | 1.98 | 0.7491731
74 | 90 | 0.36 | 4574240000000 | 2.04 | 0.6665574 | 74 | 95 | 0.55 | 4083255000000 | 1.98 | 0.7488052
75 | 90 | 0.36 | 4574240000000 | 2.04 | 0.6662715 | 75 | 95 | 0.55 | 4083255000000 | 1.98 | 0.7484379
76 | 90 | 0.36 | 4574240000000 | 2.04 | 0.6659864 | 76 | 95 | 0.55 | 4083255000000 | 1.98 | 0.7480713
77 | 90 | 0.36 | 4574240000000 | 2.04 | 0.6657021 | 77 | 95 | 0.55 | 4083255000000 | 1.98 | 0.7477054
78 | 90 | 0.36 | 4574240000000 | 2.04 | 0.6654185 | 78 | 95 | 0.55 | 4083255000000 | 1.98 | 0.7473402
79 | 90 | 0.36 | 4574240000000 | 2.04 | 0.6651358 | 79 | 95 | 0.55 | 4083255000000 | 1.98 | 0.7469756
80 | 90 | 0.36 | 4574240000000 | 2.04 | 0.6648538 | 80 | 95 | 0.55 | 4083255000000 | 1.98 | 0.7466116
81 | 90 | 0.36 | 4574240000000 | 2.04 | 0.6645727 | 81 | 95 | 0.55 | 4083255000000 | 1.98 | 0.7462483
82 | 90 | 0.36 | 4574240000000 | 2.04 | 0.6642923 | 82 | 95 | 0.55 | 4083255000000 | 1.98 | 0.7458857
83 | 90 | 0.36 | 4574240000000 | 2.04 | 0.6640127 | 83 | 95 | 0.55 | 4083255000000 | 1.98 | 0.7455237
84 | 90 | 0.36 | 4574240000000 | 2.04 | 0.6637339 | 84 | 95 | 0.55 | 4083255000000 | 1.98 | 0.7451624
85 | 90 | 0.36 | 4574240000000 | 2.04 | 0.6634559 | 85 | 95 | 0.55 | 4083255000000 | 1.98 | 0.7448017
86 | 90 | 0.36 | 4574240000000 | 2.04 | 0.6631787 | 86 | 95 | 0.55 | 4083255000000 | 1.98 | 0.7444416
87 | 90 | 0.36 | 4574240000000 | 2.04 | 0.6629022 | 87 | 95 | 0.55 | 4083255000000 | 1.98 | 0.7440822
88 | 90 | 0.36 | 4574240000000 | 2.04 | 0.6626265 | 88 | 95 | 0.55 | 4083255000000 | 1.98 | 0.7437235
89 | 90 | 0.36 | 4574240000000 | 2.04 | 0.6623515 | 89 | 95 | 0.55 | 4083255000000 | 1.98 | 0.7433654
90 | 90 | 0.36 | 4574240000000 | 2.04 | 0.6620774 | 90 | 95 | 0.55 | 4083255000000 | 1.98 | 0.7430079
91 | 90 | 0.36 | 4574240000000 | 2.04 | 0.661804 | 91 | 95 | 0.55 | 4083255000000 | 1.98 | 0.7426511
92 | 90 | 0.36 | 4574240000000 | 2.04 | 0.6615314 | 92 | 95 | 0.55 | 4083255000000 | 1.98 | 0.7422949
93 | 90 | 0.36 | 4574240000000 | 2.04 | 0.6612595 | 93 | 95 | 0.55 | 4083255000000 | 1.98 | 0.7419394
94 | 90 | 0.36 | 4574240000000 | 2.04 | 0.6609884 | 94 | 95 | 0.55 | 4083255000000 | 1.98 | 0.7415845
95 | 90 | 0.36 | 4574240000000 | 2.04 | 0.660718 | 95 | 95 | 0.55 | 4083255000000 | 1.98 | 0.7412303
96 | 90 | 0.36 | 4574240000000 | 2.04 | 0.6604484 | 96 | 95 | 0.55 | 4083255000000 | 1.98 | 0.7408767
97 | 90 | 0.36 | 4574240000000 | 2.04 | 0.6601796 | 97 | 95 | 0.55 | 4083255000000 | 1.98 | 0.7405237
98 | 90 | 0.36 | 4574240000000 | 2.04 | 0.6599115 | 98 | 95 | 0.55 | 4083255000000 | 1.98 | 0.7401713
99 | 90 | 0.36 | 4574240000000 | 2.04 | 0.6596442 | 99 | 95 | 0.55 | 4083255000000 | 1.98 | 0.7398196
100 | 90 | 0.36 | 4574240000000 | 2.04 | 0.6593776 | 100 | 95 | 0.55 | 4083255000000 | 1.98 | 0.7394685
101 | 90 | 0.36 | 4574240000000 | 2.04 | 0.6591117 | 101 | 95 | 0.55 | 4083255000000 | 1.98 | 0.7391181
102 | 90 | 0.36 | 4574240000000 | 2.04 | 0.6588466 | 102 | 95 | 0.55 | 4083255000000 | 1.98 | 0.7387683
103 | 90 | 0.36 | 4574240000000 | 2.04 | 0.6585823 | 103 | 95 | 0.55 | 4083255000000 | 1.98 | 0.7384191
104 | 90 | 0.36 | 4574240000000 | 2.04 | 0.6583187 | 104 | 95 | 0.55 | 4083255000000 | 1.98 | 0.7380705
105 | 90 | 0.36 | 4574240000000 | 2.04 | 0.6580558 | 105 | 95 | 0.55 | 4083255000000 | 1.98 | 0.7377226
106 | 90 | 0.36 | 4574240000000 | 2.04 | 0.6577936 | 106 | 95 | 0.55 | 4083255000000 | 1.98 | 0.7373753
107 | 90 | 0.36 | 4574240000000 | 2.04 | 0.6575322 | 107 | 95 | 0.55 | 4083255000000 | 1.98 | 0.7370286
108 | 90 | 0.36 | 4574240000000 | 2.04 | 0.6572715 | 108 | 95 | 0.55 | 4083255000000 | 1.98 | 0.7366825
109 | 90 | 0.36 | 4574240000000 | 2.04 | 0.6570116 | 109 | 95 | 0.55 | 4083255000000 | 1.98 | 0.7363371
110 | 90 | 0.36 | 4574240000000 | 2.04 | 0.6567523 | 110 | 95 | 0.55 | 4083255000000 | 1.98 | 0.7359923
111 | 90 | 0.36 | 4574240000000 | 2.04 | 0.6564938 | 111 | 95 | 0.55 | 4083255000000 | 1.98 | 0.7356481
112 | 90 | 0.36 | 4574240000000 | 2.04 | 0.6562361 | 112 | 95 | 0.55 | 4083255000000 | 1.98 | 0.7353045
113 | 90 | 0.36 | 4574240000000 | 2.04 | 0.655979 | 113 | 95 | 0.55 | 4083255000000 | 1.98 | 0.7349616
114 | 90 | 0.36 | 4574240000000 | 2.04 | 0.6557227 | 114 | 95 | 0.55 | 4083255000000 | 1.98 | 0.7346192
115 | 90 | 0.36 | 4574240000000 | 2.04 | 0.655467 | 115 | 95 | 0.55 | 4083255000000 | 1.98 | 0.7342775
116 | 90 | 0.36 | 4574240000000 | 2.04 | 0.6552121 | 116 | 95 | 0.55 | 4083255000000 | 1.98 | 0.7339364
117 | 90 | 0.36 | 4574240000000 | 2.04 | 0.6549579 | 117 | 95 | 0.55 | 4083255000000 | 1.98 | 0.7335959
118 | 90 | 0.36 | 4574240000000 | 2.04 | 0.6547044 | 118 | 95 | 0.55 | 4083255000000 | 1.98 | 0.733256
119 | 90 | 0.36 | 4574240000000 | 2.04 | 0.6544517 | 119 | 95 | 0.55 | 4083255000000 | 1.98 | 0.7329167
120 | 90 | 0.36 | 4574240000000 | 2.04 | 0.6541996 | 120 | 95 | 0.55 | 4083255000000 | 1.98 | 0.732578
121 | 90 | 0.36 | 4574240000000 | 2.04 | 0.6539482 | 121 | 95 | 0.55 | 4083255000000 | 1.98 | 0.73224
122 | 90 | 0.36 | 4574240000000 | 2.04 | 0.6536976 | 122 | 95 | 0.55 | 4083255000000 | 1.98 | 0.7319025
123 | 90 | 0.36 | 4574240000000 | 2.04 | 0.6534476 | 123 | 95 | 0.55 | 4083255000000 | 1.98 | 0.7315657
124 | 90 | 0.36 | 4574240000000 | 2.04 | 0.6531983 | 124 | 95 | 0.55 | 4083255000000 | 1.98 | 0.7312295
125 | 90 | 0.36 | 4574240000000 | 2.04 | 0.6529498 | 125 | 95 | 0.55 | 4083255000000 | 1.98 | 0.7308938
126 | 90 | 0.36 | 4574240000000 | 2.04 | 0.6527019 | 126 | 95 | 0.55 | 4083255000000 | 1.98 | 0.7305588
127 | 90 | 0.36 | 4574240000000 | 2.04 | 0.6524547 | 127 | 95 | 0.55 | 4083255000000 | 1.98 | 0.7302244
128 | 90 | 0.36 | 4574240000000 | 2.04 | 0.6522082 | 128 | 95 | 0.55 | 4083255000000 | 1.98 | 0.7298906
129 | 90 | 0.36 | 4574240000000 | 2.04 | 0.6519624 | 129 | 95 | 0.55 | 4083255000000 | 1.98 | 0.7295573
130 | 90 | 0.36 | 4574240000000 | 2.04 | 0.6517173 | 130 | 95 | 0.55 | 4083255000000 | 1.98 | 0.7292247
131 | 90 | 0.36 | 4574240000000 | 2.04 | 0.6514729 | 131 | 95 | 0.55 | 4083255000000 | 1.98 | 0.7288927
132 | 90 | 0.36 | 4574240000000 | 2.04 | 0.6512291 | 132 | 95 | 0.55 | 4083255000000 | 1.98 | 0.7285613
133 | 90 | 0.36 | 4574240000000 | 2.04 | 0.6509861 | 133 | 95 | 0.55 | 4083255000000 | 1.98 | 0.7282304
134 | 90 | 0.36 | 4574240000000 | 2.04 | 0.6507437 | 134 | 95 | 0.55 | 4083255000000 | 1.98 | 0.7279002
135 | 90 | 0.36 | 4574240000000 | 2.04 | 0.650502 | 135 | 95 | 0.55 | 4083255000000 | 1.98 | 0.7275705
136 | 90 | 0.36 | 4574240000000 | 2.04 | 0.650261 | 136 | 95 | 0.55 | 4083255000000 | 1.98 | 0.7272415
137 | 90 | 0.36 | 4574240000000 | 2.04 | 0.6500206 | 137 | 95 | 0.55 | 4083255000000 | 1.98 | 0.726913
138 | 90 | 0.36 | 4574240000000 | 2.04 | 0.6497809 | 138 | 95 | 0.55 | 4083255000000 | 1.98 | 0.7265852
139 | 90 | 0.36 | 4574240000000 | 2.04 | 0.6495419 | 139 | 95 | 0.55 | 4083255000000 | 1.98 | 0.7262579
140 | 90 | 0.36 | 4574240000000 | 2.04 | 0.6493036 | 140 | 95 | 0.55 | 4083255000000 | 1.98 | 0.7259312
141 | 90 | 0.36 | 4574240000000 | 2.04 | 0.6490659 | 141 | 95 | 0.55 | 4083255000000 | 1.98 | 0.7256051
142 | 90 | 0.36 | 4574240000000 | 2.04 | 0.6488289 | 142 | 95 | 0.55 | 4083255000000 | 1.98 | 0.7252796
143 | 90 | 0.36 | 4574240000000 | 2.04 | 0.6485925 | 143 | 95 | 0.55 | 4083255000000 | 1.98 | 0.7249546
144 | 90 | 0.36 | 4574240000000 | 2.04 | 0.6483568 | 144 | 95 | 0.55 | 4083255000000 | 1.98 | 0.7246303
145 | 90 | 0.36 | 4574240000000 | 2.04 | 0.6481218 | 145 | 95 | 0.55 | 4083255000000 | 1.98 | 0.7243065
146 | 90 | 0.36 | 4574240000000 | 2.04 | 0.6478874 | 146 | 95 | 0.55 | 4083255000000 | 1.98 | 0.7239834
147 | 90 | 0.36 | 4574240000000 | 2.04 | 0.6476537 | 147 | 95 | 0.55 | 4083255000000 | 1.98 | 0.7236608
148 | 90 | 0.36 | 4574240000000 | 2.04 | 0.6474207 | 148 | 95 | 0.55 | 4083255000000 | 1.98 | 0.7233387
149 | 90 | 0.36 | 4574240000000 | 2.04 | 0.6471883 | 149 | 95 | 0.55 | 4083255000000 | 1.98 | 0.7230173
150 | 90 | 0.36 | 4574240000000 | 2.04 | 0.6469565 | 150 | 95 | 0.55 | 4083255000000 | 1.98 | 0.7226964
151 | 90 | 0.36 | 4574240000000 | 2.04 | 0.6467254 | 151 | 95 | 0.55 | 4083255000000 | 1.98 | 0.7223762
152 | 90 | 0.36 | 4574240000000 | 2.04 | 0.6464949 | 152 | 95 | 0.55 | 4083255000000 | 1.98 | 0.7220564
153 | 90 | 0.36 | 4574240000000 | 2.04 | 0.6462651 | 153 | 95 | 0.55 | 4083255000000 | 1.98 | 0.7217373
154 | 90 | 0.36 | 4574240000000 | 2.04 | 0.6460359 | 154 | 95 | 0.55 | 4083255000000 | 1.98 | 0.7214187
155 | 90 | 0.36 | 4574240000000 | 2.04 | 0.6458074 | 155 | 95 | 0.55 | 4083255000000 | 1.98 | 0.7211008
156 | 90 | 0.36 | 4574240000000 | 2.04 | 0.6455795 | 156 | 95 | 0.55 | 4083255000000 | 1.98 | 0.7207833
157 | 90 | 0.36 | 4574240000000 | 2.04 | 0.6453522 | 157 | 95 | 0.55 | 4083255000000 | 1.98 | 0.7204665
158 | 90 | 0.36 | 4574240000000 | 2.04 | 0.6451256 | 158 | 95 | 0.55 | 4083255000000 | 1.98 | 0.7201502
159 | 90 | 0.36 | 4574240000000 | 2.04 | 0.6448996 | 159 | 95 | 0.55 | 4083255000000 | 1.98 | 0.7198345
160 | 90 | 0.36 | 4574240000000 | 2.04 | 0.6446742 | 160 | 95 | 0.55 | 4083255000000 | 1.98 | 0.7195194
161 | 90 | 0.36 | 4574240000000 | 2.04 | 0.6444495 | 161 | 95 | 0.55 | 4083255000000 | 1.98 | 0.7192048
162 | 90 | 0.36 | 4574240000000 | 2.04 | 0.6442254 | 162 | 95 | 0.55 | 4083255000000 | 1.98 | 0.7188908
163 | 90 | 0.36 | 4574240000000 | 2.04 | 0.6440019 | 163 | 95 | 0.55 | 4083255000000 | 1.98 | 0.7185774
164 | 90 | 0.36 | 4574240000000 | 2.04 | 0.643779 | 164 | 95 | 0.55 | 4083255000000 | 1.98 | 0.7182645
165 | 90 | 0.36 | 4574240000000 | 2.04 | 0.6435568 | 165 | 95 | 0.55 | 4083255000000 | 1.98 | 0.7179522
166 | 90 | 0.36 | 4574240000000 | 2.04 | 0.6433352 | 166 | 95 | 0.55 | 4083255000000 | 1.98 | 0.7176404
167 | 90 | 0.36 | 4574240000000 | 2.04 | 0.6431142 | 167 | 95 | 0.55 | 4083255000000 | 1.98 | 0.7173292
168 | 90 | 0.36 | 4574240000000 | 2.04 | 0.6428938 | 168 | 95 | 0.55 | 4083255000000 | 1.98 | 0.7170186
169 | 90 | 0.36 | 4574240000000 | 2.04 | 0.6426741 | 169 | 95 | 0.55 | 4083255000000 | 1.98 | 0.7167085
170 | 90 | 0.36 | 4574240000000 | 2.04 | 0.6424549 | 170 | 95 | 0.55 | 4083255000000 | 1.98 | 0.716399
171 | 90 | 0.36 | 4574240000000 | 2.04 | 0.6422364 | 171 | 95 | 0.55 | 4083255000000 | 1.98 | 0.71609
172 | 90 | 0.36 | 4574240000000 | 2.04 | 0.6420185 | 172 | 95 | 0.55 | 4083255000000 | 1.98 | 0.7157816
173 | 90 | 0.36 | 4574240000000 | 2.04 | 0.6418012 | 173 | 95 | 0.55 | 4083255000000 | 1.98 | 0.7154738
174 | 90 | 0.36 | 4574240000000 | 2.04 | 0.6415845 | 174 | 95 | 0.55 | 4083255000000 | 1.98 | 0.7151665
175 | 90 | 0.36 | 4574240000000 | 2.04 | 0.6413684 | 175 | 95 | 0.55 | 4083255000000 | 1.98 | 0.7148597
176 | 90 | 0.36 | 4574240000000 | 2.04 | 0.6411529 | 176 | 95 | 0.55 | 4083255000000 | 1.98 | 0.7145536
177 | 90 | 0.36 | 4574240000000 | 2.04 | 0.640938 | 177 | 95 | 0.55 | 4083255000000 | 1.98 | 0.7142479
178 | 90 | 0.36 | 4574240000000 | 2.04 | 0.6407237 | 178 | 95 | 0.55 | 4083255000000 | 1.98 | 0.7139428
179 | 90 | 0.36 | 4574240000000 | 2.04 | 0.6405101 | 179 | 95 | 0.55 | 4083255000000 | 1.98 | 0.7136383
180 | 90 | 0.36 | 4574240000000 | 2.04 | 0.640297 | 180 | 95 | 0.55 | 4083255000000 | 1.98 | 0.7133343
181 | 90 | 0.36 | 4574240000000 | 2.04 | 0.6400845 | 181 | 95 | 0.55 | 4083255000000 | 1.98 | 0.7130308
182 | 90 | 0.36 | 4574240000000 | 2.04 | 0.6398726 | 182 | 95 | 0.55 | 4083255000000 | 1.98 | 0.7127279
183 | 90 | 0.36 | 4574240000000 | 2.04 | 0.6396613 | 183 | 95 | 0.55 | 4083255000000 | 1.98 | 0.7124256
184 | 90 | 0.36 | 4574240000000 | 2.04 | 0.6394505 | 184 | 95 | 0.55 | 4083255000000 | 1.98 | 0.7121238
185 | 90 | 0.36 | 4574240000000 | 2.04 | 0.6392404 | 185 | 95 | 0.55 | 4083255000000 | 1.98 | 0.7118225
186 | 90 | 0.36 | 4574240000000 | 2.04 | 0.6390309 | 186 | 95 | 0.55 | 4083255000000 | 1.98 | 0.7115218
187 | 90 | 0.36 | 4574240000000 | 2.04 | 0.6388219 | 187 | 95 | 0.55 | 4083255000000 | 1.98 | 0.7112216
188 | 90 | 0.36 | 4574240000000 | 2.04 | 0.6386136 | 188 | 95 | 0.55 | 4083255000000 | 1.98 | 0.7109219
189 | 90 | 0.36 | 4574240000000 | 2.04 | 0.6384058 | 189 | 95 | 0.55 | 4083255000000 | 1.98 | 0.7106228
190 | 90 | 0.36 | 4574240000000 | 2.04 | 0.6381986 | 190 | 95 | 0.55 | 4083255000000 | 1.98 | 0.7103242
191 | 90 | 0.36 | 4574240000000 | 2.04 | 0.6379919 | 191 | 95 | 0.55 | 4083255000000 | 1.98 | 0.7100262
192 | 90 | 0.36 | 4574240000000 | 2.04 | 0.6377859 | 192 | 95 | 0.55 | 4083255000000 | 1.98 | 0.7097287
193 | 90 | 0.36 | 4574240000000 | 2.04 | 0.6375804 | 193 | 95 | 0.55 | 4083255000000 | 1.98 | 0.7094317
194 | 90 | 0.36 | 4574240000000 | 2.04 | 0.6373755 | 194 | 95 | 0.55 | 4083255000000 | 1.98 | 0.7091353
195 | 90 | 0.36 | 4574240000000 | 2.04 | 0.6371712 | 195 | 95 | 0.55 | 4083255000000 | 1.98 | 0.7088394
196 | 90 | 0.36 | 4574240000000 | 2.04 | 0.6369674 | 196 | 95 | 0.55 | 4083255000000 | 1.98 | 0.708544
197 | 90 | 0.36 | 4574240000000 | 2.04 | 0.6367643 | 197 | 95 | 0.55 | 4083255000000 | 1.98 | 0.7082492
198 | 90 | 0.36 | 4574240000000 | 2.04 | 0.6365616 | 198 | 95 | 0.55 | 4083255000000 | 1.98 | 0.7079549
199 | 90 | 0.36 | 4574240000000 | 2.04 | 0.6363596 | 199 | 95 | 0.55 | 4083255000000 | 1.98 | 0.7076611
200 | 90 | 0.36 | 4574240000000 | 2.04 | 0.6361581 | 200 | 95 | 0.55 | 4083255000000 | 1.98 | 0.7073679
201 | 90 | 0.36 | 4574240000000 | 2.04 | 0.6359572 | 201 | 95 | 0.55 | 4083255000000 | 1.98 | 0.7070752
202 | 90 | 0.36 | 4574240000000 | 2.04 | 0.6357568 | 202 | 95 | 0.55 | 4083255000000 | 1.98 | 0.706783
203 | 90 | 0.36 | 4574240000000 | 2.04 | 0.635557 | 203 | 95 | 0.55 | 4083255000000 | 1.98 | 0.7064913
204 | 90 | 0.36 | 4574240000000 | 2.04 | 0.6353578 | 204 | 95 | 0.55 | 4083255000000 | 1.98 | 0.7062002
205 | 90 | 0.36 | 4574240000000 | 2.04 | 0.6351591 | 205 | 95 | 0.55 | 4083255000000 | 1.98 | 0.7059095
206 | 90 | 0.36 | 4574240000000 | 2.04 | 0.634961 | 206 | 95 | 0.55 | 4083255000000 | 1.98 | 0.7056195
207 | 90 | 0.36 | 4574240000000 | 2.04 | 0.6347634 | 207 | 95 | 0.55 | 4083255000000 | 1.98 | 0.7053299
208 | 90 | 0.36 | 4574240000000 | 2.04 | 0.6345664 | 208 | 95 | 0.55 | 4083255000000 | 1.98 | 0.7050408
209 | 90 | 0.36 | 4574240000000 | 2.04 | 0.6343699 | 209 | 95 | 0.55 | 4083255000000 | 1.98 | 0.7047523
210 | 90 | 0.36 | 4574240000000 | 2.04 | 0.634174 | 210 | 95 | 0.55 | 4083255000000 | 1.98 | 0.7044643
211 | 90 | 0.36 | 4574240000000 | 2.04 | 0.6339786 | 211 | 95 | 0.55 | 4083255000000 | 1.98 | 0.7041768
212 | 90 | 0.36 | 4574240000000 | 2.04 | 0.6337838 | 212 | 95 | 0.55 | 4083255000000 | 1.98 | 0.7038898
213 | 90 | 0.36 | 4574240000000 | 2.04 | 0.6335895 | 213 | 95 | 0.55 | 4083255000000 | 1.98 | 0.7036033
214 | 90 | 0.36 | 4574240000000 | 2.04 | 0.6333958 | 214 | 95 | 0.55 | 4083255000000 | 1.98 | 0.7033174
215 | 90 | 0.36 | 4574240000000 | 2.04 | 0.6332026 | 215 | 95 | 0.55 | 4083255000000 | 1.98 | 0.703032
216 | 90 | 0.36 | 4574240000000 | 2.04 | 0.6330099 | 216 | 95 | 0.55 | 4083255000000 | 1.98 | 0.702747
217 | 90 | 0.36 | 4574240000000 | 2.04 | 0.6328178 | 217 | 95 | 0.55 | 4083255000000 | 1.98 | 0.7024626
218 | 90 | 0.36 | 4574240000000 | 2.04 | 0.6326262 | 218 | 95 | 0.55 | 4083255000000 | 1.98 | 0.7021787
219 | 90 | 0.36 | 4574240000000 | 2.04 | 0.6324352 | 219 | 95 | 0.55 | 4083255000000 | 1.98 | 0.7018953
220 | 90 | 0.36 | 4574240000000 | 2.04 | 0.6322446 | 220 | 95 | 0.55 | 4083255000000 | 1.98 | 0.7016125
221 | 90 | 0.36 | 4574240000000 | 2.04 | 0.6320547 | 221 | 95 | 0.55 | 4083255000000 | 1.98 | 0.7013301
222 | 90 | 0.36 | 4574240000000 | 2.04 | 0.6318652 | 222 | 95 | 0.55 | 4083255000000 | 1.98 | 0.7010482
223 | 90 | 0.36 | 4574240000000 | 2.04 | 0.6316763 | 223 | 95 | 0.55 | 4083255000000 | 1.98 | 0.7007669
224 | 90 | 0.36 | 4574240000000 | 2.04 | 0.6314879 | 224 | 95 | 0.55 | 4083255000000 | 1.98 | 0.700486
225 | 90 | 0.36 | 4574240000000 | 2.04 | 0.6313 | 225 | 95 | 0.55 | 4083255000000 | 1.98 | 0.7002057
226 | 90 | 0.36 | 4574240000000 | 2.04 | 0.6311127 | 226 | 95 | 0.55 | 4083255000000 | 1.98 | 0.6999259
227 | 90 | 0.36 | 4574240000000 | 2.04 | 0.6309259 | 227 | 95 | 0.55 | 4083255000000 | 1.98 | 0.6996465
228 | 90 | 0.36 | 4574240000000 | 2.04 | 0.6307396 | 228 | 95 | 0.55 | 4083255000000 | 1.98 | 0.6993677
229 | 90 | 0.36 | 4574240000000 | 2.04 | 0.6305538 | 229 | 95 | 0.55 | 4083255000000 | 1.98 | 0.6990894
230 | 90 | 0.36 | 4574240000000 | 2.04 | 0.6303686 | 230 | 95 | 0.55 | 4083255000000 | 1.98 | 0.6988115
231 | 90 | 0.36 | 4574240000000 | 2.04 | 0.6301839 | 231 | 95 | 0.55 | 4083255000000 | 1.98 | 0.6985342
232 | 90 | 0.36 | 4574240000000 | 2.04 | 0.6299996 | 232 | 95 | 0.55 | 4083255000000 | 1.98 | 0.6982574
233 | 90 | 0.36 | 4574240000000 | 2.04 | 0.6298159 | 233 | 95 | 0.55 | 4083255000000 | 1.98 | 0.697981
234 | 90 | 0.36 | 4574240000000 | 2.04 | 0.6296327 | 234 | 95 | 0.55 | 4083255000000 | 1.98 | 0.6977052
235 | 90 | 0.36 | 4574240000000 | 2.04 | 0.6294501 | 235 | 95 | 0.55 | 4083255000000 | 1.98 | 0.6974298
236 | 90 | 0.36 | 4574240000000 | 2.04 | 0.6292679 | 236 | 95 | 0.55 | 4083255000000 | 1.98 | 0.697155
237 | 90 | 0.36 | 4574240000000 | 2.04 | 0.6290862 | 237 | 95 | 0.55 | 4083255000000 | 1.98 | 0.6968806
238 | 90 | 0.36 | 4574240000000 | 2.04 | 0.6289051 | 238 | 95 | 0.55 | 4083255000000 | 1.98 | 0.6966068
239 | 90 | 0.36 | 4574240000000 | 2.04 | 0.6287245 | 239 | 95 | 0.55 | 4083255000000 | 1.98 | 0.6963334
240 | 90 | 0.36 | 4574240000000 | 2.04 | 0.6285443 | 240 | 95 | 0.55 | 4083255000000 | 1.98 | 0.6960605
241 | 90 | 0.36 | 4574240000000 | 2.04 | 0.6283647 | 241 | 95 | 0.55 | 4083255000000 | 1.98 | 0.6957882
242 | 90 | 0.36 | 4574240000000 | 2.04 | 0.6281856 | 242 | 95 | 0.55 | 4083255000000 | 1.98 | 0.6955163
243 | 90 | 0.36 | 4574240000000 | 2.04 | 0.6280069 | 243 | 95 | 0.55 | 4083255000000 | 1.98 | 0.6952449
244 | 90 | 0.36 | 4574240000000 | 2.04 | 0.6278288 | 244 | 95 | 0.55 | 4083255000000 | 1.98 | 0.6949739
245 | 90 | 0.36 | 4574240000000 | 2.04 | 0.6276512 | 245 | 95 | 0.55 | 4083255000000 | 1.98 | 0.6947035
246 | 90 | 0.36 | 4574240000000 | 2.04 | 0.627474 | 246 | 95 | 0.55 | 4083255000000 | 1.98 | 0.6944336
247 | 90 | 0.36 | 4574240000000 | 2.04 | 0.6272974 | 247 | 95 | 0.55 | 4083255000000 | 1.98 | 0.6941641
248 | 90 | 0.36 | 4574240000000 | 2.04 | 0.6271212 | 248 | 95 | 0.55 | 4083255000000 | 1.98 | 0.6938951
249 | 90 | 0.36 | 4574240000000 | 2.04 | 0.6269456 | 249 | 95 | 0.55 | 4083255000000 | 1.98 | 0.6936267
250 | 90 | 0.36 | 4574240000000 | 2.04 | 0.6267704 | 250 | 95 | 0.55 | 4083255000000 | 1.98 | 0.6933586
251 | 90 | 0.36 | 4574240000000 | 2.04 | 0.6265958 | 251 | 95 | 0.55 | 4083255000000 | 1.98 | 0.6930911
252 | 90 | 0.36 | 4574240000000 | 2.04 | 0.6264216 | 252 | 95 | 0.55 | 4083255000000 | 1.98 | 0.6928241
253 | 90 | 0.36 | 4574240000000 | 2.04 | 0.6262479 | 253 | 95 | 0.55 | 4083255000000 | 1.98 | 0.6925575
254 | 90 | 0.36 | 4574240000000 | 2.04 | 0.6260747 | 254 | 95 | 0.55 | 4083255000000 | 1.98 | 0.6922914
255 | 90 | 0.36 | 4574240000000 | 2.04 | 0.6259019 | 255 | 95 | 0.55 | 4083255000000 | 1.98 | 0.6920258
256 | 90 | 0.36 | 4574240000000 | 2.04 | 0.6257297 | 256 | 95 | 0.55 | 4083255000000 | 1.98 | 0.6917607
257 | 90 | 0.36 | 4574240000000 | 2.04 | 0.6255579 | 257 | 95 | 0.55 | 4083255000000 | 1.98 | 0.691496
258 | 90 | 0.36 | 4574240000000 | 2.04 | 0.6253866 | 258 | 95 | 0.55 | 4083255000000 | 1.98 | 0.6912319
259 | 90 | 0.36 | 4574240000000 | 2.04 | 0.6252158 | 259 | 95 | 0.55 | 4083255000000 | 1.98 | 0.6909682
260 | 90 | 0.36 | 4574240000000 | 2.04 | 0.6250455 | 260 | 95 | 0.55 | 4083255000000 | 1.98 | 0.6907049
261 | 90 | 0.36 | 4574240000000 | 2.04 | 0.6248757 | 261 | 95 | 0.55 | 4083255000000 | 1.98 | 0.6904422
262 | 90 | 0.36 | 4574240000000 | 2.04 | 0.6247063 | 262 | 95 | 0.55 | 4083255000000 | 1.98 | 0.6901799
263 | 90 | 0.36 | 4574240000000 | 2.04 | 0.6245374 | 263 | 95 | 0.55 | 4083255000000 | 1.98 | 0.6899181
264 | 90 | 0.36 | 4574240000000 | 2.04 | 0.624369 | 264 | 95 | 0.55 | 4083255000000 | 1.98 | 0.6896568
265 | 90 | 0.36 | 4574240000000 | 2.04 | 0.624201 | 265 | 95 | 0.55 | 4083255000000 | 1.98 | 0.6893959
266 | 90 | 0.36 | 4574240000000 | 2.04 | 0.6240335 | 266 | 95 | 0.55 | 4083255000000 | 1.98 | 0.6891355
267 | 90 | 0.36 | 4574240000000 | 2.04 | 0.6238665 | 267 | 95 | 0.55 | 4083255000000 | 1.98 | 0.6888756
268 | 90 | 0.36 | 4574240000000 | 2.04 | 0.6236999 | 268 | 95 | 0.55 | 4083255000000 | 1.98 | 0.6886161
269 | 90 | 0.36 | 4574240000000 | 2.04 | 0.6235339 | 269 | 95 | 0.55 | 4083255000000 | 1.98 | 0.6883571
270 | 90 | 0.36 | 4574240000000 | 2.04 | 0.6233682 | 270 | 95 | 0.55 | 4083255000000 | 1.98 | 0.6880986
271 | 90 | 0.36 | 4574240000000 | 2.04 | 0.6232031 | 271 | 95 | 0.55 | 4083255000000 | 1.98 | 0.6878405
272 | 90 | 0.36 | 4574240000000 | 2.04 | 0.6230384 | 272 | 95 | 0.55 | 4083255000000 | 1.98 | 0.6875829
273 | 90 | 0.36 | 4574240000000 | 2.04 | 0.6228741 | 273 | 95 | 0.55 | 4083255000000 | 1.98 | 0.6873258
274 | 90 | 0.36 | 4574240000000 | 2.04 | 0.6227104 | 274 | 95 | 0.55 | 4083255000000 | 1.98 | 0.6870691
275 | 90 | 0.36 | 4574240000000 | 2.04 | 0.622547 | 275 | 95 | 0.55 | 4083255000000 | 1.98 | 0.6868129
276 | 90 | 0.36 | 4574240000000 | 2.04 | 0.6223842 | 276 | 95 | 0.55 | 4083255000000 | 1.98 | 0.6865571
277 | 90 | 0.36 | 4574240000000 | 2.04 | 0.6222218 | 277 | 95 | 0.55 | 4083255000000 | 1.98 | 0.6863018
278 | 90 | 0.36 | 4574240000000 | 2.04 | 0.6220598 | 278 | 95 | 0.55 | 4083255000000 | 1.98 | 0.686047
279 | 90 | 0.36 | 4574240000000 | 2.04 | 0.6218983 | 279 | 95 | 0.55 | 4083255000000 | 1.98 | 0.6857926
280 | 90 | 0.36 | 4574240000000 | 2.04 | 0.6217373 | 280 | 95 | 0.55 | 4083255000000 | 1.98 | 0.6855387
281 | 90 | 0.36 | 4574240000000 | 2.04 | 0.6215767 | 281 | 95 | 0.55 | 4083255000000 | 1.98 | 0.6852853
282 | 90 | 0.36 | 4574240000000 | 2.04 | 0.6214165 | 282 | 95 | 0.55 | 4083255000000 | 1.98 | 0.6850323
283 | 90 | 0.36 | 4574240000000 | 2.04 | 0.6212568 | 283 | 95 | 0.55 | 4083255000000 | 1.98 | 0.6847797
284 | 90 | 0.36 | 4574240000000 | 2.04 | 0.6210976 | 284 | 95 | 0.55 | 4083255000000 | 1.98 | 0.6845276
285 | 90 | 0.36 | 4574240000000 | 2.04 | 0.6209387 | 285 | 95 | 0.55 | 4083255000000 | 1.98 | 0.684276
286 | 90 | 0.36 | 4574240000000 | 2.04 | 0.6207804 | 286 | 95 | 0.55 | 4083255000000 | 1.98 | 0.6840248
287 | 90 | 0.36 | 4574240000000 | 2.04 | 0.6206225 | 287 | 95 | 0.55 | 4083255000000 | 1.98 | 0.683774
288 | 90 | 0.36 | 4574240000000 | 2.04 | 0.620465 | 288 | 95 | 0.55 | 4083255000000 | 1.98 | 0.6835237
289 | 90 | 0.36 | 4574240000000 | 2.04 | 0.6203079 | 289 | 95 | 0.55 | 4083255000000 | 1.98 | 0.6832739
290 | 90 | 0.36 | 4574240000000 | 2.04 | 0.6201513 | 290 | 95 | 0.55 | 4083255000000 | 1.98 | 0.6830245
291 | 90 | 0.36 | 4574240000000 | 2.04 | 0.6199952 | 291 | 95 | 0.55 | 4083255000000 | 1.98 | 0.6827756
292 | 90 | 0.36 | 4574240000000 | 2.04 | 0.6198394 | 292 | 95 | 0.55 | 4083255000000 | 1.98 | 0.6825271
293 | 90 | 0.36 | 4574240000000 | 2.04 | 0.6196841 | 293 | 95 | 0.55 | 4083255000000 | 1.98 | 0.682279
294 | 90 | 0.36 | 4574240000000 | 2.04 | 0.6195293 | 294 | 95 | 0.55 | 4083255000000 | 1.98 | 0.6820314
295 | 90 | 0.36 | 4574240000000 | 2.04 | 0.6193749 | 295 | 95 | 0.55 | 4083255000000 | 1.98 | 0.6817843
296 | 90 | 0.36 | 4574240000000 | 2.04 | 0.6192209 | 296 | 95 | 0.55 | 4083255000000 | 1.98 | 0.6815376
297 | 90 | 0.36 | 4574240000000 | 2.04 | 0.6190673 | 297 | 95 | 0.55 | 4083255000000 | 1.98 | 0.6812913
298 | 90 | 0.36 | 4574240000000 | 2.04 | 0.6189142 | 298 | 95 | 0.55 | 4083255000000 | 1.98 | 0.6810455
299 | 90 | 0.36 | 4574240000000 | 2.04 | 0.6187615 | 299 | 95 | 0.55 | 4083255000000 | 1.98 | 0.6808001
300 | 90 | 0.36 | 4574240000000 | 2.04 | 0.6186092 | 300 | 95 | 0.55 | 4083255000000 | 1.98 | 0.6805552
301 | 90 | 0.36 | 4574240000000 | 2.04 | 0.6184573 | 301 | 95 | 0.55 | 4083255000000 | 1.98 | 0.6803107
302 | 90 | 0.36 | 4574240000000 | 2.04 | 0.6183059 | 302 | 95 | 0.55 | 4083255000000 | 1.98 | 0.6800666
303 | 90 | 0.36 | 4574240000000 | 2.04 | 0.6181549 | 303 | 95 | 0.55 | 4083255000000 | 1.98 | 0.679823
304 | 90 | 0.36 | 4574240000000 | 2.04 | 0.6180043 | 304 | 95 | 0.55 | 4083255000000 | 1.98 | 0.6795798
305 | 90 | 0.36 | 4574240000000 | 2.04 | 0.6178542 | 305 | 95 | 0.55 | 4083255000000 | 1.98 | 0.6793371
306 | 90 | 0.36 | 4574240000000 | 2.04 | 0.6177044 | 306 | 95 | 0.55 | 4083255000000 | 1.98 | 0.6790948
307 | 90 | 0.36 | 4574240000000 | 2.04 | 0.6175551 | 307 | 95 | 0.55 | 4083255000000 | 1.98 | 0.6788529
308 | 90 | 0.36 | 4574240000000 | 2.04 | 0.6174062 | 308 | 95 | 0.55 | 4083255000000 | 1.98 | 0.6786114
309 | 90 | 0.36 | 4574240000000 | 2.04 | 0.6172577 | 309 | 95 | 0.55 | 4083255000000 | 1.98 | 0.6783704
310 | 90 | 0.36 | 4574240000000 | 2.04 | 0.6171096 | 310 | 95 | 0.55 | 4083255000000 | 1.98 | 0.6781299
311 | 90 | 0.36 | 4574240000000 | 2.04 | 0.616962 | 311 | 95 | 0.55 | 4083255000000 | 1.98 | 0.6778897
312 | 90 | 0.36 | 4574240000000 | 2.04 | 0.6168147 | 312 | 95 | 0.55 | 4083255000000 | 1.98 | 0.67765
313 | 90 | 0.36 | 4574240000000 | 2.04 | 0.6166679 | 313 | 95 | 0.55 | 4083255000000 | 1.98 | 0.6774107
314 | 90 | 0.36 | 4574240000000 | 2.04 | 0.6165215 | 314 | 95 | 0.55 | 4083255000000 | 1.98 | 0.6771719
315 | 90 | 0.36 | 4574240000000 | 2.04 | 0.6163754 | 315 | 95 | 0.55 | 4083255000000 | 1.98 | 0.6769335
316 | 90 | 0.36 | 4574240000000 | 2.04 | 0.6162298 | 316 | 95 | 0.55 | 4083255000000 | 1.98 | 0.6766955
317 | 90 | 0.36 | 4574240000000 | 2.04 | 0.6160846 | 317 | 95 | 0.55 | 4083255000000 | 1.98 | 0.6764579
318 | 90 | 0.36 | 4574240000000 | 2.04 | 0.6159398 | 318 | 95 | 0.55 | 4083255000000 | 1.98 | 0.6762208
319 | 90 | 0.36 | 4574240000000 | 2.04 | 0.6157954 | 319 | 95 | 0.55 | 4083255000000 | 1.98 | 0.6759841
320 | 90 | 0.36 | 4574240000000 | 2.04 | 0.6156515 | 320 | 95 | 0.55 | 4083255000000 | 1.98 | 0.6757478
321 | 90 | 0.36 | 4574240000000 | 2.04 | 0.6155079 | 321 | 95 | 0.55 | 4083255000000 | 1.98 | 0.675512
322 | 90 | 0.36 | 4574240000000 | 2.04 | 0.6153647 | 322 | 95 | 0.55 | 4083255000000 | 1.98 | 0.6752765
323 | 90 | 0.36 | 4574240000000 | 2.04 | 0.6152219 | 323 | 95 | 0.55 | 4083255000000 | 1.98 | 0.6750415
324 | 90 | 0.36 | 4574240000000 | 2.04 | 0.6150795 | 324 | 95 | 0.55 | 4083255000000 | 1.98 | 0.674807
325 | 90 | 0.36 | 4574240000000 | 2.04 | 0.6149375 | 325 | 95 | 0.55 | 4083255000000 | 1.98 | 0.6745728
326 | 90 | 0.36 | 4574240000000 | 2.04 | 0.614796 | 326 | 95 | 0.55 | 4083255000000 | 1.98 | 0.6743391
327 | 90 | 0.36 | 4574240000000 | 2.04 | 0.6146548 | 327 | 95 | 0.55 | 4083255000000 | 1.98 | 0.6741057
328 | 90 | 0.36 | 4574240000000 | 2.04 | 0.614514 | 328 | 95 | 0.55 | 4083255000000 | 1.98 | 0.6738728
329 | 90 | 0.36 | 4574240000000 | 2.04 | 0.6143736 | 329 | 95 | 0.55 | 4083255000000 | 1.98 | 0.6736404
330 | 90 | 0.36 | 4574240000000 | 2.04 | 0.6142336 | 330 | 95 | 0.55 | 4083255000000 | 1.98 | 0.6734083
331 | 90 | 0.36 | 4574240000000 | 2.04 | 0.6140939 | 331 | 95 | 0.55 | 4083255000000 | 1.98 | 0.6731766
332 | 90 | 0.36 | 4574240000000 | 2.04 | 0.6139547 | 332 | 95 | 0.55 | 4083255000000 | 1.98 | 0.6729454
333 | 90 | 0.36 | 4574240000000 | 2.04 | 0.6138159 | 333 | 95 | 0.55 | 4083255000000 | 1.98 | 0.6727146
334 | 90 | 0.36 | 4574240000000 | 2.04 | 0.6136774 | 334 | 95 | 0.55 | 4083255000000 | 1.98 | 0.6724842
335 | 90 | 0.36 | 4574240000000 | 2.04 | 0.6135394 | 335 | 95 | 0.55 | 4083255000000 | 1.98 | 0.6722542
336 | 90 | 0.36 | 4574240000000 | 2.04 | 0.6134017 | 336 | 95 | 0.55 | 4083255000000 | 1.98 | 0.6720246
337 | 90 | 0.36 | 4574240000000 | 2.04 | 0.6132644 | 337 | 95 | 0.55 | 4083255000000 | 1.98 | 0.6717955
338 | 90 | 0.36 | 4574240000000 | 2.04 | 0.6131275 | 338 | 95 | 0.55 | 4083255000000 | 1.98 | 0.6715667
339 | 90 | 0.36 | 4574240000000 | 2.04 | 0.612991 | 339 | 95 | 0.55 | 4083255000000 | 1.98 | 0.6713384
340 | 90 | 0.36 | 4574240000000 | 2.04 | 0.6128548 | 340 | 95 | 0.55 | 4083255000000 | 1.98 | 0.6711105
341 | 90 | 0.36 | 4574240000000 | 2.04 | 0.6127191 | 341 | 95 | 0.55 | 4083255000000 | 1.98 | 0.670883
342 | 90 | 0.36 | 4574240000000 | 2.04 | 0.6125837 | 342 | 95 | 0.55 | 4083255000000 | 1.98 | 0.6706559
343 | 90 | 0.36 | 4574240000000 | 2.04 | 0.6124487 | 343 | 95 | 0.55 | 4083255000000 | 1.98 | 0.6704292
344 | 90 | 0.36 | 4574240000000 | 2.04 | 0.612314 | 344 | 95 | 0.55 | 4083255000000 | 1.98 | 0.6702029
345 | 90 | 0.36 | 4574240000000 | 2.04 | 0.6121798 | 345 | 95 | 0.55 | 4083255000000 | 1.98 | 0.669977
346 | 90 | 0.36 | 4574240000000 | 2.04 | 0.6120459 | 346 | 95 | 0.55 | 4083255000000 | 1.98 | 0.6697515
347 | 90 | 0.36 | 4574240000000 | 2.04 | 0.6119124 | 347 | 95 | 0.55 | 4083255000000 | 1.98 | 0.6695265
348 | 90 | 0.36 | 4574240000000 | 2.04 | 0.6117793 | 348 | 95 | 0.55 | 4083255000000 | 1.98 | 0.6693018
349 | 90 | 0.36 | 4574240000000 | 2.04 | 0.6116465 | 349 | 95 | 0.55 | 4083255000000 | 1.98 | 0.6690775
350 | 90 | 0.36 | 4574240000000 | 2.04 | 0.6115141 | 350 | 95 | 0.55 | 4083255000000 | 1.98 | 0.6688537
351 | 90 | 0.36 | 4574240000000 | 2.04 | 0.6113821 | 351 | 95 | 0.55 | 4083255000000 | 1.98 | 0.6686302
352 | 90 | 0.36 | 4574240000000 | 2.04 | 0.6112505 | 352 | 95 | 0.55 | 4083255000000 | 1.98 | 0.6684072
353 | 90 | 0.36 | 4574240000000 | 2.04 | 0.6111192 | 353 | 95 | 0.55 | 4083255000000 | 1.98 | 0.6681845
354 | 90 | 0.36 | 4574240000000 | 2.04 | 0.6109883 | 354 | 95 | 0.55 | 4083255000000 | 1.98 | 0.6679623
355 | 90 | 0.36 | 4574240000000 | 2.04 | 0.6108577 | 355 | 95 | 0.55 | 4083255000000 | 1.98 | 0.6677404
356 | 90 | 0.36 | 4574240000000 | 2.04 | 0.6107276 | 356 | 95 | 0.55 | 4083255000000 | 1.98 | 0.6675189
357 | 90 | 0.36 | 4574240000000 | 2.04 | 0.6105977 | 357 | 95 | 0.55 | 4083255000000 | 1.98 | 0.6672979
358 | 90 | 0.36 | 4574240000000 | 2.04 | 0.6104683 | 358 | 95 | 0.55 | 4083255000000 | 1.98 | 0.6670772
359 | 90 | 0.36 | 4574240000000 | 2.04 | 0.6103392 | 359 | 95 | 0.55 | 4083255000000 | 1.98 | 0.666857
360 | 90 | 0.36 | 4574240000000 | 2.04 | 0.6102105 | 360 | 95 | 0.55 | 4083255000000 | 1.98 | 0.6666371
361 | 90 | 0.36 | 4574240000000 | 2.04 | 0.6100821 | 361 | 95 | 0.55 | 4083255000000 | 1.98 | 0.6664176
362 | 90 | 0.36 | 4574240000000 | 2.04 | 0.6099541 | 362 | 95 | 0.55 | 4083255000000 | 1.98 | 0.6661986
363 | 90 | 0.36 | 4574240000000 | 2.04 | 0.6098264 | 363 | 95 | 0.55 | 4083255000000 | 1.98 | 0.6659799
364 | 90 | 0.36 | 4574240000000 | 2.04 | 0.6096991 | 364 | 95 | 0.55 | 4083255000000 | 1.98 | 0.6657616
365 | 90 | 0.36 | 4574240000000 | 2.04 | 0.6095722 | 365 | 95 | 0.55 | 4083255000000 | 1.98 | 0.6655437
366 | 90 | 0.36 | 4574240000000 | 2.04 | 0.6094456 | 366 | 95 | 0.55 | 4083255000000 | 1.98 | 0.6653262
367 | 90 | 0.36 | 4574240000000 | 2.04 | 0.6093194 | 367 | 95 | 0.55 | 4083255000000 | 1.98 | 0.6651091
368 | 90 | 0.36 | 4574240000000 | 2.04 | 0.6091935 | 368 | 95 | 0.55 | 4083255000000 | 1.98 | 0.6648924
369 | 90 | 0.36 | 4574240000000 | 2.04 | 0.609068 | 369 | 95 | 0.55 | 4083255000000 | 1.98 | 0.664676
370 | 90 | 0.36 | 4574240000000 | 2.04 | 0.6089428 | 370 | 95 | 0.55 | 4083255000000 | 1.98 | 0.6644601
371 | 90 | 0.36 | 4574240000000 | 2.04 | 0.608818 | 371 | 95 | 0.55 | 4083255000000 | 1.98 | 0.6642445
372 | 90 | 0.36 | 4574240000000 | 2.04 | 0.6086935 | 372 | 95 | 0.55 | 4083255000000 | 1.98 | 0.6640294
373 | 90 | 0.36 | 4574240000000 | 2.04 | 0.6085694 | 373 | 95 | 0.55 | 4083255000000 | 1.98 | 0.6638146
374 | 90 | 0.36 | 4574240000000 | 2.04 | 0.6084456 | 374 | 95 | 0.55 | 4083255000000 | 1.98 | 0.6636002
375 | 90 | 0.36 | 4574240000000 | 2.04 | 0.6083222 | 375 | 95 | 0.55 | 4083255000000 | 1.98 | 0.6633862
376 | 90 | 0.36 | 4574240000000 | 2.04 | 0.6081991 | 376 | 95 | 0.55 | 4083255000000 | 1.98 | 0.6631726
377 | 90 | 0.36 | 4574240000000 | 2.04 | 0.6080763 | 377 | 95 | 0.55 | 4083255000000 | 1.98 | 0.6629593
378 | 90 | 0.36 | 4574240000000 | 2.04 | 0.6079539 | 378 | 95 | 0.55 | 4083255000000 | 1.98 | 0.6627465
379 | 90 | 0.36 | 4574240000000 | 2.04 | 0.6078319 | 379 | 95 | 0.55 | 4083255000000 | 1.98 | 0.662534
380 | 90 | 0.36 | 4574240000000 | 2.04 | 0.6077102 | 380 | 95 | 0.55 | 4083255000000 | 1.98 | 0.6623219
381 | 90 | 0.36 | 4574240000000 | 2.04 | 0.6075888 | 381 | 95 | 0.55 | 4083255000000 | 1.98 | 0.6621102
382 | 90 | 0.36 | 4574240000000 | 2.04 | 0.6074677 | 382 | 95 | 0.55 | 4083255000000 | 1.98 | 0.6618989
383 | 90 | 0.36 | 4574240000000 | 2.04 | 0.607347 | 383 | 95 | 0.55 | 4083255000000 | 1.98 | 0.6616879
384 | 90 | 0.36 | 4574240000000 | 2.04 | 0.6072267 | 384 | 95 | 0.55 | 4083255000000 | 1.98 | 0.6614774
385 | 90 | 0.36 | 4574240000000 | 2.04 | 0.6071066 | 385 | 95 | 0.55 | 4083255000000 | 1.98 | 0.6612672
386 | 90 | 0.36 | 4574240000000 | 2.04 | 0.606987 | 386 | 95 | 0.55 | 4083255000000 | 1.98 | 0.6610574
387 | 90 | 0.36 | 4574240000000 | 2.04 | 0.6068676 | 387 | 95 | 0.55 | 4083255000000 | 1.98 | 0.6608479
388 | 90 | 0.36 | 4574240000000 | 2.04 | 0.6067486 | 388 | 95 | 0.55 | 4083255000000 | 1.98 | 0.6606389
389 | 90 | 0.36 | 4574240000000 | 2.04 | 0.6066299 | 389 | 95 | 0.55 | 4083255000000 | 1.98 | 0.6604302
390 | 90 | 0.36 | 4574240000000 | 2.04 | 0.6065115 | 390 | 95 | 0.55 | 4083255000000 | 1.98 | 0.6602219
391 | 90 | 0.36 | 4574240000000 | 2.04 | 0.6063935 | 391 | 95 | 0.55 | 4083255000000 | 1.98 | 0.6600139
392 | 90 | 0.36 | 4574240000000 | 2.04 | 0.6062758 | 392 | 95 | 0.55 | 4083255000000 | 1.98 | 0.6598064
393 | 90 | 0.36 | 4574240000000 | 2.04 | 0.6061584 | 393 | 95 | 0.55 | 4083255000000 | 1.98 | 0.6595992
394 | 90 | 0.36 | 4574240000000 | 2.04 | 0.6060414 | 394 | 95 | 0.55 | 4083255000000 | 1.98 | 0.6593924
395 | 90 | 0.36 | 4574240000000 | 2.04 | 0.6059247 | 395 | 95 | 0.55 | 4083255000000 | 1.98 | 0.6591859
396 | 90 | 0.36 | 4574240000000 | 2.04 | 0.6058083 | 396 | 95 | 0.55 | 4083255000000 | 1.98 | 0.6589799
397 | 90 | 0.36 | 4574240000000 | 2.04 | 0.6056922 | 397 | 95 | 0.55 | 4083255000000 | 1.98 | 0.6587742
398 | 90 | 0.36 | 4574240000000 | 2.04 | 0.6055765 | 398 | 95 | 0.55 | 4083255000000 | 1.98 | 0.6585689
399 | 90 | 0.36 | 4574240000000 | 2.04 | 0.6054611 | 399 | 95 | 0.55 | 4083255000000 | 1.98 | 0.6583639
400 | 90 | 0.36 | 4574240000000 | 2.04 | 0.605346 | 400 | 95 | 0.55 | 4083255000000 | 1.98 | 0.6581593
401 | 90 | 0.36 | 4574240000000 | 2.04 | 0.6052312 | 401 | 95 | 0.55 | 4083255000000 | 1.98 | 0.6579551
402 | 90 | 0.36 | 4574240000000 | 2.04 | 0.6051168 | 402 | 95 | 0.55 | 4083255000000 | 1.98 | 0.6577512
403 | 90 | 0.36 | 4574240000000 | 2.04 | 0.6050027 | 403 | 95 | 0.55 | 4083255000000 | 1.98 | 0.6575477
404 | 90 | 0.36 | 4574240000000 | 2.04 | 0.6048888 | 404 | 95 | 0.55 | 4083255000000 | 1.98 | 0.6573446
405 | 90 | 0.36 | 4574240000000 | 2.04 | 0.6047754 | 405 | 95 | 0.55 | 4083255000000 | 1.98 | 0.6571419
406 | 90 | 0.36 | 4574240000000 | 2.04 | 0.6046622 | 406 | 95 | 0.55 | 4083255000000 | 1.98 | 0.6569395
407 | 90 | 0.36 | 4574240000000 | 2.04 | 0.6045493 | 407 | 95 | 0.55 | 4083255000000 | 1.98 | 0.6567374
408 | 90 | 0.36 | 4574240000000 | 2.04 | 0.6044368 | 408 | 95 | 0.55 | 4083255000000 | 1.98 | 0.6565358
409 | 90 | 0.36 | 4574240000000 | 2.04 | 0.6043246 | 409 | 95 | 0.55 | 4083255000000 | 1.98 | 0.6563345
410 | 90 | 0.36 | 4574240000000 | 2.04 | 0.6042127 | 410 | 95 | 0.55 | 4083255000000 | 1.98 | 0.6561335
411 | 90 | 0.36 | 4574240000000 | 2.04 | 0.6041011 | 411 | 95 | 0.55 | 4083255000000 | 1.98 | 0.6559329
412 | 90 | 0.36 | 4574240000000 | 2.04 | 0.6039898 | 412 | 95 | 0.55 | 4083255000000 | 1.98 | 0.6557327
413 | 90 | 0.36 | 4574240000000 | 2.04 | 0.6038788 | 413 | 95 | 0.55 | 4083255000000 | 1.98 | 0.6555329
414 | 90 | 0.36 | 4574240000000 | 2.04 | 0.6037681 | 414 | 95 | 0.55 | 4083255000000 | 1.98 | 0.6553334
415 | 90 | 0.36 | 4574240000000 | 2.04 | 0.6036578 | 415 | 95 | 0.55 | 4083255000000 | 1.98 | 0.6551342
416 | 90 | 0.36 | 4574240000000 | 2.04 | 0.6035477 | 416 | 95 | 0.55 | 4083255000000 | 1.98 | 0.6549354
417 | 90 | 0.36 | 4574240000000 | 2.04 | 0.603438 | 417 | 95 | 0.55 | 4083255000000 | 1.98 | 0.654737
418 | 90 | 0.36 | 4574240000000 | 2.04 | 0.6033285 | 418 | 95 | 0.55 | 4083255000000 | 1.98 | 0.6545389
419 | 90 | 0.36 | 4574240000000 | 2.04 | 0.6032194 | 419 | 95 | 0.55 | 4083255000000 | 1.98 | 0.6543412
420 | 90 | 0.36 | 4574240000000 | 2.04 | 0.6031106 | 420 | 95 | 0.55 | 4083255000000 | 1.98 | 0.6541439
421 | 90 | 0.36 | 4574240000000 | 2.04 | 0.6030021 | 421 | 95 | 0.55 | 4083255000000 | 1.98 | 0.6539469
422 | 90 | 0.36 | 4574240000000 | 2.04 | 0.6028939 | 422 | 95 | 0.55 | 4083255000000 | 1.98 | 0.6537502
423 | 90 | 0.36 | 4574240000000 | 2.04 | 0.602786 | 423 | 95 | 0.55 | 4083255000000 | 1.98 | 0.6535539
424 | 90 | 0.36 | 4574240000000 | 2.04 | 0.6026783 | 424 | 95 | 0.55 | 4083255000000 | 1.98 | 0.653358
425 | 90 | 0.36 | 4574240000000 | 2.04 | 0.602571 | 425 | 95 | 0.55 | 4083255000000 | 1.98 | 0.6531624
426 | 90 | 0.36 | 4574240000000 | 2.04 | 0.602464 | 426 | 95 | 0.55 | 4083255000000 | 1.98 | 0.6529672
427 | 90 | 0.36 | 4574240000000 | 2.04 | 0.6023573 | 427 | 95 | 0.55 | 4083255000000 | 1.98 | 0.6527723
428 | 90 | 0.36 | 4574240000000 | 2.04 | 0.6022509 | 428 | 95 | 0.55 | 4083255000000 | 1.98 | 0.6525777
429 | 90 | 0.36 | 4574240000000 | 2.04 | 0.6021448 | 429 | 95 | 0.55 | 4083255000000 | 1.98 | 0.6523836
430 | 90 | 0.36 | 4574240000000 | 2.04 | 0.602039 | 430 | 95 | 0.55 | 4083255000000 | 1.98 | 0.6521897
431 | 90 | 0.36 | 4574240000000 | 2.04 | 0.6019335 | 431 | 95 | 0.55 | 4083255000000 | 1.98 | 0.6519962
432 | 90 | 0.36 | 4574240000000 | 2.04 | 0.6018282 | 432 | 95 | 0.55 | 4083255000000 | 1.98 | 0.6518031
433 | 90 | 0.36 | 4574240000000 | 2.04 | 0.6017233 | 433 | 95 | 0.55 | 4083255000000 | 1.98 | 0.6516103
434 | 90 | 0.36 | 4574240000000 | 2.04 | 0.6016187 | 434 | 95 | 0.55 | 4083255000000 | 1.98 | 0.6514179
435 | 90 | 0.36 | 4574240000000 | 2.04 | 0.6015143 | 435 | 95 | 0.55 | 4083255000000 | 1.98 | 0.6512258
436 | 90 | 0.36 | 4574240000000 | 2.04 | 0.6014103 | 436 | 95 | 0.55 | 4083255000000 | 1.98 | 0.651034
437 | 90 | 0.36 | 4574240000000 | 2.04 | 0.6013065 | 437 | 95 | 0.55 | 4083255000000 | 1.98 | 0.6508426
438 | 90 | 0.36 | 4574240000000 | 2.04 | 0.601203 | 438 | 95 | 0.55 | 4083255000000 | 1.98 | 0.6506515
439 | 90 | 0.36 | 4574240000000 | 2.04 | 0.6010998 | 439 | 95 | 0.55 | 4083255000000 | 1.98 | 0.6504608
440 | 90 | 0.36 | 4574240000000 | 2.04 | 0.6009969 | 440 | 95 | 0.55 | 4083255000000 | 1.98 | 0.6502704
441 | 90 | 0.36 | 4574240000000 | 2.04 | 0.6008943 | 441 | 95 | 0.55 | 4083255000000 | 1.98 | 0.6500804
442 | 90 | 0.36 | 4574240000000 | 2.04 | 0.600792 | 442 | 95 | 0.55 | 4083255000000 | 1.98 | 0.6498907
443 | 90 | 0.36 | 4574240000000 | 2.04 | 0.60069 | 443 | 95 | 0.55 | 4083255000000 | 1.98 | 0.6497014
444 | 90 | 0.36 | 4574240000000 | 2.04 | 0.6005882 | 444 | 95 | 0.55 | 4083255000000 | 1.98 | 0.6495123
445 | 90 | 0.36 | 4574240000000 | 2.04 | 0.6004868 | 445 | 95 | 0.55 | 4083255000000 | 1.98 | 0.6493237
446 | 90 | 0.36 | 4574240000000 | 2.04 | 0.6003856 | 446 | 95 | 0.55 | 4083255000000 | 1.98 | 0.6491353
447 | 90 | 0.36 | 4574240000000 | 2.04 | 0.6002847 | 447 | 95 | 0.55 | 4083255000000 | 1.98 | 0.6489473
448 | 90 | 0.36 | 4574240000000 | 2.04 | 0.6001841 | 448 | 95 | 0.55 | 4083255000000 | 1.98 | 0.6487597
449 | 90 | 0.36 | 4574240000000 | 2.04 | 0.6000837 | 449 | 95 | 0.55 | 4083255000000 | 1.98 | 0.6485724
450 | 90 | 0.36 | 4574240000000 | 2.04 | 0.5999837 | 450 | 95 | 0.55 | 4083255000000 | 1.98 | 0.6483854
451 | 90 | 0.36 | 4574240000000 | 2.04 | 0.5998839 | 451 | 95 | 0.55 | 4083255000000 | 1.98 | 0.6481987
452 | 90 | 0.36 | 4574240000000 | 2.04 | 0.5997844 | 452 | 95 | 0.55 | 4083255000000 | 1.98 | 0.6480124
453 | 90 | 0.36 | 4574240000000 | 2.04 | 0.5996852 | 453 | 95 | 0.55 | 4083255000000 | 1.98 | 0.6478265
454 | 90 | 0.36 | 4574240000000 | 2.04 | 0.5995862 | 454 | 95 | 0.55 | 4083255000000 | 1.98 | 0.6476408
455 | 90 | 0.36 | 4574240000000 | 2.04 | 0.5994876 | 455 | 95 | 0.55 | 4083255000000 | 1.98 | 0.6474555
456 | 90 | 0.36 | 4574240000000 | 2.04 | 0.5993892 | 456 | 95 | 0.55 | 4083255000000 | 1.98 | 0.6472705
457 | 90 | 0.36 | 4574240000000 | 2.04 | 0.5992911 | 457 | 95 | 0.55 | 4083255000000 | 1.98 | 0.6470859
458 | 90 | 0.36 | 4574240000000 | 2.04 | 0.5991932 | 458 | 95 | 0.55 | 4083255000000 | 1.98 | 0.6469016
459 | 90 | 0.36 | 4574240000000 | 2.04 | 0.5990957 | 459 | 95 | 0.55 | 4083255000000 | 1.98 | 0.6467176
460 | 90 | 0.36 | 4574240000000 | 2.04 | 0.5989984 | 460 | 95 | 0.55 | 4083255000000 | 1.98 | 0.646534
461 | 90 | 0.36 | 4574240000000 | 2.04 | 0.5989014 | 461 | 95 | 0.55 | 4083255000000 | 1.98 | 0.6463506
462 | 90 | 0.36 | 4574240000000 | 2.04 | 0.5988046 | 462 | 95 | 0.55 | 4083255000000 | 1.98 | 0.6461677
463 | 90 | 0.36 | 4574240000000 | 2.04 | 0.5987081 | 463 | 95 | 0.55 | 4083255000000 | 1.98 | 0.645985
464 | 90 | 0.36 | 4574240000000 | 2.04 | 0.5986119 | 464 | 95 | 0.55 | 4083255000000 | 1.98 | 0.6458027
465 | 90 | 0.36 | 4574240000000 | 2.04 | 0.598516 | 465 | 95 | 0.55 | 4083255000000 | 1.98 | 0.6456207
466 | 90 | 0.36 | 4574240000000 | 2.04 | 0.5984203 | 466 | 95 | 0.55 | 4083255000000 | 1.98 | 0.645439
467 | 90 | 0.36 | 4574240000000 | 2.04 | 0.5983249 | 467 | 95 | 0.55 | 4083255000000 | 1.98 | 0.6452577
468 | 90 | 0.36 | 4574240000000 | 2.04 | 0.5982298 | 468 | 95 | 0.55 | 4083255000000 | 1.98 | 0.6450766
469 | 90 | 0.36 | 4574240000000 | 2.04 | 0.5981349 | 469 | 95 | 0.55 | 4083255000000 | 1.98 | 0.6448959
470 | 90 | 0.36 | 4574240000000 | 2.04 | 0.5980403 | 470 | 95 | 0.55 | 4083255000000 | 1.98 | 0.6447156

## 100-105
MO_384hour_(100) | [5 empty] | MO_384hour_(105)
Time | Temprature | %tanD | Resistivity | Permittivity | I_pol(t)(uA) | Time | Temprature | %tanD | Resistivity | Permittivity | I_pol(t)(uA)
1 | 100 | 0.63 | 3592270000000 | 1.97 | 0.8352094 | 1 | 105 | 0.88 | 3337455000000 | 1.97 | 0.9282521
2 | 100 | 0.63 | 3592270000000 | 1.97 | 0.8346222 | 2 | 105 | 0.88 | 3337455000000 | 1.97 | 0.927509
3 | 100 | 0.63 | 3592270000000 | 1.97 | 0.8340386 | 3 | 105 | 0.88 | 3337455000000 | 1.97 | 0.9267709
4 | 100 | 0.63 | 3592270000000 | 1.97 | 0.8334583 | 4 | 105 | 0.88 | 3337455000000 | 1.97 | 0.9260376
5 | 100 | 0.63 | 3592270000000 | 1.97 | 0.8328815 | 5 | 105 | 0.88 | 3337455000000 | 1.97 | 0.9253091
6 | 100 | 0.63 | 3592270000000 | 1.97 | 0.832308 | 6 | 105 | 0.88 | 3337455000000 | 1.97 | 0.9245855
7 | 100 | 0.63 | 3592270000000 | 1.97 | 0.8317379 | 7 | 105 | 0.88 | 3337455000000 | 1.97 | 0.9238666
8 | 100 | 0.63 | 3592270000000 | 1.97 | 0.8311712 | 8 | 105 | 0.88 | 3337455000000 | 1.97 | 0.9231524
9 | 100 | 0.63 | 3592270000000 | 1.97 | 0.8306078 | 9 | 105 | 0.88 | 3337455000000 | 1.97 | 0.9224429
10 | 100 | 0.63 | 3592270000000 | 1.97 | 0.8300478 | 10 | 105 | 0.88 | 3337455000000 | 1.97 | 0.9217381
11 | 100 | 0.63 | 3592270000000 | 1.97 | 0.829491 | 11 | 105 | 0.88 | 3337455000000 | 1.97 | 0.9210379
12 | 100 | 0.63 | 3592270000000 | 1.97 | 0.8289375 | 12 | 105 | 0.88 | 3337455000000 | 1.97 | 0.9203423
13 | 100 | 0.63 | 3592270000000 | 1.97 | 0.8283872 | 13 | 105 | 0.88 | 3337455000000 | 1.97 | 0.9196513
14 | 100 | 0.63 | 3592270000000 | 1.97 | 0.8278402 | 14 | 105 | 0.88 | 3337455000000 | 1.97 | 0.9189649
15 | 100 | 0.63 | 3592270000000 | 1.97 | 0.8272964 | 15 | 105 | 0.88 | 3337455000000 | 1.97 | 0.9182829
16 | 100 | 0.63 | 3592270000000 | 1.97 | 0.8267558 | 16 | 105 | 0.88 | 3337455000000 | 1.97 | 0.9176055
17 | 100 | 0.63 | 3592270000000 | 1.97 | 0.8262184 | 17 | 105 | 0.88 | 3337455000000 | 1.97 | 0.9169325
18 | 100 | 0.63 | 3592270000000 | 1.97 | 0.8256842 | 18 | 105 | 0.88 | 3337455000000 | 1.97 | 0.9162639
19 | 100 | 0.63 | 3592270000000 | 1.97 | 0.8251531 | 19 | 105 | 0.88 | 3337455000000 | 1.97 | 0.9155998
20 | 100 | 0.63 | 3592270000000 | 1.97 | 0.8246251 | 20 | 105 | 0.88 | 3337455000000 | 1.97 | 0.91494
21 | 100 | 0.63 | 3592270000000 | 1.97 | 0.8241002 | 21 | 105 | 0.88 | 3337455000000 | 1.97 | 0.9142845
22 | 100 | 0.63 | 3592270000000 | 1.97 | 0.8235784 | 22 | 105 | 0.88 | 3337455000000 | 1.97 | 0.9136334
23 | 100 | 0.63 | 3592270000000 | 1.97 | 0.8230597 | 23 | 105 | 0.88 | 3337455000000 | 1.97 | 0.9129865
24 | 100 | 0.63 | 3592270000000 | 1.97 | 0.822544 | 24 | 105 | 0.88 | 3337455000000 | 1.97 | 0.9123439
25 | 100 | 0.63 | 3592270000000 | 1.97 | 0.8220314 | 25 | 105 | 0.88 | 3337455000000 | 1.97 | 0.9117055
26 | 100 | 0.63 | 3592270000000 | 1.97 | 0.8215218 | 26 | 105 | 0.88 | 3337455000000 | 1.97 | 0.9110713
27 | 100 | 0.63 | 3592270000000 | 1.97 | 0.8210151 | 27 | 105 | 0.88 | 3337455000000 | 1.97 | 0.9104413
28 | 100 | 0.63 | 3592270000000 | 1.97 | 0.8205115 | 28 | 105 | 0.88 | 3337455000000 | 1.97 | 0.9098155
29 | 100 | 0.63 | 3592270000000 | 1.97 | 0.8200108 | 29 | 105 | 0.88 | 3337455000000 | 1.97 | 0.9091937
30 | 100 | 0.63 | 3592270000000 | 1.97 | 0.8195131 | 30 | 105 | 0.88 | 3337455000000 | 1.97 | 0.9085761
31 | 100 | 0.63 | 3592270000000 | 1.97 | 0.8190183 | 31 | 105 | 0.88 | 3337455000000 | 1.97 | 0.9079625
32 | 100 | 0.63 | 3592270000000 | 1.97 | 0.8185264 | 32 | 105 | 0.88 | 3337455000000 | 1.97 | 0.9073529
33 | 100 | 0.63 | 3592270000000 | 1.97 | 0.8180374 | 33 | 105 | 0.88 | 3337455000000 | 1.97 | 0.9067474
34 | 100 | 0.63 | 3592270000000 | 1.97 | 0.8175513 | 34 | 105 | 0.88 | 3337455000000 | 1.97 | 0.9061458
35 | 100 | 0.63 | 3592270000000 | 1.97 | 0.817068 | 35 | 105 | 0.88 | 3337455000000 | 1.97 | 0.9055482
36 | 100 | 0.63 | 3592270000000 | 1.97 | 0.8165876 | 36 | 105 | 0.88 | 3337455000000 | 1.97 | 0.9049545
37 | 100 | 0.63 | 3592270000000 | 1.97 | 0.81611 | 37 | 105 | 0.88 | 3337455000000 | 1.97 | 0.9043647
38 | 100 | 0.63 | 3592270000000 | 1.97 | 0.8156352 | 38 | 105 | 0.88 | 3337455000000 | 1.97 | 0.9037788
39 | 100 | 0.63 | 3592270000000 | 1.97 | 0.8151632 | 39 | 105 | 0.88 | 3337455000000 | 1.97 | 0.9031968
40 | 100 | 0.63 | 3592270000000 | 1.97 | 0.814694 | 40 | 105 | 0.88 | 3337455000000 | 1.97 | 0.9026186
41 | 100 | 0.63 | 3592270000000 | 1.97 | 0.8142275 | 41 | 105 | 0.88 | 3337455000000 | 1.97 | 0.9020442
42 | 100 | 0.63 | 3592270000000 | 1.97 | 0.8137638 | 42 | 105 | 0.88 | 3337455000000 | 1.97 | 0.9014736
43 | 100 | 0.63 | 3592270000000 | 1.97 | 0.8133028 | 43 | 105 | 0.88 | 3337455000000 | 1.97 | 0.9009067
44 | 100 | 0.63 | 3592270000000 | 1.97 | 0.8128446 | 44 | 105 | 0.88 | 3337455000000 | 1.97 | 0.9003435
45 | 100 | 0.63 | 3592270000000 | 1.97 | 0.812389 | 45 | 105 | 0.88 | 3337455000000 | 1.97 | 0.8997841
46 | 100 | 0.63 | 3592270000000 | 1.97 | 0.8119361 | 46 | 105 | 0.88 | 3337455000000 | 1.97 | 0.8992283
47 | 100 | 0.63 | 3592270000000 | 1.97 | 0.8114858 | 47 | 105 | 0.88 | 3337455000000 | 1.97 | 0.8986762
48 | 100 | 0.63 | 3592270000000 | 1.97 | 0.8110383 | 48 | 105 | 0.88 | 3337455000000 | 1.97 | 0.8981278
49 | 100 | 0.63 | 3592270000000 | 1.97 | 0.8105933 | 49 | 105 | 0.88 | 3337455000000 | 1.97 | 0.8975829
50 | 100 | 0.63 | 3592270000000 | 1.97 | 0.810151 | 50 | 105 | 0.88 | 3337455000000 | 1.97 | 0.8970416
51 | 100 | 0.63 | 3592270000000 | 1.97 | 0.8097112 | 51 | 105 | 0.88 | 3337455000000 | 1.97 | 0.8965039
52 | 100 | 0.63 | 3592270000000 | 1.97 | 0.8092741 | 52 | 105 | 0.88 | 3337455000000 | 1.97 | 0.8959697
53 | 100 | 0.63 | 3592270000000 | 1.97 | 0.8088395 | 53 | 105 | 0.88 | 3337455000000 | 1.97 | 0.8954391
54 | 100 | 0.63 | 3592270000000 | 1.97 | 0.8084075 | 54 | 105 | 0.88 | 3337455000000 | 1.97 | 0.8949119
55 | 100 | 0.63 | 3592270000000 | 1.97 | 0.807978 | 55 | 105 | 0.88 | 3337455000000 | 1.97 | 0.8943882
56 | 100 | 0.63 | 3592270000000 | 1.97 | 0.8075511 | 56 | 105 | 0.88 | 3337455000000 | 1.97 | 0.8938679
57 | 100 | 0.63 | 3592270000000 | 1.97 | 0.8071266 | 57 | 105 | 0.88 | 3337455000000 | 1.97 | 0.8933511
58 | 100 | 0.63 | 3592270000000 | 1.97 | 0.8067047 | 58 | 105 | 0.88 | 3337455000000 | 1.97 | 0.8928376
59 | 100 | 0.63 | 3592270000000 | 1.97 | 0.8062852 | 59 | 105 | 0.88 | 3337455000000 | 1.97 | 0.8923276
60 | 100 | 0.63 | 3592270000000 | 1.97 | 0.8058682 | 60 | 105 | 0.88 | 3337455000000 | 1.97 | 0.8918209
61 | 100 | 0.63 | 3592270000000 | 1.97 | 0.8054537 | 61 | 105 | 0.88 | 3337455000000 | 1.97 | 0.8913175
62 | 100 | 0.63 | 3592270000000 | 1.97 | 0.8050416 | 62 | 105 | 0.88 | 3337455000000 | 1.97 | 0.8908174
63 | 100 | 0.63 | 3592270000000 | 1.97 | 0.8046319 | 63 | 105 | 0.88 | 3337455000000 | 1.97 | 0.8903206
64 | 100 | 0.63 | 3592270000000 | 1.97 | 0.8042247 | 64 | 105 | 0.88 | 3337455000000 | 1.97 | 0.8898271
65 | 100 | 0.63 | 3592270000000 | 1.97 | 0.8038198 | 65 | 105 | 0.88 | 3337455000000 | 1.97 | 0.8893369
66 | 100 | 0.63 | 3592270000000 | 1.97 | 0.8034173 | 66 | 105 | 0.88 | 3337455000000 | 1.97 | 0.8888498
67 | 100 | 0.63 | 3592270000000 | 1.97 | 0.8030172 | 67 | 105 | 0.88 | 3337455000000 | 1.97 | 0.888366
68 | 100 | 0.63 | 3592270000000 | 1.97 | 0.8026194 | 68 | 105 | 0.88 | 3337455000000 | 1.97 | 0.8878854
69 | 100 | 0.63 | 3592270000000 | 1.97 | 0.802224 | 69 | 105 | 0.88 | 3337455000000 | 1.97 | 0.8874079
70 | 100 | 0.63 | 3592270000000 | 1.97 | 0.8018309 | 70 | 105 | 0.88 | 3337455000000 | 1.97 | 0.8869335
71 | 100 | 0.63 | 3592270000000 | 1.97 | 0.8014401 | 71 | 105 | 0.88 | 3337455000000 | 1.97 | 0.8864623
72 | 100 | 0.63 | 3592270000000 | 1.97 | 0.8010516 | 72 | 105 | 0.88 | 3337455000000 | 1.97 | 0.8859942
73 | 100 | 0.63 | 3592270000000 | 1.97 | 0.8006654 | 73 | 105 | 0.88 | 3337455000000 | 1.97 | 0.8855291
74 | 100 | 0.63 | 3592270000000 | 1.97 | 0.8002815 | 74 | 105 | 0.88 | 3337455000000 | 1.97 | 0.8850672
75 | 100 | 0.63 | 3592270000000 | 1.97 | 0.7998998 | 75 | 105 | 0.88 | 3337455000000 | 1.97 | 0.8846082
76 | 100 | 0.63 | 3592270000000 | 1.97 | 0.7995204 | 76 | 105 | 0.88 | 3337455000000 | 1.97 | 0.8841523
77 | 100 | 0.63 | 3592270000000 | 1.97 | 0.7991432 | 77 | 105 | 0.88 | 3337455000000 | 1.97 | 0.8836994
78 | 100 | 0.63 | 3592270000000 | 1.97 | 0.7987682 | 78 | 105 | 0.88 | 3337455000000 | 1.97 | 0.8832494
79 | 100 | 0.63 | 3592270000000 | 1.97 | 0.7983954 | 79 | 105 | 0.88 | 3337455000000 | 1.97 | 0.8828024
80 | 100 | 0.63 | 3592270000000 | 1.97 | 0.7980249 | 80 | 105 | 0.88 | 3337455000000 | 1.97 | 0.8823584
81 | 100 | 0.63 | 3592270000000 | 1.97 | 0.7976565 | 81 | 105 | 0.88 | 3337455000000 | 1.97 | 0.8819172
82 | 100 | 0.63 | 3592270000000 | 1.97 | 0.7972902 | 82 | 105 | 0.88 | 3337455000000 | 1.97 | 0.881479
83 | 100 | 0.63 | 3592270000000 | 1.97 | 0.7969261 | 83 | 105 | 0.88 | 3337455000000 | 1.97 | 0.8810437
84 | 100 | 0.63 | 3592270000000 | 1.97 | 0.7965642 | 84 | 105 | 0.88 | 3337455000000 | 1.97 | 0.8806112
85 | 100 | 0.63 | 3592270000000 | 1.97 | 0.7962044 | 85 | 105 | 0.88 | 3337455000000 | 1.97 | 0.8801816
86 | 100 | 0.63 | 3592270000000 | 1.97 | 0.7958467 | 86 | 105 | 0.88 | 3337455000000 | 1.97 | 0.8797547
87 | 100 | 0.63 | 3592270000000 | 1.97 | 0.7954911 | 87 | 105 | 0.88 | 3337455000000 | 1.97 | 0.8793307
88 | 100 | 0.63 | 3592270000000 | 1.97 | 0.7951376 | 88 | 105 | 0.88 | 3337455000000 | 1.97 | 0.8789095
89 | 100 | 0.63 | 3592270000000 | 1.97 | 0.7947862 | 89 | 105 | 0.88 | 3337455000000 | 1.97 | 0.8784911
90 | 100 | 0.63 | 3592270000000 | 1.97 | 0.7944369 | 90 | 105 | 0.88 | 3337455000000 | 1.97 | 0.8780754
91 | 100 | 0.63 | 3592270000000 | 1.97 | 0.7940896 | 91 | 105 | 0.88 | 3337455000000 | 1.97 | 0.8776625
92 | 100 | 0.63 | 3592270000000 | 1.97 | 0.7937443 | 92 | 105 | 0.88 | 3337455000000 | 1.97 | 0.8772522
93 | 100 | 0.63 | 3592270000000 | 1.97 | 0.7934011 | 93 | 105 | 0.88 | 3337455000000 | 1.97 | 0.8768447
94 | 100 | 0.63 | 3592270000000 | 1.97 | 0.7930599 | 94 | 105 | 0.88 | 3337455000000 | 1.97 | 0.8764398
95 | 100 | 0.63 | 3592270000000 | 1.97 | 0.7927207 | 95 | 105 | 0.88 | 3337455000000 | 1.97 | 0.8760376
96 | 100 | 0.63 | 3592270000000 | 1.97 | 0.7923835 | 96 | 105 | 0.88 | 3337455000000 | 1.97 | 0.8756381
97 | 100 | 0.63 | 3592270000000 | 1.97 | 0.7920483 | 97 | 105 | 0.88 | 3337455000000 | 1.97 | 0.8752412
98 | 100 | 0.63 | 3592270000000 | 1.97 | 0.7917151 | 98 | 105 | 0.88 | 3337455000000 | 1.97 | 0.8748469
99 | 100 | 0.63 | 3592270000000 | 1.97 | 0.7913838 | 99 | 105 | 0.88 | 3337455000000 | 1.97 | 0.8744551
100 | 100 | 0.63 | 3592270000000 | 1.97 | 0.7910545 | 100 | 105 | 0.88 | 3337455000000 | 1.97 | 0.874066
101 | 100 | 0.63 | 3592270000000 | 1.97 | 0.7907271 | 101 | 105 | 0.88 | 3337455000000 | 1.97 | 0.8736794
102 | 100 | 0.63 | 3592270000000 | 1.97 | 0.7904016 | 102 | 105 | 0.88 | 3337455000000 | 1.97 | 0.8732954
103 | 100 | 0.63 | 3592270000000 | 1.97 | 0.790078 | 103 | 105 | 0.88 | 3337455000000 | 1.97 | 0.8729139
104 | 100 | 0.63 | 3592270000000 | 1.97 | 0.7897564 | 104 | 105 | 0.88 | 3337455000000 | 1.97 | 0.8725349
105 | 100 | 0.63 | 3592270000000 | 1.97 | 0.7894366 | 105 | 105 | 0.88 | 3337455000000 | 1.97 | 0.8721584
106 | 100 | 0.63 | 3592270000000 | 1.97 | 0.7891188 | 106 | 105 | 0.88 | 3337455000000 | 1.97 | 0.8717843
107 | 100 | 0.63 | 3592270000000 | 1.97 | 0.7888027 | 107 | 105 | 0.88 | 3337455000000 | 1.97 | 0.8714128
108 | 100 | 0.63 | 3592270000000 | 1.97 | 0.7884886 | 108 | 105 | 0.88 | 3337455000000 | 1.97 | 0.8710436
109 | 100 | 0.63 | 3592270000000 | 1.97 | 0.7881763 | 109 | 105 | 0.88 | 3337455000000 | 1.97 | 0.8706769
110 | 100 | 0.63 | 3592270000000 | 1.97 | 0.7878658 | 110 | 105 | 0.88 | 3337455000000 | 1.97 | 0.8703127
111 | 100 | 0.63 | 3592270000000 | 1.97 | 0.7875572 | 111 | 105 | 0.88 | 3337455000000 | 1.97 | 0.8699508
112 | 100 | 0.63 | 3592270000000 | 1.97 | 0.7872504 | 112 | 105 | 0.88 | 3337455000000 | 1.97 | 0.8695913
113 | 100 | 0.63 | 3592270000000 | 1.97 | 0.7869454 | 113 | 105 | 0.88 | 3337455000000 | 1.97 | 0.8692341
114 | 100 | 0.63 | 3592270000000 | 1.97 | 0.7866421 | 114 | 105 | 0.88 | 3337455000000 | 1.97 | 0.8688793
115 | 100 | 0.63 | 3592270000000 | 1.97 | 0.7863407 | 115 | 105 | 0.88 | 3337455000000 | 1.97 | 0.8685269
116 | 100 | 0.63 | 3592270000000 | 1.97 | 0.786041 | 116 | 105 | 0.88 | 3337455000000 | 1.97 | 0.8681767
117 | 100 | 0.63 | 3592270000000 | 1.97 | 0.7857431 | 117 | 105 | 0.88 | 3337455000000 | 1.97 | 0.8678289
118 | 100 | 0.63 | 3592270000000 | 1.97 | 0.785447 | 118 | 105 | 0.88 | 3337455000000 | 1.97 | 0.8674833
119 | 100 | 0.63 | 3592270000000 | 1.97 | 0.7851526 | 119 | 105 | 0.88 | 3337455000000 | 1.97 | 0.8671401
120 | 100 | 0.63 | 3592270000000 | 1.97 | 0.7848599 | 120 | 105 | 0.88 | 3337455000000 | 1.97 | 0.8667991
121 | 100 | 0.63 | 3592270000000 | 1.97 | 0.7845689 | 121 | 105 | 0.88 | 3337455000000 | 1.97 | 0.8664603
122 | 100 | 0.63 | 3592270000000 | 1.97 | 0.7842797 | 122 | 105 | 0.88 | 3337455000000 | 1.97 | 0.8661237
123 | 100 | 0.63 | 3592270000000 | 1.97 | 0.7839922 | 123 | 105 | 0.88 | 3337455000000 | 1.97 | 0.8657894
124 | 100 | 0.63 | 3592270000000 | 1.97 | 0.7837063 | 124 | 105 | 0.88 | 3337455000000 | 1.97 | 0.8654573
125 | 100 | 0.63 | 3592270000000 | 1.97 | 0.7834221 | 125 | 105 | 0.88 | 3337455000000 | 1.97 | 0.8651273
126 | 100 | 0.63 | 3592270000000 | 1.97 | 0.7831396 | 126 | 105 | 0.88 | 3337455000000 | 1.97 | 0.8647995
127 | 100 | 0.63 | 3592270000000 | 1.97 | 0.7828588 | 127 | 105 | 0.88 | 3337455000000 | 1.97 | 0.8644739
128 | 100 | 0.63 | 3592270000000 | 1.97 | 0.7825796 | 128 | 105 | 0.88 | 3337455000000 | 1.97 | 0.8641504
129 | 100 | 0.63 | 3592270000000 | 1.97 | 0.7823021 | 129 | 105 | 0.88 | 3337455000000 | 1.97 | 0.8638291
130 | 100 | 0.63 | 3592270000000 | 1.97 | 0.7820262 | 130 | 105 | 0.88 | 3337455000000 | 1.97 | 0.8635099
131 | 100 | 0.63 | 3592270000000 | 1.97 | 0.7817519 | 131 | 105 | 0.88 | 3337455000000 | 1.97 | 0.8631927
132 | 100 | 0.63 | 3592270000000 | 1.97 | 0.7814792 | 132 | 105 | 0.88 | 3337455000000 | 1.97 | 0.8628777
133 | 100 | 0.63 | 3592270000000 | 1.97 | 0.7812082 | 133 | 105 | 0.88 | 3337455000000 | 1.97 | 0.8625647
134 | 100 | 0.63 | 3592270000000 | 1.97 | 0.7809387 | 134 | 105 | 0.88 | 3337455000000 | 1.97 | 0.8622538
135 | 100 | 0.63 | 3592270000000 | 1.97 | 0.7806708 | 135 | 105 | 0.88 | 3337455000000 | 1.97 | 0.8619449
136 | 100 | 0.63 | 3592270000000 | 1.97 | 0.7804045 | 136 | 105 | 0.88 | 3337455000000 | 1.97 | 0.861638
137 | 100 | 0.63 | 3592270000000 | 1.97 | 0.7801397 | 137 | 105 | 0.88 | 3337455000000 | 1.97 | 0.8613332
138 | 100 | 0.63 | 3592270000000 | 1.97 | 0.7798766 | 138 | 105 | 0.88 | 3337455000000 | 1.97 | 0.8610304
139 | 100 | 0.63 | 3592270000000 | 1.97 | 0.7796149 | 139 | 105 | 0.88 | 3337455000000 | 1.97 | 0.8607296
140 | 100 | 0.63 | 3592270000000 | 1.97 | 0.7793548 | 140 | 105 | 0.88 | 3337455000000 | 1.97 | 0.8604307
141 | 100 | 0.63 | 3592270000000 | 1.97 | 0.7790962 | 141 | 105 | 0.88 | 3337455000000 | 1.97 | 0.8601338
142 | 100 | 0.63 | 3592270000000 | 1.97 | 0.7788392 | 142 | 105 | 0.88 | 3337455000000 | 1.97 | 0.8598389
143 | 100 | 0.63 | 3592270000000 | 1.97 | 0.7785837 | 143 | 105 | 0.88 | 3337455000000 | 1.97 | 0.8595459
144 | 100 | 0.63 | 3592270000000 | 1.97 | 0.7783296 | 144 | 105 | 0.88 | 3337455000000 | 1.97 | 0.8592549
145 | 100 | 0.63 | 3592270000000 | 1.97 | 0.7780771 | 145 | 105 | 0.88 | 3337455000000 | 1.97 | 0.8589657
146 | 100 | 0.63 | 3592270000000 | 1.97 | 0.777826 | 146 | 105 | 0.88 | 3337455000000 | 1.97 | 0.8586785
147 | 100 | 0.63 | 3592270000000 | 1.97 | 0.7775765 | 147 | 105 | 0.88 | 3337455000000 | 1.97 | 0.8583931
148 | 100 | 0.63 | 3592270000000 | 1.97 | 0.7773283 | 148 | 105 | 0.88 | 3337455000000 | 1.97 | 0.8581096
149 | 100 | 0.63 | 3592270000000 | 1.97 | 0.7770817 | 149 | 105 | 0.88 | 3337455000000 | 1.97 | 0.857828
150 | 100 | 0.63 | 3592270000000 | 1.97 | 0.7768365 | 150 | 105 | 0.88 | 3337455000000 | 1.97 | 0.8575483
151 | 100 | 0.63 | 3592270000000 | 1.97 | 0.7765927 | 151 | 105 | 0.88 | 3337455000000 | 1.97 | 0.8572703
152 | 100 | 0.63 | 3592270000000 | 1.97 | 0.7763504 | 152 | 105 | 0.88 | 3337455000000 | 1.97 | 0.8569943
153 | 100 | 0.63 | 3592270000000 | 1.97 | 0.7761095 | 153 | 105 | 0.88 | 3337455000000 | 1.97 | 0.85672
154 | 100 | 0.63 | 3592270000000 | 1.97 | 0.7758701 | 154 | 105 | 0.88 | 3337455000000 | 1.97 | 0.8564475
155 | 100 | 0.63 | 3592270000000 | 1.97 | 0.775632 | 155 | 105 | 0.88 | 3337455000000 | 1.97 | 0.8561768
156 | 100 | 0.63 | 3592270000000 | 1.97 | 0.7753953 | 156 | 105 | 0.88 | 3337455000000 | 1.97 | 0.8559079
157 | 100 | 0.63 | 3592270000000 | 1.97 | 0.77516 | 157 | 105 | 0.88 | 3337455000000 | 1.97 | 0.8556408
158 | 100 | 0.63 | 3592270000000 | 1.97 | 0.7749261 | 158 | 105 | 0.88 | 3337455000000 | 1.97 | 0.8553754
159 | 100 | 0.63 | 3592270000000 | 1.97 | 0.7746936 | 159 | 105 | 0.88 | 3337455000000 | 1.97 | 0.8551118
160 | 100 | 0.63 | 3592270000000 | 1.97 | 0.7744625 | 160 | 105 | 0.88 | 3337455000000 | 1.97 | 0.8548499
161 | 100 | 0.63 | 3592270000000 | 1.97 | 0.7742327 | 161 | 105 | 0.88 | 3337455000000 | 1.97 | 0.8545897
162 | 100 | 0.63 | 3592270000000 | 1.97 | 0.7740042 | 162 | 105 | 0.88 | 3337455000000 | 1.97 | 0.8543313
163 | 100 | 0.63 | 3592270000000 | 1.97 | 0.7737771 | 163 | 105 | 0.88 | 3337455000000 | 1.97 | 0.8540745
164 | 100 | 0.63 | 3592270000000 | 1.97 | 0.7735514 | 164 | 105 | 0.88 | 3337455000000 | 1.97 | 0.8538195
165 | 100 | 0.63 | 3592270000000 | 1.97 | 0.773327 | 165 | 105 | 0.88 | 3337455000000 | 1.97 | 0.8535661
166 | 100 | 0.63 | 3592270000000 | 1.97 | 0.7731038 | 166 | 105 | 0.88 | 3337455000000 | 1.97 | 0.8533143
167 | 100 | 0.63 | 3592270000000 | 1.97 | 0.7728821 | 167 | 105 | 0.88 | 3337455000000 | 1.97 | 0.8530643
168 | 100 | 0.63 | 3592270000000 | 1.97 | 0.7726616 | 168 | 105 | 0.88 | 3337455000000 | 1.97 | 0.8528158
169 | 100 | 0.63 | 3592270000000 | 1.97 | 0.7724424 | 169 | 105 | 0.88 | 3337455000000 | 1.97 | 0.8525691
170 | 100 | 0.63 | 3592270000000 | 1.97 | 0.7722245 | 170 | 105 | 0.88 | 3337455000000 | 1.97 | 0.8523239
171 | 100 | 0.63 | 3592270000000 | 1.97 | 0.7720078 | 171 | 105 | 0.88 | 3337455000000 | 1.97 | 0.8520803
172 | 100 | 0.63 | 3592270000000 | 1.97 | 0.7717925 | 172 | 105 | 0.88 | 3337455000000 | 1.97 | 0.8518384
173 | 100 | 0.63 | 3592270000000 | 1.97 | 0.7715784 | 173 | 105 | 0.88 | 3337455000000 | 1.97 | 0.851598
174 | 100 | 0.63 | 3592270000000 | 1.97 | 0.7713656 | 174 | 105 | 0.88 | 3337455000000 | 1.97 | 0.8513592
175 | 100 | 0.63 | 3592270000000 | 1.97 | 0.771154 | 175 | 105 | 0.88 | 3337455000000 | 1.97 | 0.851122
176 | 100 | 0.63 | 3592270000000 | 1.97 | 0.7709437 | 176 | 105 | 0.88 | 3337455000000 | 1.97 | 0.8508864
177 | 100 | 0.63 | 3592270000000 | 1.97 | 0.7707346 | 177 | 105 | 0.88 | 3337455000000 | 1.97 | 0.8506523
178 | 100 | 0.63 | 3592270000000 | 1.97 | 0.7705267 | 178 | 105 | 0.88 | 3337455000000 | 1.97 | 0.8504197
179 | 100 | 0.63 | 3592270000000 | 1.97 | 0.7703201 | 179 | 105 | 0.88 | 3337455000000 | 1.97 | 0.8501887
180 | 100 | 0.63 | 3592270000000 | 1.97 | 0.7701147 | 180 | 105 | 0.88 | 3337455000000 | 1.97 | 0.8499592
181 | 100 | 0.63 | 3592270000000 | 1.97 | 0.7699105 | 181 | 105 | 0.88 | 3337455000000 | 1.97 | 0.8497312
182 | 100 | 0.63 | 3592270000000 | 1.97 | 0.7697074 | 182 | 105 | 0.88 | 3337455000000 | 1.97 | 0.8495047
183 | 100 | 0.63 | 3592270000000 | 1.97 | 0.7695056 | 183 | 105 | 0.88 | 3337455000000 | 1.97 | 0.8492797
184 | 100 | 0.63 | 3592270000000 | 1.97 | 0.769305 | 184 | 105 | 0.88 | 3337455000000 | 1.97 | 0.8490562
185 | 100 | 0.63 | 3592270000000 | 1.97 | 0.7691055 | 185 | 105 | 0.88 | 3337455000000 | 1.97 | 0.8488341
186 | 100 | 0.63 | 3592270000000 | 1.97 | 0.7689073 | 186 | 105 | 0.88 | 3337455000000 | 1.97 | 0.8486135
187 | 100 | 0.63 | 3592270000000 | 1.97 | 0.7687102 | 187 | 105 | 0.88 | 3337455000000 | 1.97 | 0.8483944
188 | 100 | 0.63 | 3592270000000 | 1.97 | 0.7685142 | 188 | 105 | 0.88 | 3337455000000 | 1.97 | 0.8481767
189 | 100 | 0.63 | 3592270000000 | 1.97 | 0.7683194 | 189 | 105 | 0.88 | 3337455000000 | 1.97 | 0.8479604
190 | 100 | 0.63 | 3592270000000 | 1.97 | 0.7681257 | 190 | 105 | 0.88 | 3337455000000 | 1.97 | 0.8477456
191 | 100 | 0.63 | 3592270000000 | 1.97 | 0.7679332 | 191 | 105 | 0.88 | 3337455000000 | 1.97 | 0.8475321
192 | 100 | 0.63 | 3592270000000 | 1.97 | 0.7677419 | 192 | 105 | 0.88 | 3337455000000 | 1.97 | 0.8473201
193 | 100 | 0.63 | 3592270000000 | 1.97 | 0.7675516 | 193 | 105 | 0.88 | 3337455000000 | 1.97 | 0.8471094
194 | 100 | 0.63 | 3592270000000 | 1.97 | 0.7673625 | 194 | 105 | 0.88 | 3337455000000 | 1.97 | 0.8469002
195 | 100 | 0.63 | 3592270000000 | 1.97 | 0.7671744 | 195 | 105 | 0.88 | 3337455000000 | 1.97 | 0.8466923
196 | 100 | 0.63 | 3592270000000 | 1.97 | 0.7669875 | 196 | 105 | 0.88 | 3337455000000 | 1.97 | 0.8464858
197 | 100 | 0.63 | 3592270000000 | 1.97 | 0.7668017 | 197 | 105 | 0.88 | 3337455000000 | 1.97 | 0.8462807
198 | 100 | 0.63 | 3592270000000 | 1.97 | 0.766617 | 198 | 105 | 0.88 | 3337455000000 | 1.97 | 0.8460769
199 | 100 | 0.63 | 3592270000000 | 1.97 | 0.7664333 | 199 | 105 | 0.88 | 3337455000000 | 1.97 | 0.8458744
200 | 100 | 0.63 | 3592270000000 | 1.97 | 0.7662508 | 200 | 105 | 0.88 | 3337455000000 | 1.97 | 0.8456733
201 | 100 | 0.63 | 3592270000000 | 1.97 | 0.7660693 | 201 | 105 | 0.88 | 3337455000000 | 1.97 | 0.8454735
202 | 100 | 0.63 | 3592270000000 | 1.97 | 0.7658889 | 202 | 105 | 0.88 | 3337455000000 | 1.97 | 0.845275
203 | 100 | 0.63 | 3592270000000 | 1.97 | 0.7657095 | 203 | 105 | 0.88 | 3337455000000 | 1.97 | 0.8450778
204 | 100 | 0.63 | 3592270000000 | 1.97 | 0.7655312 | 204 | 105 | 0.88 | 3337455000000 | 1.97 | 0.8448819
205 | 100 | 0.63 | 3592270000000 | 1.97 | 0.765354 | 205 | 105 | 0.88 | 3337455000000 | 1.97 | 0.8446873
206 | 100 | 0.63 | 3592270000000 | 1.97 | 0.7651778 | 206 | 105 | 0.88 | 3337455000000 | 1.97 | 0.844494
207 | 100 | 0.63 | 3592270000000 | 1.97 | 0.7650026 | 207 | 105 | 0.88 | 3337455000000 | 1.97 | 0.844302
208 | 100 | 0.63 | 3592270000000 | 1.97 | 0.7648285 | 208 | 105 | 0.88 | 3337455000000 | 1.97 | 0.8441112
209 | 100 | 0.63 | 3592270000000 | 1.97 | 0.7646553 | 209 | 105 | 0.88 | 3337455000000 | 1.97 | 0.8439216
210 | 100 | 0.63 | 3592270000000 | 1.97 | 0.7644832 | 210 | 105 | 0.88 | 3337455000000 | 1.97 | 0.8437334
211 | 100 | 0.63 | 3592270000000 | 1.97 | 0.7643122 | 211 | 105 | 0.88 | 3337455000000 | 1.97 | 0.8435463
212 | 100 | 0.63 | 3592270000000 | 1.97 | 0.7641421 | 212 | 105 | 0.88 | 3337455000000 | 1.97 | 0.8433605
213 | 100 | 0.63 | 3592270000000 | 1.97 | 0.763973 | 213 | 105 | 0.88 | 3337455000000 | 1.97 | 0.8431759
214 | 100 | 0.63 | 3592270000000 | 1.97 | 0.7638049 | 214 | 105 | 0.88 | 3337455000000 | 1.97 | 0.8429925
215 | 100 | 0.63 | 3592270000000 | 1.97 | 0.7636378 | 215 | 105 | 0.88 | 3337455000000 | 1.97 | 0.8428104
216 | 100 | 0.63 | 3592270000000 | 1.97 | 0.7634717 | 216 | 105 | 0.88 | 3337455000000 | 1.97 | 0.8426294
217 | 100 | 0.63 | 3592270000000 | 1.97 | 0.7633066 | 217 | 105 | 0.88 | 3337455000000 | 1.97 | 0.8424496
218 | 100 | 0.63 | 3592270000000 | 1.97 | 0.7631424 | 218 | 105 | 0.88 | 3337455000000 | 1.97 | 0.842271
219 | 100 | 0.63 | 3592270000000 | 1.97 | 0.7629792 | 219 | 105 | 0.88 | 3337455000000 | 1.97 | 0.8420936
220 | 100 | 0.63 | 3592270000000 | 1.97 | 0.762817 | 220 | 105 | 0.88 | 3337455000000 | 1.97 | 0.8419174
221 | 100 | 0.63 | 3592270000000 | 1.97 | 0.7626557 | 221 | 105 | 0.88 | 3337455000000 | 1.97 | 0.8417423
222 | 100 | 0.63 | 3592270000000 | 1.97 | 0.7624954 | 222 | 105 | 0.88 | 3337455000000 | 1.97 | 0.8415683
223 | 100 | 0.63 | 3592270000000 | 1.97 | 0.762336 | 223 | 105 | 0.88 | 3337455000000 | 1.97 | 0.8413955
224 | 100 | 0.63 | 3592270000000 | 1.97 | 0.7621775 | 224 | 105 | 0.88 | 3337455000000 | 1.97 | 0.8412239
225 | 100 | 0.63 | 3592270000000 | 1.97 | 0.76202 | 225 | 105 | 0.88 | 3337455000000 | 1.97 | 0.8410533
226 | 100 | 0.63 | 3592270000000 | 1.97 | 0.7618634 | 226 | 105 | 0.88 | 3337455000000 | 1.97 | 0.8408839
227 | 100 | 0.63 | 3592270000000 | 1.97 | 0.7617077 | 227 | 105 | 0.88 | 3337455000000 | 1.97 | 0.8407156
228 | 100 | 0.63 | 3592270000000 | 1.97 | 0.761553 | 228 | 105 | 0.88 | 3337455000000 | 1.97 | 0.8405484
229 | 100 | 0.63 | 3592270000000 | 1.97 | 0.7613991 | 229 | 105 | 0.88 | 3337455000000 | 1.97 | 0.8403823
230 | 100 | 0.63 | 3592270000000 | 1.97 | 0.7612462 | 230 | 105 | 0.88 | 3337455000000 | 1.97 | 0.8402173
231 | 100 | 0.63 | 3592270000000 | 1.97 | 0.7610941 | 231 | 105 | 0.88 | 3337455000000 | 1.97 | 0.8400534
232 | 100 | 0.63 | 3592270000000 | 1.97 | 0.760943 | 232 | 105 | 0.88 | 3337455000000 | 1.97 | 0.8398906
233 | 100 | 0.63 | 3592270000000 | 1.97 | 0.7607927 | 233 | 105 | 0.88 | 3337455000000 | 1.97 | 0.8397288
234 | 100 | 0.63 | 3592270000000 | 1.97 | 0.7606433 | 234 | 105 | 0.88 | 3337455000000 | 1.97 | 0.8395681
235 | 100 | 0.63 | 3592270000000 | 1.97 | 0.7604948 | 235 | 105 | 0.88 | 3337455000000 | 1.97 | 0.8394085
236 | 100 | 0.63 | 3592270000000 | 1.97 | 0.7603472 | 236 | 105 | 0.88 | 3337455000000 | 1.97 | 0.8392499
237 | 100 | 0.63 | 3592270000000 | 1.97 | 0.7602005 | 237 | 105 | 0.88 | 3337455000000 | 1.97 | 0.8390923
238 | 100 | 0.63 | 3592270000000 | 1.97 | 0.7600546 | 238 | 105 | 0.88 | 3337455000000 | 1.97 | 0.8389358
239 | 100 | 0.63 | 3592270000000 | 1.97 | 0.7599095 | 239 | 105 | 0.88 | 3337455000000 | 1.97 | 0.8387803
240 | 100 | 0.63 | 3592270000000 | 1.97 | 0.7597654 | 240 | 105 | 0.88 | 3337455000000 | 1.97 | 0.8386259
241 | 100 | 0.63 | 3592270000000 | 1.97 | 0.759622 | 241 | 105 | 0.88 | 3337455000000 | 1.97 | 0.8384724
242 | 100 | 0.63 | 3592270000000 | 1.97 | 0.7594795 | 242 | 105 | 0.88 | 3337455000000 | 1.97 | 0.83832
243 | 100 | 0.63 | 3592270000000 | 1.97 | 0.7593379 | 243 | 105 | 0.88 | 3337455000000 | 1.97 | 0.8381686
244 | 100 | 0.63 | 3592270000000 | 1.97 | 0.7591971 | 244 | 105 | 0.88 | 3337455000000 | 1.97 | 0.8380181
245 | 100 | 0.63 | 3592270000000 | 1.97 | 0.7590571 | 245 | 105 | 0.88 | 3337455000000 | 1.97 | 0.8378687
246 | 100 | 0.63 | 3592270000000 | 1.97 | 0.7589179 | 246 | 105 | 0.88 | 3337455000000 | 1.97 | 0.8377202
247 | 100 | 0.63 | 3592270000000 | 1.97 | 0.7587796 | 247 | 105 | 0.88 | 3337455000000 | 1.97 | 0.8375727
248 | 100 | 0.63 | 3592270000000 | 1.97 | 0.758642 | 248 | 105 | 0.88 | 3337455000000 | 1.97 | 0.8374262
249 | 100 | 0.63 | 3592270000000 | 1.97 | 0.7585053 | 249 | 105 | 0.88 | 3337455000000 | 1.97 | 0.8372807
250 | 100 | 0.63 | 3592270000000 | 1.97 | 0.7583694 | 250 | 105 | 0.88 | 3337455000000 | 1.97 | 0.8371361
251 | 100 | 0.63 | 3592270000000 | 1.97 | 0.7582343 | 251 | 105 | 0.88 | 3337455000000 | 1.97 | 0.8369924
252 | 100 | 0.63 | 3592270000000 | 1.97 | 0.7580999 | 252 | 105 | 0.88 | 3337455000000 | 1.97 | 0.8368497
253 | 100 | 0.63 | 3592270000000 | 1.97 | 0.7579664 | 253 | 105 | 0.88 | 3337455000000 | 1.97 | 0.836708
254 | 100 | 0.63 | 3592270000000 | 1.97 | 0.7578337 | 254 | 105 | 0.88 | 3337455000000 | 1.97 | 0.8365671
255 | 100 | 0.63 | 3592270000000 | 1.97 | 0.7577017 | 255 | 105 | 0.88 | 3337455000000 | 1.97 | 0.8364272
256 | 100 | 0.63 | 3592270000000 | 1.97 | 0.7575705 | 256 | 105 | 0.88 | 3337455000000 | 1.97 | 0.8362883
257 | 100 | 0.63 | 3592270000000 | 1.97 | 0.7574401 | 257 | 105 | 0.88 | 3337455000000 | 1.97 | 0.8361502
258 | 100 | 0.63 | 3592270000000 | 1.97 | 0.7573104 | 258 | 105 | 0.88 | 3337455000000 | 1.97 | 0.836013
259 | 100 | 0.63 | 3592270000000 | 1.97 | 0.7571815 | 259 | 105 | 0.88 | 3337455000000 | 1.97 | 0.8358768
260 | 100 | 0.63 | 3592270000000 | 1.97 | 0.7570534 | 260 | 105 | 0.88 | 3337455000000 | 1.97 | 0.8357414
261 | 100 | 0.63 | 3592270000000 | 1.97 | 0.756926 | 261 | 105 | 0.88 | 3337455000000 | 1.97 | 0.835607
262 | 100 | 0.63 | 3592270000000 | 1.97 | 0.7567994 | 262 | 105 | 0.88 | 3337455000000 | 1.97 | 0.8354734
263 | 100 | 0.63 | 3592270000000 | 1.97 | 0.7566735 | 263 | 105 | 0.88 | 3337455000000 | 1.97 | 0.8353407
264 | 100 | 0.63 | 3592270000000 | 1.97 | 0.7565484 | 264 | 105 | 0.88 | 3337455000000 | 1.97 | 0.8352088
265 | 100 | 0.63 | 3592270000000 | 1.97 | 0.7564239 | 265 | 105 | 0.88 | 3337455000000 | 1.97 | 0.8350779
266 | 100 | 0.63 | 3592270000000 | 1.97 | 0.7563003 | 266 | 105 | 0.88 | 3337455000000 | 1.97 | 0.8349478
267 | 100 | 0.63 | 3592270000000 | 1.97 | 0.7561773 | 267 | 105 | 0.88 | 3337455000000 | 1.97 | 0.8348185
268 | 100 | 0.63 | 3592270000000 | 1.97 | 0.7560551 | 268 | 105 | 0.88 | 3337455000000 | 1.97 | 0.8346901
269 | 100 | 0.63 | 3592270000000 | 1.97 | 0.7559336 | 269 | 105 | 0.88 | 3337455000000 | 1.97 | 0.8345626
270 | 100 | 0.63 | 3592270000000 | 1.97 | 0.7558128 | 270 | 105 | 0.88 | 3337455000000 | 1.97 | 0.8344358
271 | 100 | 0.63 | 3592270000000 | 1.97 | 0.7556927 | 271 | 105 | 0.88 | 3337455000000 | 1.97 | 0.83431
272 | 100 | 0.63 | 3592270000000 | 1.97 | 0.7555733 | 272 | 105 | 0.88 | 3337455000000 | 1.97 | 0.8341849
273 | 100 | 0.63 | 3592270000000 | 1.97 | 0.7554547 | 273 | 105 | 0.88 | 3337455000000 | 1.97 | 0.8340607
274 | 100 | 0.63 | 3592270000000 | 1.97 | 0.7553367 | 274 | 105 | 0.88 | 3337455000000 | 1.97 | 0.8339373
275 | 100 | 0.63 | 3592270000000 | 1.97 | 0.7552194 | 275 | 105 | 0.88 | 3337455000000 | 1.97 | 0.8338147
276 | 100 | 0.63 | 3592270000000 | 1.97 | 0.7551028 | 276 | 105 | 0.88 | 3337455000000 | 1.97 | 0.8336929
277 | 100 | 0.63 | 3592270000000 | 1.97 | 0.7549869 | 277 | 105 | 0.88 | 3337455000000 | 1.97 | 0.8335719
278 | 100 | 0.63 | 3592270000000 | 1.97 | 0.7548717 | 278 | 105 | 0.88 | 3337455000000 | 1.97 | 0.8334517
279 | 100 | 0.63 | 3592270000000 | 1.97 | 0.7547572 | 279 | 105 | 0.88 | 3337455000000 | 1.97 | 0.8333323
280 | 100 | 0.63 | 3592270000000 | 1.97 | 0.7546433 | 280 | 105 | 0.88 | 3337455000000 | 1.97 | 0.8332137
281 | 100 | 0.63 | 3592270000000 | 1.97 | 0.7545301 | 281 | 105 | 0.88 | 3337455000000 | 1.97 | 0.8330958
282 | 100 | 0.63 | 3592270000000 | 1.97 | 0.7544175 | 282 | 105 | 0.88 | 3337455000000 | 1.97 | 0.8329788
283 | 100 | 0.63 | 3592270000000 | 1.97 | 0.7543057 | 283 | 105 | 0.88 | 3337455000000 | 1.97 | 0.8328625
284 | 100 | 0.63 | 3592270000000 | 1.97 | 0.7541945 | 284 | 105 | 0.88 | 3337455000000 | 1.97 | 0.8327469
285 | 100 | 0.63 | 3592270000000 | 1.97 | 0.7540839 | 285 | 105 | 0.88 | 3337455000000 | 1.97 | 0.8326322
286 | 100 | 0.63 | 3592270000000 | 1.97 | 0.753974 | 286 | 105 | 0.88 | 3337455000000 | 1.97 | 0.8325181
287 | 100 | 0.63 | 3592270000000 | 1.97 | 0.7538647 | 287 | 105 | 0.88 | 3337455000000 | 1.97 | 0.8324049
288 | 100 | 0.63 | 3592270000000 | 1.97 | 0.7537561 | 288 | 105 | 0.88 | 3337455000000 | 1.97 | 0.8322924
289 | 100 | 0.63 | 3592270000000 | 1.97 | 0.7536481 | 289 | 105 | 0.88 | 3337455000000 | 1.97 | 0.8321806
290 | 100 | 0.63 | 3592270000000 | 1.97 | 0.7535408 | 290 | 105 | 0.88 | 3337455000000 | 1.97 | 0.8320695
291 | 100 | 0.63 | 3592270000000 | 1.97 | 0.7534341 | 291 | 105 | 0.88 | 3337455000000 | 1.97 | 0.8319592
292 | 100 | 0.63 | 3592270000000 | 1.97 | 0.753328 | 292 | 105 | 0.88 | 3337455000000 | 1.97 | 0.8318496
293 | 100 | 0.63 | 3592270000000 | 1.97 | 0.7532225 | 293 | 105 | 0.88 | 3337455000000 | 1.97 | 0.8317408
294 | 100 | 0.63 | 3592270000000 | 1.97 | 0.7531177 | 294 | 105 | 0.88 | 3337455000000 | 1.97 | 0.8316326
295 | 100 | 0.63 | 3592270000000 | 1.97 | 0.7530134 | 295 | 105 | 0.88 | 3337455000000 | 1.97 | 0.8315252
296 | 100 | 0.63 | 3592270000000 | 1.97 | 0.7529098 | 296 | 105 | 0.88 | 3337455000000 | 1.97 | 0.8314184
297 | 100 | 0.63 | 3592270000000 | 1.97 | 0.7528068 | 297 | 105 | 0.88 | 3337455000000 | 1.97 | 0.8313124
298 | 100 | 0.63 | 3592270000000 | 1.97 | 0.7527044 | 298 | 105 | 0.88 | 3337455000000 | 1.97 | 0.8312071
299 | 100 | 0.63 | 3592270000000 | 1.97 | 0.7526026 | 299 | 105 | 0.88 | 3337455000000 | 1.97 | 0.8311024
300 | 100 | 0.63 | 3592270000000 | 1.97 | 0.7525014 | 300 | 105 | 0.88 | 3337455000000 | 1.97 | 0.8309985
301 | 100 | 0.63 | 3592270000000 | 1.97 | 0.7524008 | 301 | 105 | 0.88 | 3337455000000 | 1.97 | 0.8308952
302 | 100 | 0.63 | 3592270000000 | 1.97 | 0.7523008 | 302 | 105 | 0.88 | 3337455000000 | 1.97 | 0.8307926
303 | 100 | 0.63 | 3592270000000 | 1.97 | 0.7522014 | 303 | 105 | 0.88 | 3337455000000 | 1.97 | 0.8306907
304 | 100 | 0.63 | 3592270000000 | 1.97 | 0.7521026 | 304 | 105 | 0.88 | 3337455000000 | 1.97 | 0.8305895
305 | 100 | 0.63 | 3592270000000 | 1.97 | 0.7520043 | 305 | 105 | 0.88 | 3337455000000 | 1.97 | 0.8304889
306 | 100 | 0.63 | 3592270000000 | 1.97 | 0.7519066 | 306 | 105 | 0.88 | 3337455000000 | 1.97 | 0.830389
307 | 100 | 0.63 | 3592270000000 | 1.97 | 0.7518095 | 307 | 105 | 0.88 | 3337455000000 | 1.97 | 0.8302897
308 | 100 | 0.63 | 3592270000000 | 1.97 | 0.751713 | 308 | 105 | 0.88 | 3337455000000 | 1.97 | 0.8301911
309 | 100 | 0.63 | 3592270000000 | 1.97 | 0.751617 | 309 | 105 | 0.88 | 3337455000000 | 1.97 | 0.8300931
310 | 100 | 0.63 | 3592270000000 | 1.97 | 0.7515216 | 310 | 105 | 0.88 | 3337455000000 | 1.97 | 0.8299958
311 | 100 | 0.63 | 3592270000000 | 1.97 | 0.7514268 | 311 | 105 | 0.88 | 3337455000000 | 1.97 | 0.8298992
312 | 100 | 0.63 | 3592270000000 | 1.97 | 0.7513325 | 312 | 105 | 0.88 | 3337455000000 | 1.97 | 0.8298031
313 | 100 | 0.63 | 3592270000000 | 1.97 | 0.7512388 | 313 | 105 | 0.88 | 3337455000000 | 1.97 | 0.8297077
314 | 100 | 0.63 | 3592270000000 | 1.97 | 0.7511456 | 314 | 105 | 0.88 | 3337455000000 | 1.97 | 0.8296129
315 | 100 | 0.63 | 3592270000000 | 1.97 | 0.751053 | 315 | 105 | 0.88 | 3337455000000 | 1.97 | 0.8295188
316 | 100 | 0.63 | 3592270000000 | 1.97 | 0.7509609 | 316 | 105 | 0.88 | 3337455000000 | 1.97 | 0.8294252
317 | 100 | 0.63 | 3592270000000 | 1.97 | 0.7508694 | 317 | 105 | 0.88 | 3337455000000 | 1.97 | 0.8293323
318 | 100 | 0.63 | 3592270000000 | 1.97 | 0.7507784 | 318 | 105 | 0.88 | 3337455000000 | 1.97 | 0.82924
319 | 100 | 0.63 | 3592270000000 | 1.97 | 0.7506879 | 319 | 105 | 0.88 | 3337455000000 | 1.97 | 0.8291483
320 | 100 | 0.63 | 3592270000000 | 1.97 | 0.750598 | 320 | 105 | 0.88 | 3337455000000 | 1.97 | 0.8290572
321 | 100 | 0.63 | 3592270000000 | 1.97 | 0.7505086 | 321 | 105 | 0.88 | 3337455000000 | 1.97 | 0.8289667
322 | 100 | 0.63 | 3592270000000 | 1.97 | 0.7504197 | 322 | 105 | 0.88 | 3337455000000 | 1.97 | 0.8288768
323 | 100 | 0.63 | 3592270000000 | 1.97 | 0.7503313 | 323 | 105 | 0.88 | 3337455000000 | 1.97 | 0.8287875
324 | 100 | 0.63 | 3592270000000 | 1.97 | 0.7502435 | 324 | 105 | 0.88 | 3337455000000 | 1.97 | 0.8286988
325 | 100 | 0.63 | 3592270000000 | 1.97 | 0.7501562 | 325 | 105 | 0.88 | 3337455000000 | 1.97 | 0.8286106
326 | 100 | 0.63 | 3592270000000 | 1.97 | 0.7500694 | 326 | 105 | 0.88 | 3337455000000 | 1.97 | 0.8285231
327 | 100 | 0.63 | 3592270000000 | 1.97 | 0.7499831 | 327 | 105 | 0.88 | 3337455000000 | 1.97 | 0.8284361
328 | 100 | 0.63 | 3592270000000 | 1.97 | 0.7498973 | 328 | 105 | 0.88 | 3337455000000 | 1.97 | 0.8283497
329 | 100 | 0.63 | 3592270000000 | 1.97 | 0.749812 | 329 | 105 | 0.88 | 3337455000000 | 1.97 | 0.8282638
330 | 100 | 0.63 | 3592270000000 | 1.97 | 0.7497272 | 330 | 105 | 0.88 | 3337455000000 | 1.97 | 0.8281786
331 | 100 | 0.63 | 3592270000000 | 1.97 | 0.749643 | 331 | 105 | 0.88 | 3337455000000 | 1.97 | 0.8280938
332 | 100 | 0.63 | 3592270000000 | 1.97 | 0.7495592 | 332 | 105 | 0.88 | 3337455000000 | 1.97 | 0.8280097
333 | 100 | 0.63 | 3592270000000 | 1.97 | 0.7494759 | 333 | 105 | 0.88 | 3337455000000 | 1.97 | 0.8279261
334 | 100 | 0.63 | 3592270000000 | 1.97 | 0.7493931 | 334 | 105 | 0.88 | 3337455000000 | 1.97 | 0.827843
335 | 100 | 0.63 | 3592270000000 | 1.97 | 0.7493108 | 335 | 105 | 0.88 | 3337455000000 | 1.97 | 0.8277605
336 | 100 | 0.63 | 3592270000000 | 1.97 | 0.7492289 | 336 | 105 | 0.88 | 3337455000000 | 1.97 | 0.8276785
337 | 100 | 0.63 | 3592270000000 | 1.97 | 0.7491476 | 337 | 105 | 0.88 | 3337455000000 | 1.97 | 0.8275971
338 | 100 | 0.63 | 3592270000000 | 1.97 | 0.7490667 | 338 | 105 | 0.88 | 3337455000000 | 1.97 | 0.8275162
339 | 100 | 0.63 | 3592270000000 | 1.97 | 0.7489863 | 339 | 105 | 0.88 | 3337455000000 | 1.97 | 0.8274358
340 | 100 | 0.63 | 3592270000000 | 1.97 | 0.7489064 | 340 | 105 | 0.88 | 3337455000000 | 1.97 | 0.827356
341 | 100 | 0.63 | 3592270000000 | 1.97 | 0.7488269 | 341 | 105 | 0.88 | 3337455000000 | 1.97 | 0.8272767
342 | 100 | 0.63 | 3592270000000 | 1.97 | 0.7487479 | 342 | 105 | 0.88 | 3337455000000 | 1.97 | 0.8271979
343 | 100 | 0.63 | 3592270000000 | 1.97 | 0.7486694 | 343 | 105 | 0.88 | 3337455000000 | 1.97 | 0.8271197
344 | 100 | 0.63 | 3592270000000 | 1.97 | 0.7485914 | 344 | 105 | 0.88 | 3337455000000 | 1.97 | 0.8270419
345 | 100 | 0.63 | 3592270000000 | 1.97 | 0.7485138 | 345 | 105 | 0.88 | 3337455000000 | 1.97 | 0.8269647
346 | 100 | 0.63 | 3592270000000 | 1.97 | 0.7484366 | 346 | 105 | 0.88 | 3337455000000 | 1.97 | 0.8268879
347 | 100 | 0.63 | 3592270000000 | 1.97 | 0.7483599 | 347 | 105 | 0.88 | 3337455000000 | 1.97 | 0.8268117
348 | 100 | 0.63 | 3592270000000 | 1.97 | 0.7482837 | 348 | 105 | 0.88 | 3337455000000 | 1.97 | 0.826736
349 | 100 | 0.63 | 3592270000000 | 1.97 | 0.7482079 | 349 | 105 | 0.88 | 3337455000000 | 1.97 | 0.8266607
350 | 100 | 0.63 | 3592270000000 | 1.97 | 0.7481326 | 350 | 105 | 0.88 | 3337455000000 | 1.97 | 0.826586
351 | 100 | 0.63 | 3592270000000 | 1.97 | 0.7480577 | 351 | 105 | 0.88 | 3337455000000 | 1.97 | 0.8265118
352 | 100 | 0.63 | 3592270000000 | 1.97 | 0.7479832 | 352 | 105 | 0.88 | 3337455000000 | 1.97 | 0.826438
353 | 100 | 0.63 | 3592270000000 | 1.97 | 0.7479092 | 353 | 105 | 0.88 | 3337455000000 | 1.97 | 0.8263647
354 | 100 | 0.63 | 3592270000000 | 1.97 | 0.7478356 | 354 | 105 | 0.88 | 3337455000000 | 1.97 | 0.826292
355 | 100 | 0.63 | 3592270000000 | 1.97 | 0.7477624 | 355 | 105 | 0.88 | 3337455000000 | 1.97 | 0.8262196
356 | 100 | 0.63 | 3592270000000 | 1.97 | 0.7476897 | 356 | 105 | 0.88 | 3337455000000 | 1.97 | 0.8261478
357 | 100 | 0.63 | 3592270000000 | 1.97 | 0.7476174 | 357 | 105 | 0.88 | 3337455000000 | 1.97 | 0.8260765
358 | 100 | 0.63 | 3592270000000 | 1.97 | 0.7475455 | 358 | 105 | 0.88 | 3337455000000 | 1.97 | 0.8260056
359 | 100 | 0.63 | 3592270000000 | 1.97 | 0.7474741 | 359 | 105 | 0.88 | 3337455000000 | 1.97 | 0.8259351
360 | 100 | 0.63 | 3592270000000 | 1.97 | 0.7474031 | 360 | 105 | 0.88 | 3337455000000 | 1.97 | 0.8258652
361 | 100 | 0.63 | 3592270000000 | 1.97 | 0.7473325 | 361 | 105 | 0.88 | 3337455000000 | 1.97 | 0.8257957
362 | 100 | 0.63 | 3592270000000 | 1.97 | 0.7472623 | 362 | 105 | 0.88 | 3337455000000 | 1.97 | 0.8257266
363 | 100 | 0.63 | 3592270000000 | 1.97 | 0.7471925 | 363 | 105 | 0.88 | 3337455000000 | 1.97 | 0.825658
364 | 100 | 0.63 | 3592270000000 | 1.97 | 0.7471231 | 364 | 105 | 0.88 | 3337455000000 | 1.97 | 0.8255899
365 | 100 | 0.63 | 3592270000000 | 1.97 | 0.7470541 | 365 | 105 | 0.88 | 3337455000000 | 1.97 | 0.8255222
366 | 100 | 0.63 | 3592270000000 | 1.97 | 0.7469856 | 366 | 105 | 0.88 | 3337455000000 | 1.97 | 0.825455
367 | 100 | 0.63 | 3592270000000 | 1.97 | 0.7469174 | 367 | 105 | 0.88 | 3337455000000 | 1.97 | 0.8253882
368 | 100 | 0.63 | 3592270000000 | 1.97 | 0.7468497 | 368 | 105 | 0.88 | 3337455000000 | 1.97 | 0.8253218
369 | 100 | 0.63 | 3592270000000 | 1.97 | 0.7467823 | 369 | 105 | 0.88 | 3337455000000 | 1.97 | 0.8252559
370 | 100 | 0.63 | 3592270000000 | 1.97 | 0.7467154 | 370 | 105 | 0.88 | 3337455000000 | 1.97 | 0.8251904
371 | 100 | 0.63 | 3592270000000 | 1.97 | 0.7466488 | 371 | 105 | 0.88 | 3337455000000 | 1.97 | 0.8251253
372 | 100 | 0.63 | 3592270000000 | 1.97 | 0.7465826 | 372 | 105 | 0.88 | 3337455000000 | 1.97 | 0.8250607
373 | 100 | 0.63 | 3592270000000 | 1.97 | 0.7465169 | 373 | 105 | 0.88 | 3337455000000 | 1.97 | 0.8249965
374 | 100 | 0.63 | 3592270000000 | 1.97 | 0.7464515 | 374 | 105 | 0.88 | 3337455000000 | 1.97 | 0.8249327
375 | 100 | 0.63 | 3592270000000 | 1.97 | 0.7463864 | 375 | 105 | 0.88 | 3337455000000 | 1.97 | 0.8248693
376 | 100 | 0.63 | 3592270000000 | 1.97 | 0.7463218 | 376 | 105 | 0.88 | 3337455000000 | 1.97 | 0.8248064
377 | 100 | 0.63 | 3592270000000 | 1.97 | 0.7462576 | 377 | 105 | 0.88 | 3337455000000 | 1.97 | 0.8247438
378 | 100 | 0.63 | 3592270000000 | 1.97 | 0.7461937 | 378 | 105 | 0.88 | 3337455000000 | 1.97 | 0.8246817
379 | 100 | 0.63 | 3592270000000 | 1.97 | 0.7461302 | 379 | 105 | 0.88 | 3337455000000 | 1.97 | 0.82462
380 | 100 | 0.63 | 3592270000000 | 1.97 | 0.7460671 | 380 | 105 | 0.88 | 3337455000000 | 1.97 | 0.8245587
381 | 100 | 0.63 | 3592270000000 | 1.97 | 0.7460043 | 381 | 105 | 0.88 | 3337455000000 | 1.97 | 0.8244978
382 | 100 | 0.63 | 3592270000000 | 1.97 | 0.7459419 | 382 | 105 | 0.88 | 3337455000000 | 1.97 | 0.8244373
383 | 100 | 0.63 | 3592270000000 | 1.97 | 0.7458799 | 383 | 105 | 0.88 | 3337455000000 | 1.97 | 0.8243772
384 | 100 | 0.63 | 3592270000000 | 1.97 | 0.7458183 | 384 | 105 | 0.88 | 3337455000000 | 1.97 | 0.8243175
385 | 100 | 0.63 | 3592270000000 | 1.97 | 0.745757 | 385 | 105 | 0.88 | 3337455000000 | 1.97 | 0.8242581
386 | 100 | 0.63 | 3592270000000 | 1.97 | 0.7456961 | 386 | 105 | 0.88 | 3337455000000 | 1.97 | 0.8241992
387 | 100 | 0.63 | 3592270000000 | 1.97 | 0.7456355 | 387 | 105 | 0.88 | 3337455000000 | 1.97 | 0.8241407
388 | 100 | 0.63 | 3592270000000 | 1.97 | 0.7455753 | 388 | 105 | 0.88 | 3337455000000 | 1.97 | 0.8240825
389 | 100 | 0.63 | 3592270000000 | 1.97 | 0.7455154 | 389 | 105 | 0.88 | 3337455000000 | 1.97 | 0.8240247
390 | 100 | 0.63 | 3592270000000 | 1.97 | 0.7454559 | 390 | 105 | 0.88 | 3337455000000 | 1.97 | 0.8239674
391 | 100 | 0.63 | 3592270000000 | 1.97 | 0.7453968 | 391 | 105 | 0.88 | 3337455000000 | 1.97 | 0.8239103
392 | 100 | 0.63 | 3592270000000 | 1.97 | 0.745338 | 392 | 105 | 0.88 | 3337455000000 | 1.97 | 0.8238537
393 | 100 | 0.63 | 3592270000000 | 1.97 | 0.7452795 | 393 | 105 | 0.88 | 3337455000000 | 1.97 | 0.8237974
394 | 100 | 0.63 | 3592270000000 | 1.97 | 0.7452214 | 394 | 105 | 0.88 | 3337455000000 | 1.97 | 0.8237415
395 | 100 | 0.63 | 3592270000000 | 1.97 | 0.7451636 | 395 | 105 | 0.88 | 3337455000000 | 1.97 | 0.823686
396 | 100 | 0.63 | 3592270000000 | 1.97 | 0.7451062 | 396 | 105 | 0.88 | 3337455000000 | 1.97 | 0.8236308
397 | 100 | 0.63 | 3592270000000 | 1.97 | 0.7450491 | 397 | 105 | 0.88 | 3337455000000 | 1.97 | 0.823576
398 | 100 | 0.63 | 3592270000000 | 1.97 | 0.7449923 | 398 | 105 | 0.88 | 3337455000000 | 1.97 | 0.8235216
399 | 100 | 0.63 | 3592270000000 | 1.97 | 0.7449359 | 399 | 105 | 0.88 | 3337455000000 | 1.97 | 0.8234675
400 | 100 | 0.63 | 3592270000000 | 1.97 | 0.7448798 | 400 | 105 | 0.88 | 3337455000000 | 1.97 | 0.8234138
401 | 100 | 0.63 | 3592270000000 | 1.97 | 0.744824 | 401 | 105 | 0.88 | 3337455000000 | 1.97 | 0.8233604
402 | 100 | 0.63 | 3592270000000 | 1.97 | 0.7447686 | 402 | 105 | 0.88 | 3337455000000 | 1.97 | 0.8233074
403 | 100 | 0.63 | 3592270000000 | 1.97 | 0.7447135 | 403 | 105 | 0.88 | 3337455000000 | 1.97 | 0.8232547
404 | 100 | 0.63 | 3592270000000 | 1.97 | 0.7446587 | 404 | 105 | 0.88 | 3337455000000 | 1.97 | 0.8232024
405 | 100 | 0.63 | 3592270000000 | 1.97 | 0.7446042 | 405 | 105 | 0.88 | 3337455000000 | 1.97 | 0.8231504
406 | 100 | 0.63 | 3592270000000 | 1.97 | 0.7445501 | 406 | 105 | 0.88 | 3337455000000 | 1.97 | 0.8230987
407 | 100 | 0.63 | 3592270000000 | 1.97 | 0.7444962 | 407 | 105 | 0.88 | 3337455000000 | 1.97 | 0.8230474
408 | 100 | 0.63 | 3592270000000 | 1.97 | 0.7444427 | 408 | 105 | 0.88 | 3337455000000 | 1.97 | 0.8229965
409 | 100 | 0.63 | 3592270000000 | 1.97 | 0.7443895 | 409 | 105 | 0.88 | 3337455000000 | 1.97 | 0.8229459
410 | 100 | 0.63 | 3592270000000 | 1.97 | 0.7443367 | 410 | 105 | 0.88 | 3337455000000 | 1.97 | 0.8228956
411 | 100 | 0.63 | 3592270000000 | 1.97 | 0.7442841 | 411 | 105 | 0.88 | 3337455000000 | 1.97 | 0.8228456
412 | 100 | 0.63 | 3592270000000 | 1.97 | 0.7442318 | 412 | 105 | 0.88 | 3337455000000 | 1.97 | 0.822796
413 | 100 | 0.63 | 3592270000000 | 1.97 | 0.7441799 | 413 | 105 | 0.88 | 3337455000000 | 1.97 | 0.8227466
414 | 100 | 0.63 | 3592270000000 | 1.97 | 0.7441282 | 414 | 105 | 0.88 | 3337455000000 | 1.97 | 0.8226977
415 | 100 | 0.63 | 3592270000000 | 1.97 | 0.7440769 | 415 | 105 | 0.88 | 3337455000000 | 1.97 | 0.822649
416 | 100 | 0.63 | 3592270000000 | 1.97 | 0.7440258 | 416 | 105 | 0.88 | 3337455000000 | 1.97 | 0.8226007
417 | 100 | 0.63 | 3592270000000 | 1.97 | 0.7439751 | 417 | 105 | 0.88 | 3337455000000 | 1.97 | 0.8225526
418 | 100 | 0.63 | 3592270000000 | 1.97 | 0.7439247 | 418 | 105 | 0.88 | 3337455000000 | 1.97 | 0.8225049
419 | 100 | 0.63 | 3592270000000 | 1.97 | 0.7438745 | 419 | 105 | 0.88 | 3337455000000 | 1.97 | 0.8224575
420 | 100 | 0.63 | 3592270000000 | 1.97 | 0.7438247 | 420 | 105 | 0.88 | 3337455000000 | 1.97 | 0.8224104
421 | 100 | 0.63 | 3592270000000 | 1.97 | 0.7437751 | 421 | 105 | 0.88 | 3337455000000 | 1.97 | 0.8223637
422 | 100 | 0.63 | 3592270000000 | 1.97 | 0.7437258 | 422 | 105 | 0.88 | 3337455000000 | 1.97 | 0.8223172
423 | 100 | 0.63 | 3592270000000 | 1.97 | 0.7436768 | 423 | 105 | 0.88 | 3337455000000 | 1.97 | 0.822271
424 | 100 | 0.63 | 3592270000000 | 1.97 | 0.7436282 | 424 | 105 | 0.88 | 3337455000000 | 1.97 | 0.8222252
425 | 100 | 0.63 | 3592270000000 | 1.97 | 0.7435798 | 425 | 105 | 0.88 | 3337455000000 | 1.97 | 0.8221796
426 | 100 | 0.63 | 3592270000000 | 1.97 | 0.7435316 | 426 | 105 | 0.88 | 3337455000000 | 1.97 | 0.8221344
427 | 100 | 0.63 | 3592270000000 | 1.97 | 0.7434838 | 427 | 105 | 0.88 | 3337455000000 | 1.97 | 0.8220894
428 | 100 | 0.63 | 3592270000000 | 1.97 | 0.7434362 | 428 | 105 | 0.88 | 3337455000000 | 1.97 | 0.8220447
429 | 100 | 0.63 | 3592270000000 | 1.97 | 0.743389 | 429 | 105 | 0.88 | 3337455000000 | 1.97 | 0.8220004
430 | 100 | 0.63 | 3592270000000 | 1.97 | 0.743342 | 430 | 105 | 0.88 | 3337455000000 | 1.97 | 0.8219563
431 | 100 | 0.63 | 3592270000000 | 1.97 | 0.7432953 | 431 | 105 | 0.88 | 3337455000000 | 1.97 | 0.8219125
432 | 100 | 0.63 | 3592270000000 | 1.97 | 0.7432488 | 432 | 105 | 0.88 | 3337455000000 | 1.97 | 0.821869
433 | 100 | 0.63 | 3592270000000 | 1.97 | 0.7432026 | 433 | 105 | 0.88 | 3337455000000 | 1.97 | 0.8218258
434 | 100 | 0.63 | 3592270000000 | 1.97 | 0.7431567 | 434 | 105 | 0.88 | 3337455000000 | 1.97 | 0.8217829
435 | 100 | 0.63 | 3592270000000 | 1.97 | 0.7431111 | 435 | 105 | 0.88 | 3337455000000 | 1.97 | 0.8217402
436 | 100 | 0.63 | 3592270000000 | 1.97 | 0.7430657 | 436 | 105 | 0.88 | 3337455000000 | 1.97 | 0.8216979
437 | 100 | 0.63 | 3592270000000 | 1.97 | 0.7430207 | 437 | 105 | 0.88 | 3337455000000 | 1.97 | 0.8216558
438 | 100 | 0.63 | 3592270000000 | 1.97 | 0.7429758 | 438 | 105 | 0.88 | 3337455000000 | 1.97 | 0.821614
439 | 100 | 0.63 | 3592270000000 | 1.97 | 0.7429313 | 439 | 105 | 0.88 | 3337455000000 | 1.97 | 0.8215724
440 | 100 | 0.63 | 3592270000000 | 1.97 | 0.742887 | 440 | 105 | 0.88 | 3337455000000 | 1.97 | 0.8215312
441 | 100 | 0.63 | 3592270000000 | 1.97 | 0.7428429 | 441 | 105 | 0.88 | 3337455000000 | 1.97 | 0.8214902
442 | 100 | 0.63 | 3592270000000 | 1.97 | 0.7427991 | 442 | 105 | 0.88 | 3337455000000 | 1.97 | 0.8214495
443 | 100 | 0.63 | 3592270000000 | 1.97 | 0.7427556 | 443 | 105 | 0.88 | 3337455000000 | 1.97 | 0.821409
444 | 100 | 0.63 | 3592270000000 | 1.97 | 0.7427123 | 444 | 105 | 0.88 | 3337455000000 | 1.97 | 0.8213688
445 | 100 | 0.63 | 3592270000000 | 1.97 | 0.7426693 | 445 | 105 | 0.88 | 3337455000000 | 1.97 | 0.8213289
446 | 100 | 0.63 | 3592270000000 | 1.97 | 0.7426266 | 446 | 105 | 0.88 | 3337455000000 | 1.97 | 0.8212892
447 | 100 | 0.63 | 3592270000000 | 1.97 | 0.742584 | 447 | 105 | 0.88 | 3337455000000 | 1.97 | 0.8212498
448 | 100 | 0.63 | 3592270000000 | 1.97 | 0.7425418 | 448 | 105 | 0.88 | 3337455000000 | 1.97 | 0.8212107
449 | 100 | 0.63 | 3592270000000 | 1.97 | 0.7424998 | 449 | 105 | 0.88 | 3337455000000 | 1.97 | 0.8211718
450 | 100 | 0.63 | 3592270000000 | 1.97 | 0.742458 | 450 | 105 | 0.88 | 3337455000000 | 1.97 | 0.8211332
451 | 100 | 0.63 | 3592270000000 | 1.97 | 0.7424165 | 451 | 105 | 0.88 | 3337455000000 | 1.97 | 0.8210948
452 | 100 | 0.63 | 3592270000000 | 1.97 | 0.7423752 | 452 | 105 | 0.88 | 3337455000000 | 1.97 | 0.8210567
453 | 100 | 0.63 | 3592270000000 | 1.97 | 0.7423342 | 453 | 105 | 0.88 | 3337455000000 | 1.97 | 0.8210188
454 | 100 | 0.63 | 3592270000000 | 1.97 | 0.7422934 | 454 | 105 | 0.88 | 3337455000000 | 1.97 | 0.8209812
455 | 100 | 0.63 | 3592270000000 | 1.97 | 0.7422528 | 455 | 105 | 0.88 | 3337455000000 | 1.97 | 0.8209438
456 | 100 | 0.63 | 3592270000000 | 1.97 | 0.7422125 | 456 | 105 | 0.88 | 3337455000000 | 1.97 | 0.8209067
457 | 100 | 0.63 | 3592270000000 | 1.97 | 0.7421724 | 457 | 105 | 0.88 | 3337455000000 | 1.97 | 0.8208698
458 | 100 | 0.63 | 3592270000000 | 1.97 | 0.7421326 | 458 | 105 | 0.88 | 3337455000000 | 1.97 | 0.8208332
459 | 100 | 0.63 | 3592270000000 | 1.97 | 0.742093 | 459 | 105 | 0.88 | 3337455000000 | 1.97 | 0.8207968
460 | 100 | 0.63 | 3592270000000 | 1.97 | 0.7420536 | 460 | 105 | 0.88 | 3337455000000 | 1.97 | 0.8207606
461 | 100 | 0.63 | 3592270000000 | 1.97 | 0.7420145 | 461 | 105 | 0.88 | 3337455000000 | 1.97 | 0.8207247
462 | 100 | 0.63 | 3592270000000 | 1.97 | 0.7419756 | 462 | 105 | 0.88 | 3337455000000 | 1.97 | 0.820689
463 | 100 | 0.63 | 3592270000000 | 1.97 | 0.7419369 | 463 | 105 | 0.88 | 3337455000000 | 1.97 | 0.8206536
464 | 100 | 0.63 | 3592270000000 | 1.97 | 0.7418984 | 464 | 105 | 0.88 | 3337455000000 | 1.97 | 0.8206184
465 | 100 | 0.63 | 3592270000000 | 1.97 | 0.7418602 | 465 | 105 | 0.88 | 3337455000000 | 1.97 | 0.8205834
466 | 100 | 0.63 | 3592270000000 | 1.97 | 0.7418222 | 466 | 105 | 0.88 | 3337455000000 | 1.97 | 0.8205486
467 | 100 | 0.63 | 3592270000000 | 1.97 | 0.7417844 | 467 | 105 | 0.88 | 3337455000000 | 1.97 | 0.8205141
468 | 100 | 0.63 | 3592270000000 | 1.97 | 0.7417469 | 468 | 105 | 0.88 | 3337455000000 | 1.97 | 0.8204798
469 | 100 | 0.63 | 3592270000000 | 1.97 | 0.7417095 | 469 | 105 | 0.88 | 3337455000000 | 1.97 | 0.8204457
470 | 100 | 0.63 | 3592270000000 | 1.97 | 0.7416724 | 470 | 105 | 0.88 | 3337455000000 | 1.97 | 0.8204119

## 110
MO_384hour_(110)
Time | Temprature | %tanD | Resistivity | Permittivity | I_pol(t)(uA)
1 | 110 | 1.26 | 2964555000000 | 1.96 | 1.067909
2 | 110 | 1.26 | 2964555000000 | 1.96 | 1.067024
3 | 110 | 1.26 | 2964555000000 | 1.96 | 1.066142
4 | 110 | 1.26 | 2964555000000 | 1.96 | 1.065266
5 | 110 | 1.26 | 2964555000000 | 1.96 | 1.064393
6 | 110 | 1.26 | 2964555000000 | 1.96 | 1.063526
7 | 110 | 1.26 | 2964555000000 | 1.96 | 1.062663
8 | 110 | 1.26 | 2964555000000 | 1.96 | 1.061804
9 | 110 | 1.26 | 2964555000000 | 1.96 | 1.06095
10 | 110 | 1.26 | 2964555000000 | 1.96 | 1.0601
11 | 110 | 1.26 | 2964555000000 | 1.96 | 1.059254
12 | 110 | 1.26 | 2964555000000 | 1.96 | 1.058413
13 | 110 | 1.26 | 2964555000000 | 1.96 | 1.057577
14 | 110 | 1.26 | 2964555000000 | 1.96 | 1.056744
15 | 110 | 1.26 | 2964555000000 | 1.96 | 1.055916
16 | 110 | 1.26 | 2964555000000 | 1.96 | 1.055093
17 | 110 | 1.26 | 2964555000000 | 1.96 | 1.054273
18 | 110 | 1.26 | 2964555000000 | 1.96 | 1.053458
19 | 110 | 1.26 | 2964555000000 | 1.96 | 1.052647
20 | 110 | 1.26 | 2964555000000 | 1.96 | 1.05184
21 | 110 | 1.26 | 2964555000000 | 1.96 | 1.051038
22 | 110 | 1.26 | 2964555000000 | 1.96 | 1.050239
23 | 110 | 1.26 | 2964555000000 | 1.96 | 1.049445
24 | 110 | 1.26 | 2964555000000 | 1.96 | 1.048655
25 | 110 | 1.26 | 2964555000000 | 1.96 | 1.047869
26 | 110 | 1.26 | 2964555000000 | 1.96 | 1.047087
27 | 110 | 1.26 | 2964555000000 | 1.96 | 1.046309
28 | 110 | 1.26 | 2964555000000 | 1.96 | 1.045535
29 | 110 | 1.26 | 2964555000000 | 1.96 | 1.044765
30 | 110 | 1.26 | 2964555000000 | 1.96 | 1.044
31 | 110 | 1.26 | 2964555000000 | 1.96 | 1.043238
32 | 110 | 1.26 | 2964555000000 | 1.96 | 1.04248
33 | 110 | 1.26 | 2964555000000 | 1.96 | 1.041726
34 | 110 | 1.26 | 2964555000000 | 1.96 | 1.040976
35 | 110 | 1.26 | 2964555000000 | 1.96 | 1.040229
36 | 110 | 1.26 | 2964555000000 | 1.96 | 1.039487
37 | 110 | 1.26 | 2964555000000 | 1.96 | 1.038749
38 | 110 | 1.26 | 2964555000000 | 1.96 | 1.038014
39 | 110 | 1.26 | 2964555000000 | 1.96 | 1.037283
40 | 110 | 1.26 | 2964555000000 | 1.96 | 1.036556
41 | 110 | 1.26 | 2964555000000 | 1.96 | 1.035833
42 | 110 | 1.26 | 2964555000000 | 1.96 | 1.035113
43 | 110 | 1.26 | 2964555000000 | 1.96 | 1.034397
44 | 110 | 1.26 | 2964555000000 | 1.96 | 1.033685
45 | 110 | 1.26 | 2964555000000 | 1.96 | 1.032977
46 | 110 | 1.26 | 2964555000000 | 1.96 | 1.032272
47 | 110 | 1.26 | 2964555000000 | 1.96 | 1.031571
48 | 110 | 1.26 | 2964555000000 | 1.96 | 1.030874
49 | 110 | 1.26 | 2964555000000 | 1.96 | 1.03018
50 | 110 | 1.26 | 2964555000000 | 1.96 | 1.02949
51 | 110 | 1.26 | 2964555000000 | 1.96 | 1.028803
52 | 110 | 1.26 | 2964555000000 | 1.96 | 1.02812
53 | 110 | 1.26 | 2964555000000 | 1.96 | 1.02744
54 | 110 | 1.26 | 2964555000000 | 1.96 | 1.026764
55 | 110 | 1.26 | 2964555000000 | 1.96 | 1.026092
56 | 110 | 1.26 | 2964555000000 | 1.96 | 1.025423
57 | 110 | 1.26 | 2964555000000 | 1.96 | 1.024757
58 | 110 | 1.26 | 2964555000000 | 1.96 | 1.024095
59 | 110 | 1.26 | 2964555000000 | 1.96 | 1.023436
60 | 110 | 1.26 | 2964555000000 | 1.96 | 1.022781
61 | 110 | 1.26 | 2964555000000 | 1.96 | 1.022129
62 | 110 | 1.26 | 2964555000000 | 1.96 | 1.021481
63 | 110 | 1.26 | 2964555000000 | 1.96 | 1.020836
64 | 110 | 1.26 | 2964555000000 | 1.96 | 1.020194
65 | 110 | 1.26 | 2964555000000 | 1.96 | 1.019556
66 | 110 | 1.26 | 2964555000000 | 1.96 | 1.018921
67 | 110 | 1.26 | 2964555000000 | 1.96 | 1.018289
68 | 110 | 1.26 | 2964555000000 | 1.96 | 1.01766
69 | 110 | 1.26 | 2964555000000 | 1.96 | 1.017035
70 | 110 | 1.26 | 2964555000000 | 1.96 | 1.016413
71 | 110 | 1.26 | 2964555000000 | 1.96 | 1.015794
72 | 110 | 1.26 | 2964555000000 | 1.96 | 1.015178
73 | 110 | 1.26 | 2964555000000 | 1.96 | 1.014566
74 | 110 | 1.26 | 2964555000000 | 1.96 | 1.013957
75 | 110 | 1.26 | 2964555000000 | 1.96 | 1.013351
76 | 110 | 1.26 | 2964555000000 | 1.96 | 1.012748
77 | 110 | 1.26 | 2964555000000 | 1.96 | 1.012148
78 | 110 | 1.26 | 2964555000000 | 1.96 | 1.011551
79 | 110 | 1.26 | 2964555000000 | 1.96 | 1.010958
80 | 110 | 1.26 | 2964555000000 | 1.96 | 1.010367
81 | 110 | 1.26 | 2964555000000 | 1.96 | 1.00978
82 | 110 | 1.26 | 2964555000000 | 1.96 | 1.009195
83 | 110 | 1.26 | 2964555000000 | 1.96 | 1.008614
84 | 110 | 1.26 | 2964555000000 | 1.96 | 1.008035
85 | 110 | 1.26 | 2964555000000 | 1.96 | 1.00746
86 | 110 | 1.26 | 2964555000000 | 1.96 | 1.006888
87 | 110 | 1.26 | 2964555000000 | 1.96 | 1.006318
88 | 110 | 1.26 | 2964555000000 | 1.96 | 1.005752
89 | 110 | 1.26 | 2964555000000 | 1.96 | 1.005188
90 | 110 | 1.26 | 2964555000000 | 1.96 | 1.004628
91 | 110 | 1.26 | 2964555000000 | 1.96 | 1.00407
92 | 110 | 1.26 | 2964555000000 | 1.96 | 1.003515
93 | 110 | 1.26 | 2964555000000 | 1.96 | 1.002963
94 | 110 | 1.26 | 2964555000000 | 1.96 | 1.002414
95 | 110 | 1.26 | 2964555000000 | 1.96 | 1.001868
96 | 110 | 1.26 | 2964555000000 | 1.96 | 1.001325
97 | 110 | 1.26 | 2964555000000 | 1.96 | 1.000784
98 | 110 | 1.26 | 2964555000000 | 1.96 | 1.000246
99 | 110 | 1.26 | 2964555000000 | 1.96 | 0.9997114
100 | 110 | 1.26 | 2964555000000 | 1.96 | 0.9991792
101 | 110 | 1.26 | 2964555000000 | 1.96 | 0.9986497
102 | 110 | 1.26 | 2964555000000 | 1.96 | 0.9981231
103 | 110 | 1.26 | 2964555000000 | 1.96 | 0.9975991
104 | 110 | 1.26 | 2964555000000 | 1.96 | 0.9970779
105 | 110 | 1.26 | 2964555000000 | 1.96 | 0.9965593
106 | 110 | 1.26 | 2964555000000 | 1.96 | 0.9960435
107 | 110 | 1.26 | 2964555000000 | 1.96 | 0.9955303
108 | 110 | 1.26 | 2964555000000 | 1.96 | 0.9950198
109 | 110 | 1.26 | 2964555000000 | 1.96 | 0.9945119
110 | 110 | 1.26 | 2964555000000 | 1.96 | 0.9940067
111 | 110 | 1.26 | 2964555000000 | 1.96 | 0.9935041
112 | 110 | 1.26 | 2964555000000 | 1.96 | 0.9930041
113 | 110 | 1.26 | 2964555000000 | 1.96 | 0.9925067
114 | 110 | 1.26 | 2964555000000 | 1.96 | 0.9920119
115 | 110 | 1.26 | 2964555000000 | 1.96 | 0.9915196
116 | 110 | 1.26 | 2964555000000 | 1.96 | 0.9910299
117 | 110 | 1.26 | 2964555000000 | 1.96 | 0.9905427
118 | 110 | 1.26 | 2964555000000 | 1.96 | 0.9900581
119 | 110 | 1.26 | 2964555000000 | 1.96 | 0.989576
120 | 110 | 1.26 | 2964555000000 | 1.96 | 0.9890963
121 | 110 | 1.26 | 2964555000000 | 1.96 | 0.9886192
122 | 110 | 1.26 | 2964555000000 | 1.96 | 0.9881445
123 | 110 | 1.26 | 2964555000000 | 1.96 | 0.9876723
124 | 110 | 1.26 | 2964555000000 | 1.96 | 0.9872026
125 | 110 | 1.26 | 2964555000000 | 1.96 | 0.9867353
126 | 110 | 1.26 | 2964555000000 | 1.96 | 0.9862704
127 | 110 | 1.26 | 2964555000000 | 1.96 | 0.9858079
128 | 110 | 1.26 | 2964555000000 | 1.96 | 0.9853478
129 | 110 | 1.26 | 2964555000000 | 1.96 | 0.9848901
130 | 110 | 1.26 | 2964555000000 | 1.96 | 0.9844348
131 | 110 | 1.26 | 2964555000000 | 1.96 | 0.9839818
132 | 110 | 1.26 | 2964555000000 | 1.96 | 0.9835312
133 | 110 | 1.26 | 2964555000000 | 1.96 | 0.9830829
134 | 110 | 1.26 | 2964555000000 | 1.96 | 0.982637
135 | 110 | 1.26 | 2964555000000 | 1.96 | 0.9821933
136 | 110 | 1.26 | 2964555000000 | 1.96 | 0.981752
137 | 110 | 1.26 | 2964555000000 | 1.96 | 0.981313
138 | 110 | 1.26 | 2964555000000 | 1.96 | 0.9808762
139 | 110 | 1.26 | 2964555000000 | 1.96 | 0.9804417
140 | 110 | 1.26 | 2964555000000 | 1.96 | 0.9800094
141 | 110 | 1.26 | 2964555000000 | 1.96 | 0.9795794
142 | 110 | 1.26 | 2964555000000 | 1.96 | 0.9791516
143 | 110 | 1.26 | 2964555000000 | 1.96 | 0.9787261
144 | 110 | 1.26 | 2964555000000 | 1.96 | 0.9783027
145 | 110 | 1.26 | 2964555000000 | 1.96 | 0.9778816
146 | 110 | 1.26 | 2964555000000 | 1.96 | 0.9774626
147 | 110 | 1.26 | 2964555000000 | 1.96 | 0.9770458
148 | 110 | 1.26 | 2964555000000 | 1.96 | 0.9766311
149 | 110 | 1.26 | 2964555000000 | 1.96 | 0.9762187
150 | 110 | 1.26 | 2964555000000 | 1.96 | 0.9758083
151 | 110 | 1.26 | 2964555000000 | 1.96 | 0.9754001
152 | 110 | 1.26 | 2964555000000 | 1.96 | 0.974994
153 | 110 | 1.26 | 2964555000000 | 1.96 | 0.97459
154 | 110 | 1.26 | 2964555000000 | 1.96 | 0.9741881
155 | 110 | 1.26 | 2964555000000 | 1.96 | 0.9737883
156 | 110 | 1.26 | 2964555000000 | 1.96 | 0.9733905
157 | 110 | 1.26 | 2964555000000 | 1.96 | 0.9729948
158 | 110 | 1.26 | 2964555000000 | 1.96 | 0.9726012
159 | 110 | 1.26 | 2964555000000 | 1.96 | 0.9722096
160 | 110 | 1.26 | 2964555000000 | 1.96 | 0.9718201
161 | 110 | 1.26 | 2964555000000 | 1.96 | 0.9714325
162 | 110 | 1.26 | 2964555000000 | 1.96 | 0.971047
163 | 110 | 1.26 | 2964555000000 | 1.96 | 0.9706635
164 | 110 | 1.26 | 2964555000000 | 1.96 | 0.9702819
165 | 110 | 1.26 | 2964555000000 | 1.96 | 0.9699024
166 | 110 | 1.26 | 2964555000000 | 1.96 | 0.9695248
167 | 110 | 1.26 | 2964555000000 | 1.96 | 0.9691492
168 | 110 | 1.26 | 2964555000000 | 1.96 | 0.9687755
169 | 110 | 1.26 | 2964555000000 | 1.96 | 0.9684037
170 | 110 | 1.26 | 2964555000000 | 1.96 | 0.9680339
171 | 110 | 1.26 | 2964555000000 | 1.96 | 0.967666
172 | 110 | 1.26 | 2964555000000 | 1.96 | 0.9673
173 | 110 | 1.26 | 2964555000000 | 1.96 | 0.9669359
174 | 110 | 1.26 | 2964555000000 | 1.96 | 0.9665737
175 | 110 | 1.26 | 2964555000000 | 1.96 | 0.9662134
176 | 110 | 1.26 | 2964555000000 | 1.96 | 0.965855
177 | 110 | 1.26 | 2964555000000 | 1.96 | 0.9654984
178 | 110 | 1.26 | 2964555000000 | 1.96 | 0.9651436
179 | 110 | 1.26 | 2964555000000 | 1.96 | 0.9647907
180 | 110 | 1.26 | 2964555000000 | 1.96 | 0.9644396
181 | 110 | 1.26 | 2964555000000 | 1.96 | 0.9640904
182 | 110 | 1.26 | 2964555000000 | 1.96 | 0.9637429
183 | 110 | 1.26 | 2964555000000 | 1.96 | 0.9633973
184 | 110 | 1.26 | 2964555000000 | 1.96 | 0.9630534
185 | 110 | 1.26 | 2964555000000 | 1.96 | 0.9627114
186 | 110 | 1.26 | 2964555000000 | 1.96 | 0.9623711
187 | 110 | 1.26 | 2964555000000 | 1.96 | 0.9620325
188 | 110 | 1.26 | 2964555000000 | 1.96 | 0.9616958
189 | 110 | 1.26 | 2964555000000 | 1.96 | 0.9613607
190 | 110 | 1.26 | 2964555000000 | 1.96 | 0.9610274
191 | 110 | 1.26 | 2964555000000 | 1.96 | 0.9606959
192 | 110 | 1.26 | 2964555000000 | 1.96 | 0.960366
193 | 110 | 1.26 | 2964555000000 | 1.96 | 0.9600379
194 | 110 | 1.26 | 2964555000000 | 1.96 | 0.9597115
195 | 110 | 1.26 | 2964555000000 | 1.96 | 0.9593868
196 | 110 | 1.26 | 2964555000000 | 1.96 | 0.9590637
197 | 110 | 1.26 | 2964555000000 | 1.96 | 0.9587423
198 | 110 | 1.26 | 2964555000000 | 1.96 | 0.9584226
199 | 110 | 1.26 | 2964555000000 | 1.96 | 0.9581046
200 | 110 | 1.26 | 2964555000000 | 1.96 | 0.9577882
201 | 110 | 1.26 | 2964555000000 | 1.96 | 0.9574734
202 | 110 | 1.26 | 2964555000000 | 1.96 | 0.9571603
203 | 110 | 1.26 | 2964555000000 | 1.96 | 0.9568488
204 | 110 | 1.26 | 2964555000000 | 1.96 | 0.9565389
205 | 110 | 1.26 | 2964555000000 | 1.96 | 0.9562306
206 | 110 | 1.26 | 2964555000000 | 1.96 | 0.9559239
207 | 110 | 1.26 | 2964555000000 | 1.96 | 0.9556188
208 | 110 | 1.26 | 2964555000000 | 1.96 | 0.9553153
209 | 110 | 1.26 | 2964555000000 | 1.96 | 0.9550134
210 | 110 | 1.26 | 2964555000000 | 1.96 | 0.954713
211 | 110 | 1.26 | 2964555000000 | 1.96 | 0.9544142
212 | 110 | 1.26 | 2964555000000 | 1.96 | 0.954117
213 | 110 | 1.26 | 2964555000000 | 1.96 | 0.9538212
214 | 110 | 1.26 | 2964555000000 | 1.96 | 0.9535271
215 | 110 | 1.26 | 2964555000000 | 1.96 | 0.9532344
216 | 110 | 1.26 | 2964555000000 | 1.96 | 0.9529433
217 | 110 | 1.26 | 2964555000000 | 1.96 | 0.9526536
218 | 110 | 1.26 | 2964555000000 | 1.96 | 0.9523655
219 | 110 | 1.26 | 2964555000000 | 1.96 | 0.9520789
220 | 110 | 1.26 | 2964555000000 | 1.96 | 0.9517937
221 | 110 | 1.26 | 2964555000000 | 1.96 | 0.95151
222 | 110 | 1.26 | 2964555000000 | 1.96 | 0.9512278
223 | 110 | 1.26 | 2964555000000 | 1.96 | 0.9509471
224 | 110 | 1.26 | 2964555000000 | 1.96 | 0.9506678
225 | 110 | 1.26 | 2964555000000 | 1.96 | 0.95039
226 | 110 | 1.26 | 2964555000000 | 1.96 | 0.9501136
227 | 110 | 1.26 | 2964555000000 | 1.96 | 0.9498387
228 | 110 | 1.26 | 2964555000000 | 1.96 | 0.9495651
229 | 110 | 1.26 | 2964555000000 | 1.96 | 0.949293
230 | 110 | 1.26 | 2964555000000 | 1.96 | 0.9490223
231 | 110 | 1.26 | 2964555000000 | 1.96 | 0.948753
232 | 110 | 1.26 | 2964555000000 | 1.96 | 0.9484851
233 | 110 | 1.26 | 2964555000000 | 1.96 | 0.9482186
234 | 110 | 1.26 | 2964555000000 | 1.96 | 0.9479535
235 | 110 | 1.26 | 2964555000000 | 1.96 | 0.9476897
236 | 110 | 1.26 | 2964555000000 | 1.96 | 0.9474274
237 | 110 | 1.26 | 2964555000000 | 1.96 | 0.9471663
238 | 110 | 1.26 | 2964555000000 | 1.96 | 0.9469067
239 | 110 | 1.26 | 2964555000000 | 1.96 | 0.9466483
240 | 110 | 1.26 | 2964555000000 | 1.96 | 0.9463914
241 | 110 | 1.26 | 2964555000000 | 1.96 | 0.9461357
242 | 110 | 1.26 | 2964555000000 | 1.96 | 0.9458814
243 | 110 | 1.26 | 2964555000000 | 1.96 | 0.9456284
244 | 110 | 1.26 | 2964555000000 | 1.96 | 0.9453767
245 | 110 | 1.26 | 2964555000000 | 1.96 | 0.9451263
246 | 110 | 1.26 | 2964555000000 | 1.96 | 0.9448772
247 | 110 | 1.26 | 2964555000000 | 1.96 | 0.9446294
248 | 110 | 1.26 | 2964555000000 | 1.96 | 0.9443829
249 | 110 | 1.26 | 2964555000000 | 1.96 | 0.9441377
250 | 110 | 1.26 | 2964555000000 | 1.96 | 0.9438937
251 | 110 | 1.26 | 2964555000000 | 1.96 | 0.943651
252 | 110 | 1.26 | 2964555000000 | 1.96 | 0.9434096
253 | 110 | 1.26 | 2964555000000 | 1.96 | 0.9431694
254 | 110 | 1.26 | 2964555000000 | 1.96 | 0.9429305
255 | 110 | 1.26 | 2964555000000 | 1.96 | 0.9426928
256 | 110 | 1.26 | 2964555000000 | 1.96 | 0.9424563
257 | 110 | 1.26 | 2964555000000 | 1.96 | 0.942221
258 | 110 | 1.26 | 2964555000000 | 1.96 | 0.941987
259 | 110 | 1.26 | 2964555000000 | 1.96 | 0.9417542
260 | 110 | 1.26 | 2964555000000 | 1.96 | 0.9415226
261 | 110 | 1.26 | 2964555000000 | 1.96 | 0.9412922
262 | 110 | 1.26 | 2964555000000 | 1.96 | 0.941063
263 | 110 | 1.26 | 2964555000000 | 1.96 | 0.940835
264 | 110 | 1.26 | 2964555000000 | 1.96 | 0.9406082
265 | 110 | 1.26 | 2964555000000 | 1.96 | 0.9403825
266 | 110 | 1.26 | 2964555000000 | 1.96 | 0.940158
267 | 110 | 1.26 | 2964555000000 | 1.96 | 0.9399347
268 | 110 | 1.26 | 2964555000000 | 1.96 | 0.9397125
269 | 110 | 1.26 | 2964555000000 | 1.96 | 0.9394915
270 | 110 | 1.26 | 2964555000000 | 1.96 | 0.9392717
271 | 110 | 1.26 | 2964555000000 | 1.96 | 0.939053
272 | 110 | 1.26 | 2964555000000 | 1.96 | 0.9388354
273 | 110 | 1.26 | 2964555000000 | 1.96 | 0.9386189
274 | 110 | 1.26 | 2964555000000 | 1.96 | 0.9384036
275 | 110 | 1.26 | 2964555000000 | 1.96 | 0.9381893
276 | 110 | 1.26 | 2964555000000 | 1.96 | 0.9379762
277 | 110 | 1.26 | 2964555000000 | 1.96 | 0.9377642
278 | 110 | 1.26 | 2964555000000 | 1.96 | 0.9375533
279 | 110 | 1.26 | 2964555000000 | 1.96 | 0.9373435
280 | 110 | 1.26 | 2964555000000 | 1.96 | 0.9371348
281 | 110 | 1.26 | 2964555000000 | 1.96 | 0.9369271
282 | 110 | 1.26 | 2964555000000 | 1.96 | 0.9367206
283 | 110 | 1.26 | 2964555000000 | 1.96 | 0.9365151
284 | 110 | 1.26 | 2964555000000 | 1.96 | 0.9363107
285 | 110 | 1.26 | 2964555000000 | 1.96 | 0.9361073
286 | 110 | 1.26 | 2964555000000 | 1.96 | 0.935905
287 | 110 | 1.26 | 2964555000000 | 1.96 | 0.9357037
288 | 110 | 1.26 | 2964555000000 | 1.96 | 0.9355035
289 | 110 | 1.26 | 2964555000000 | 1.96 | 0.9353043
290 | 110 | 1.26 | 2964555000000 | 1.96 | 0.9351062
291 | 110 | 1.26 | 2964555000000 | 1.96 | 0.9349091
292 | 110 | 1.26 | 2964555000000 | 1.96 | 0.934713
293 | 110 | 1.26 | 2964555000000 | 1.96 | 0.9345179
294 | 110 | 1.26 | 2964555000000 | 1.96 | 0.9343238
295 | 110 | 1.26 | 2964555000000 | 1.96 | 0.9341308
296 | 110 | 1.26 | 2964555000000 | 1.96 | 0.9339387
297 | 110 | 1.26 | 2964555000000 | 1.96 | 0.9337476
298 | 110 | 1.26 | 2964555000000 | 1.96 | 0.9335576
299 | 110 | 1.26 | 2964555000000 | 1.96 | 0.9333685
300 | 110 | 1.26 | 2964555000000 | 1.96 | 0.9331804
301 | 110 | 1.26 | 2964555000000 | 1.96 | 0.9329932
302 | 110 | 1.26 | 2964555000000 | 1.96 | 0.9328071
303 | 110 | 1.26 | 2964555000000 | 1.96 | 0.9326219
304 | 110 | 1.26 | 2964555000000 | 1.96 | 0.9324376
305 | 110 | 1.26 | 2964555000000 | 1.96 | 0.9322544
306 | 110 | 1.26 | 2964555000000 | 1.96 | 0.932072
307 | 110 | 1.26 | 2964555000000 | 1.96 | 0.9318907
308 | 110 | 1.26 | 2964555000000 | 1.96 | 0.9317102
309 | 110 | 1.26 | 2964555000000 | 1.96 | 0.9315307
310 | 110 | 1.26 | 2964555000000 | 1.96 | 0.9313521
311 | 110 | 1.26 | 2964555000000 | 1.96 | 0.9311745
312 | 110 | 1.26 | 2964555000000 | 1.96 | 0.9309978
313 | 110 | 1.26 | 2964555000000 | 1.96 | 0.9308219
314 | 110 | 1.26 | 2964555000000 | 1.96 | 0.930647
315 | 110 | 1.26 | 2964555000000 | 1.96 | 0.9304731
316 | 110 | 1.26 | 2964555000000 | 1.96 | 0.9303
317 | 110 | 1.26 | 2964555000000 | 1.96 | 0.9301278
318 | 110 | 1.26 | 2964555000000 | 1.96 | 0.9299565
319 | 110 | 1.26 | 2964555000000 | 1.96 | 0.9297861
320 | 110 | 1.26 | 2964555000000 | 1.96 | 0.9296165
321 | 110 | 1.26 | 2964555000000 | 1.96 | 0.9294479
322 | 110 | 1.26 | 2964555000000 | 1.96 | 0.9292801
323 | 110 | 1.26 | 2964555000000 | 1.96 | 0.9291132
324 | 110 | 1.26 | 2964555000000 | 1.96 | 0.9289472
325 | 110 | 1.26 | 2964555000000 | 1.96 | 0.928782
326 | 110 | 1.26 | 2964555000000 | 1.96 | 0.9286177
327 | 110 | 1.26 | 2964555000000 | 1.96 | 0.9284542
328 | 110 | 1.26 | 2964555000000 | 1.96 | 0.9282916
329 | 110 | 1.26 | 2964555000000 | 1.96 | 0.9281298
330 | 110 | 1.26 | 2964555000000 | 1.96 | 0.9279689
331 | 110 | 1.26 | 2964555000000 | 1.96 | 0.9278088
332 | 110 | 1.26 | 2964555000000 | 1.96 | 0.9276495
333 | 110 | 1.26 | 2964555000000 | 1.96 | 0.9274911
334 | 110 | 1.26 | 2964555000000 | 1.96 | 0.9273334
335 | 110 | 1.26 | 2964555000000 | 1.96 | 0.9271766
336 | 110 | 1.26 | 2964555000000 | 1.96 | 0.9270206
337 | 110 | 1.26 | 2964555000000 | 1.96 | 0.9268655
338 | 110 | 1.26 | 2964555000000 | 1.96 | 0.9267111
339 | 110 | 1.26 | 2964555000000 | 1.96 | 0.9265575
340 | 110 | 1.26 | 2964555000000 | 1.96 | 0.9264047
341 | 110 | 1.26 | 2964555000000 | 1.96 | 0.9262527
342 | 110 | 1.26 | 2964555000000 | 1.96 | 0.9261015
343 | 110 | 1.26 | 2964555000000 | 1.96 | 0.9259511
344 | 110 | 1.26 | 2964555000000 | 1.96 | 0.9258015
345 | 110 | 1.26 | 2964555000000 | 1.96 | 0.9256526
346 | 110 | 1.26 | 2964555000000 | 1.96 | 0.9255045
347 | 110 | 1.26 | 2964555000000 | 1.96 | 0.9253572
348 | 110 | 1.26 | 2964555000000 | 1.96 | 0.9252107
349 | 110 | 1.26 | 2964555000000 | 1.96 | 0.9250649
350 | 110 | 1.26 | 2964555000000 | 1.96 | 0.9249198
351 | 110 | 1.26 | 2964555000000 | 1.96 | 0.9247755
352 | 110 | 1.26 | 2964555000000 | 1.96 | 0.924632
353 | 110 | 1.26 | 2964555000000 | 1.96 | 0.9244892
354 | 110 | 1.26 | 2964555000000 | 1.96 | 0.9243471
355 | 110 | 1.26 | 2964555000000 | 1.96 | 0.9242058
356 | 110 | 1.26 | 2964555000000 | 1.96 | 0.9240652
357 | 110 | 1.26 | 2964555000000 | 1.96 | 0.9239254
358 | 110 | 1.26 | 2964555000000 | 1.96 | 0.9237863
359 | 110 | 1.26 | 2964555000000 | 1.96 | 0.9236479
360 | 110 | 1.26 | 2964555000000 | 1.96 | 0.9235102
361 | 110 | 1.26 | 2964555000000 | 1.96 | 0.9233732
362 | 110 | 1.26 | 2964555000000 | 1.96 | 0.9232369
363 | 110 | 1.26 | 2964555000000 | 1.96 | 0.9231014
364 | 110 | 1.26 | 2964555000000 | 1.96 | 0.9229665
365 | 110 | 1.26 | 2964555000000 | 1.96 | 0.9228323
366 | 110 | 1.26 | 2964555000000 | 1.96 | 0.9226989
367 | 110 | 1.26 | 2964555000000 | 1.96 | 0.9225661
368 | 110 | 1.26 | 2964555000000 | 1.96 | 0.922434
369 | 110 | 1.26 | 2964555000000 | 1.96 | 0.9223026
370 | 110 | 1.26 | 2964555000000 | 1.96 | 0.9221719
371 | 110 | 1.26 | 2964555000000 | 1.96 | 0.9220419
372 | 110 | 1.26 | 2964555000000 | 1.96 | 0.9219125
373 | 110 | 1.26 | 2964555000000 | 1.96 | 0.9217838
374 | 110 | 1.26 | 2964555000000 | 1.96 | 0.9216558
375 | 110 | 1.26 | 2964555000000 | 1.96 | 0.9215285
376 | 110 | 1.26 | 2964555000000 | 1.96 | 0.9214018
377 | 110 | 1.26 | 2964555000000 | 1.96 | 0.9212757
378 | 110 | 1.26 | 2964555000000 | 1.96 | 0.9211503
379 | 110 | 1.26 | 2964555000000 | 1.96 | 0.9210256
380 | 110 | 1.26 | 2964555000000 | 1.96 | 0.9209015
381 | 110 | 1.26 | 2964555000000 | 1.96 | 0.9207781
382 | 110 | 1.26 | 2964555000000 | 1.96 | 0.9206553
383 | 110 | 1.26 | 2964555000000 | 1.96 | 0.9205331
384 | 110 | 1.26 | 2964555000000 | 1.96 | 0.9204115
385 | 110 | 1.26 | 2964555000000 | 1.96 | 0.9202906
386 | 110 | 1.26 | 2964555000000 | 1.96 | 0.9201704
387 | 110 | 1.26 | 2964555000000 | 1.96 | 0.9200507
388 | 110 | 1.26 | 2964555000000 | 1.96 | 0.9199317
389 | 110 | 1.26 | 2964555000000 | 1.96 | 0.9198133
390 | 110 | 1.26 | 2964555000000 | 1.96 | 0.9196955
391 | 110 | 1.26 | 2964555000000 | 1.96 | 0.9195783
392 | 110 | 1.26 | 2964555000000 | 1.96 | 0.9194617
393 | 110 | 1.26 | 2964555000000 | 1.96 | 0.9193457
394 | 110 | 1.26 | 2964555000000 | 1.96 | 0.9192303
395 | 110 | 1.26 | 2964555000000 | 1.96 | 0.9191155
396 | 110 | 1.26 | 2964555000000 | 1.96 | 0.9190014
397 | 110 | 1.26 | 2964555000000 | 1.96 | 0.9188878
398 | 110 | 1.26 | 2964555000000 | 1.96 | 0.9187748
399 | 110 | 1.26 | 2964555000000 | 1.96 | 0.9186624
400 | 110 | 1.26 | 2964555000000 | 1.96 | 0.9185505
401 | 110 | 1.26 | 2964555000000 | 1.96 | 0.9184393
402 | 110 | 1.26 | 2964555000000 | 1.96 | 0.9183286
403 | 110 | 1.26 | 2964555000000 | 1.96 | 0.9182185
404 | 110 | 1.26 | 2964555000000 | 1.96 | 0.918109
405 | 110 | 1.26 | 2964555000000 | 1.96 | 0.918
406 | 110 | 1.26 | 2964555000000 | 1.96 | 0.9178916
407 | 110 | 1.26 | 2964555000000 | 1.96 | 0.9177838
408 | 110 | 1.26 | 2964555000000 | 1.96 | 0.9176765
409 | 110 | 1.26 | 2964555000000 | 1.96 | 0.9175698
410 | 110 | 1.26 | 2964555000000 | 1.96 | 0.9174636
411 | 110 | 1.26 | 2964555000000 | 1.96 | 0.917358
412 | 110 | 1.26 | 2964555000000 | 1.96 | 0.9172529
413 | 110 | 1.26 | 2964555000000 | 1.96 | 0.9171484
414 | 110 | 1.26 | 2964555000000 | 1.96 | 0.9170444
415 | 110 | 1.26 | 2964555000000 | 1.96 | 0.916941
416 | 110 | 1.26 | 2964555000000 | 1.96 | 0.9168381
417 | 110 | 1.26 | 2964555000000 | 1.96 | 0.9167357
418 | 110 | 1.26 | 2964555000000 | 1.96 | 0.9166338
419 | 110 | 1.26 | 2964555000000 | 1.96 | 0.9165325
420 | 110 | 1.26 | 2964555000000 | 1.96 | 0.9164317
421 | 110 | 1.26 | 2964555000000 | 1.96 | 0.9163315
422 | 110 | 1.26 | 2964555000000 | 1.96 | 0.9162317
423 | 110 | 1.26 | 2964555000000 | 1.96 | 0.9161325
424 | 110 | 1.26 | 2964555000000 | 1.96 | 0.9160338
425 | 110 | 1.26 | 2964555000000 | 1.96 | 0.9159356
426 | 110 | 1.26 | 2964555000000 | 1.96 | 0.9158379
427 | 110 | 1.26 | 2964555000000 | 1.96 | 0.9157407
428 | 110 | 1.26 | 2964555000000 | 1.96 | 0.915644
429 | 110 | 1.26 | 2964555000000 | 1.96 | 0.9155479
430 | 110 | 1.26 | 2964555000000 | 1.96 | 0.9154522
431 | 110 | 1.26 | 2964555000000 | 1.96 | 0.915357
432 | 110 | 1.26 | 2964555000000 | 1.96 | 0.9152623
433 | 110 | 1.26 | 2964555000000 | 1.96 | 0.9151681
434 | 110 | 1.26 | 2964555000000 | 1.96 | 0.9150744
435 | 110 | 1.26 | 2964555000000 | 1.96 | 0.9149812
436 | 110 | 1.26 | 2964555000000 | 1.96 | 0.9148884
437 | 110 | 1.26 | 2964555000000 | 1.96 | 0.9147962
438 | 110 | 1.26 | 2964555000000 | 1.96 | 0.9147044
439 | 110 | 1.26 | 2964555000000 | 1.96 | 0.9146131
440 | 110 | 1.26 | 2964555000000 | 1.96 | 0.9145223
441 | 110 | 1.26 | 2964555000000 | 1.96 | 0.9144319
442 | 110 | 1.26 | 2964555000000 | 1.96 | 0.914342
443 | 110 | 1.26 | 2964555000000 | 1.96 | 0.9142526
444 | 110 | 1.26 | 2964555000000 | 1.96 | 0.9141636
445 | 110 | 1.26 | 2964555000000 | 1.96 | 0.9140751
446 | 110 | 1.26 | 2964555000000 | 1.96 | 0.9139871
447 | 110 | 1.26 | 2964555000000 | 1.96 | 0.9138995
448 | 110 | 1.26 | 2964555000000 | 1.96 | 0.9138124
449 | 110 | 1.26 | 2964555000000 | 1.96 | 0.9137257
450 | 110 | 1.26 | 2964555000000 | 1.96 | 0.9136395
451 | 110 | 1.26 | 2964555000000 | 1.96 | 0.9135537
452 | 110 | 1.26 | 2964555000000 | 1.96 | 0.9134683
453 | 110 | 1.26 | 2964555000000 | 1.96 | 0.9133834
454 | 110 | 1.26 | 2964555000000 | 1.96 | 0.913299
455 | 110 | 1.26 | 2964555000000 | 1.96 | 0.913215
456 | 110 | 1.26 | 2964555000000 | 1.96 | 0.9131314
457 | 110 | 1.26 | 2964555000000 | 1.96 | 0.9130482
458 | 110 | 1.26 | 2964555000000 | 1.96 | 0.9129655
459 | 110 | 1.26 | 2964555000000 | 1.96 | 0.9128832
460 | 110 | 1.26 | 2964555000000 | 1.96 | 0.9128014
461 | 110 | 1.26 | 2964555000000 | 1.96 | 0.9127199
462 | 110 | 1.26 | 2964555000000 | 1.96 | 0.9126389
463 | 110 | 1.26 | 2964555000000 | 1.96 | 0.9125583
464 | 110 | 1.26 | 2964555000000 | 1.96 | 0.9124782
465 | 110 | 1.26 | 2964555000000 | 1.96 | 0.9123984
466 | 110 | 1.26 | 2964555000000 | 1.96 | 0.9123191
467 | 110 | 1.26 | 2964555000000 | 1.96 | 0.9122401
468 | 110 | 1.26 | 2964555000000 | 1.96 | 0.9121616
469 | 110 | 1.26 | 2964555000000 | 1.96 | 0.9120835
470 | 110 | 1.26 | 2964555000000 | 1.96 | 0.9120058