## 30-35
MO_480hour_(30) | [5 empty] | MO_480hour_(35) | [5 empty] | BDV for MO at 480 hr (kV)
Time | Temprature | %tanD | Resistivity | Permittivity | I_pol(t)(uA) | Time | Temprature | %tanD | Resistivity | Permittivity | I_pol(t)(uA)
1 | 30 | 0.15 | 10689800000000 | 2.03 | 0.3318244 | 1 | 35 | 0.19 | 7458000000000 | 2.03 | 0.3802641 | 28.5
2 | 30 | 0.15 | 10689800000000 | 2.03 | 0.3312549 | 2 | 35 | 0.19 | 7458000000000 | 2.03 | 0.3796354 | 28.5
3 | 30 | 0.15 | 10689800000000 | 2.03 | 0.3306917 | 3 | 35 | 0.19 | 7458000000000 | 2.03 | 0.3790138 | 28.5
4 | 30 | 0.15 | 10689800000000 | 2.03 | 0.3301346 | 4 | 35 | 0.19 | 7458000000000 | 2.03 | 0.3783993 | 28.5
5 | 30 | 0.15 | 10689800000000 | 2.03 | 0.3295835 | 5 | 35 | 0.19 | 7458000000000 | 2.03 | 0.3777917 | 28.5
6 | 30 | 0.15 | 10689800000000 | 2.03 | 0.3290384 | 6 | 35 | 0.19 | 7458000000000 | 2.03 | 0.3771911 | 28.5
7 | 30 | 0.15 | 10689800000000 | 2.03 | 0.3284992 | 7 | 35 | 0.19 | 7458000000000 | 2.03 | 0.3765972 | 28.5
8 | 30 | 0.15 | 10689800000000 | 2.03 | 0.3279658 | 8 | 35 | 0.19 | 7458000000000 | 2.03 | 0.3760101 | 28.5
9 | 30 | 0.15 | 10689800000000 | 2.03 | 0.3274382 | 9 | 35 | 0.19 | 7458000000000 | 2.03 | 0.3754296 | 28.5
10 | 30 | 0.15 | 10689800000000 | 2.03 | 0.3269164 | 10 | 35 | 0.19 | 7458000000000 | 2.03 | 0.3748557 | 28.5
11 | 30 | 0.15 | 10689800000000 | 2.03 | 0.3264002 | 11 | 35 | 0.19 | 7458000000000 | 2.03 | 0.3742883 | 28.5
12 | 30 | 0.15 | 10689800000000 | 2.03 | 0.3258896 | 12 | 35 | 0.19 | 7458000000000 | 2.03 | 0.3737273 | 28.5
13 | 30 | 0.15 | 10689800000000 | 2.03 | 0.3253845 | 13 | 35 | 0.19 | 7458000000000 | 2.03 | 0.3731727 | 28.5
14 | 30 | 0.15 | 10689800000000 | 2.03 | 0.3248849 | 14 | 35 | 0.19 | 7458000000000 | 2.03 | 0.3726244 | 28.5
15 | 30 | 0.15 | 10689800000000 | 2.03 | 0.3243907 | 15 | 35 | 0.19 | 7458000000000 | 2.03 | 0.3720823 | 28.5
16 | 30 | 0.15 | 10689800000000 | 2.03 | 0.3239019 | 16 | 35 | 0.19 | 7458000000000 | 2.03 | 0.3715463 | 28.5
17 | 30 | 0.15 | 10689800000000 | 2.03 | 0.3234184 | 17 | 35 | 0.19 | 7458000000000 | 2.03 | 0.3710165 | 28.5
18 | 30 | 0.15 | 10689800000000 | 2.03 | 0.3229401 | 18 | 35 | 0.19 | 7458000000000 | 2.03 | 0.3704926 | 28.5
19 | 30 | 0.15 | 10689800000000 | 2.03 | 0.322467 | 19 | 35 | 0.19 | 7458000000000 | 2.03 | 0.3699746 | 28.5
20 | 30 | 0.15 | 10689800000000 | 2.03 | 0.3219991 | 20 | 35 | 0.19 | 7458000000000 | 2.03 | 0.3694626 | 28.5
21 | 30 | 0.15 | 10689800000000 | 2.03 | 0.3215362 | 21 | 35 | 0.19 | 7458000000000 | 2.03 | 0.3689563 | 28.5
22 | 30 | 0.15 | 10689800000000 | 2.03 | 0.3210783 | 22 | 35 | 0.19 | 7458000000000 | 2.03 | 0.3684558 | 28.5
23 | 30 | 0.15 | 10689800000000 | 2.03 | 0.3206254 | 23 | 35 | 0.19 | 7458000000000 | 2.03 | 0.3679609 | 28.5
24 | 30 | 0.15 | 10689800000000 | 2.03 | 0.3201774 | 24 | 35 | 0.19 | 7458000000000 | 2.03 | 0.3674717 | 28.5
25 | 30 | 0.15 | 10689800000000 | 2.03 | 0.3197342 | 25 | 35 | 0.19 | 7458000000000 | 2.03 | 0.366988 | 28.5
26 | 30 | 0.15 | 10689800000000 | 2.03 | 0.3192959 | 26 | 35 | 0.19 | 7458000000000 | 2.03 | 0.3665098 | 28.5
27 | 30 | 0.15 | 10689800000000 | 2.03 | 0.3188623 | 27 | 35 | 0.19 | 7458000000000 | 2.03 | 0.366037 | 28.5
28 | 30 | 0.15 | 10689800000000 | 2.03 | 0.3184334 | 28 | 35 | 0.19 | 7458000000000 | 2.03 | 0.3655696 | 28.5
29 | 30 | 0.15 | 10689800000000 | 2.03 | 0.3180092 | 29 | 35 | 0.19 | 7458000000000 | 2.03 | 0.3651074 | 28.5
30 | 30 | 0.15 | 10689800000000 | 2.03 | 0.3175895 | 30 | 35 | 0.19 | 7458000000000 | 2.03 | 0.3646505 | 28.5
31 | 30 | 0.15 | 10689800000000 | 2.03 | 0.3171745 | 31 | 35 | 0.19 | 7458000000000 | 2.03 | 0.3641988 | 28.5
32 | 30 | 0.15 | 10689800000000 | 2.03 | 0.3167639 | 32 | 35 | 0.19 | 7458000000000 | 2.03 | 0.3637522 | 28.5
33 | 30 | 0.15 | 10689800000000 | 2.03 | 0.3163577 | 33 | 35 | 0.19 | 7458000000000 | 2.03 | 0.3633107 | 28.5
34 | 30 | 0.15 | 10689800000000 | 2.03 | 0.315956 | 34 | 35 | 0.19 | 7458000000000 | 2.03 | 0.3628742 | 28.5
35 | 30 | 0.15 | 10689800000000 | 2.03 | 0.3155586 | 35 | 35 | 0.19 | 7458000000000 | 2.03 | 0.3624426 | 28.5
36 | 30 | 0.15 | 10689800000000 | 2.03 | 0.3151655 | 36 | 35 | 0.19 | 7458000000000 | 2.03 | 0.3620159 | 28.5
37 | 30 | 0.15 | 10689800000000 | 2.03 | 0.3147767 | 37 | 35 | 0.19 | 7458000000000 | 2.03 | 0.361594 | 28.5
38 | 30 | 0.15 | 10689800000000 | 2.03 | 0.3143921 | 38 | 35 | 0.19 | 7458000000000 | 2.03 | 0.361177 | 28.5
39 | 30 | 0.15 | 10689800000000 | 2.03 | 0.3140117 | 39 | 35 | 0.19 | 7458000000000 | 2.03 | 0.3607646 | 28.5
40 | 30 | 0.15 | 10689800000000 | 2.03 | 0.3136354 | 40 | 35 | 0.19 | 7458000000000 | 2.03 | 0.360357 | 28.5
41 | 30 | 0.15 | 10689800000000 | 2.03 | 0.3132632 | 41 | 35 | 0.19 | 7458000000000 | 2.03 | 0.3599539 | 28.5
42 | 30 | 0.15 | 10689800000000 | 2.03 | 0.312895 | 42 | 35 | 0.19 | 7458000000000 | 2.03 | 0.3595554 | 28.5
43 | 30 | 0.15 | 10689800000000 | 2.03 | 0.3125308 | 43 | 35 | 0.19 | 7458000000000 | 2.03 | 0.3591615 | 28.5
44 | 30 | 0.15 | 10689800000000 | 2.03 | 0.3121705 | 44 | 35 | 0.19 | 7458000000000 | 2.03 | 0.358772 | 28.5
45 | 30 | 0.15 | 10689800000000 | 2.03 | 0.3118142 | 45 | 35 | 0.19 | 7458000000000 | 2.03 | 0.3583869 | 28.5
46 | 30 | 0.15 | 10689800000000 | 2.03 | 0.3114617 | 46 | 35 | 0.19 | 7458000000000 | 2.03 | 0.3580062 | 28.5
47 | 30 | 0.15 | 10689800000000 | 2.03 | 0.3111131 | 47 | 35 | 0.19 | 7458000000000 | 2.03 | 0.3576298 | 28.5
48 | 30 | 0.15 | 10689800000000 | 2.03 | 0.3107682 | 48 | 35 | 0.19 | 7458000000000 | 2.03 | 0.3572576 | 28.5
49 | 30 | 0.15 | 10689800000000 | 2.03 | 0.310427 | 49 | 35 | 0.19 | 7458000000000 | 2.03 | 0.3568897 | 28.5
50 | 30 | 0.15 | 10689800000000 | 2.03 | 0.3100896 | 50 | 35 | 0.19 | 7458000000000 | 2.03 | 0.356526 | 28.5
51 | 30 | 0.15 | 10689800000000 | 2.03 | 0.3097558 | 51 | 35 | 0.19 | 7458000000000 | 2.03 | 0.3561664 | 28.5
52 | 30 | 0.15 | 10689800000000 | 2.03 | 0.3094256 | 52 | 35 | 0.19 | 7458000000000 | 2.03 | 0.3558108 | 28.5
53 | 30 | 0.15 | 10689800000000 | 2.03 | 0.3090991 | 53 | 35 | 0.19 | 7458000000000 | 2.03 | 0.3554593 | 28.5
54 | 30 | 0.15 | 10689800000000 | 2.03 | 0.308776 | 54 | 35 | 0.19 | 7458000000000 | 2.03 | 0.3551118 | 28.5
55 | 30 | 0.15 | 10689800000000 | 2.03 | 0.3084565 | 55 | 35 | 0.19 | 7458000000000 | 2.03 | 0.3547682 | 28.5
56 | 30 | 0.15 | 10689800000000 | 2.03 | 0.3081404 | 56 | 35 | 0.19 | 7458000000000 | 2.03 | 0.3544285 | 28.5
57 | 30 | 0.15 | 10689800000000 | 2.03 | 0.3078277 | 57 | 35 | 0.19 | 7458000000000 | 2.03 | 0.3540926 | 28.5
58 | 30 | 0.15 | 10689800000000 | 2.03 | 0.3075185 | 58 | 35 | 0.19 | 7458000000000 | 2.03 | 0.3537606 | 28.5
59 | 30 | 0.15 | 10689800000000 | 2.03 | 0.3072126 | 59 | 35 | 0.19 | 7458000000000 | 2.03 | 0.3534323 | 28.5
60 | 30 | 0.15 | 10689800000000 | 2.03 | 0.30691 | 60 | 35 | 0.19 | 7458000000000 | 2.03 | 0.3531078 | 28.5
61 | 30 | 0.15 | 10689800000000 | 2.03 | 0.3066107 | 61 | 35 | 0.19 | 7458000000000 | 2.03 | 0.3527869 | 28.5
62 | 30 | 0.15 | 10689800000000 | 2.03 | 0.3063146 | 62 | 35 | 0.19 | 7458000000000 | 2.03 | 0.3524696 | 28.5
63 | 30 | 0.15 | 10689800000000 | 2.03 | 0.3060217 | 63 | 35 | 0.19 | 7458000000000 | 2.03 | 0.352156 | 28.5
64 | 30 | 0.15 | 10689800000000 | 2.03 | 0.305732 | 64 | 35 | 0.19 | 7458000000000 | 2.03 | 0.3518459 | 28.5
65 | 30 | 0.15 | 10689800000000 | 2.03 | 0.3054455 | 65 | 35 | 0.19 | 7458000000000 | 2.03 | 0.3515393 | 28.5
66 | 30 | 0.15 | 10689800000000 | 2.03 | 0.3051621 | 66 | 35 | 0.19 | 7458000000000 | 2.03 | 0.3512362 | 28.5
67 | 30 | 0.15 | 10689800000000 | 2.03 | 0.3048817 | 67 | 35 | 0.19 | 7458000000000 | 2.03 | 0.3509366 | 28.5
68 | 30 | 0.15 | 10689800000000 | 2.03 | 0.3046044 | 68 | 35 | 0.19 | 7458000000000 | 2.03 | 0.3506403 | 28.5
69 | 30 | 0.15 | 10689800000000 | 2.03 | 0.30433 | 69 | 35 | 0.19 | 7458000000000 | 2.03 | 0.3503474 | 28.5
70 | 30 | 0.15 | 10689800000000 | 2.03 | 0.3040587 | 70 | 35 | 0.19 | 7458000000000 | 2.03 | 0.3500578 | 28.5
71 | 30 | 0.15 | 10689800000000 | 2.03 | 0.3037903 | 71 | 35 | 0.19 | 7458000000000 | 2.03 | 0.3497715 | 28.5
72 | 30 | 0.15 | 10689800000000 | 2.03 | 0.3035248 | 72 | 35 | 0.19 | 7458000000000 | 2.03 | 0.3494885 | 28.5
73 | 30 | 0.15 | 10689800000000 | 2.03 | 0.3032622 | 73 | 35 | 0.19 | 7458000000000 | 2.03 | 0.3492086 | 28.5
74 | 30 | 0.15 | 10689800000000 | 2.03 | 0.3030024 | 74 | 35 | 0.19 | 7458000000000 | 2.03 | 0.3489319 | 28.5
75 | 30 | 0.15 | 10689800000000 | 2.03 | 0.3027455 | 75 | 35 | 0.19 | 7458000000000 | 2.03 | 0.3486584 | 28.5
76 | 30 | 0.15 | 10689800000000 | 2.03 | 0.3024913 | 76 | 35 | 0.19 | 7458000000000 | 2.03 | 0.3483879 | 28.5
77 | 30 | 0.15 | 10689800000000 | 2.03 | 0.3022399 | 77 | 35 | 0.19 | 7458000000000 | 2.03 | 0.3481206 | 28.5
78 | 30 | 0.15 | 10689800000000 | 2.03 | 0.3019912 | 78 | 35 | 0.19 | 7458000000000 | 2.03 | 0.3478562 | 28.5
79 | 30 | 0.15 | 10689800000000 | 2.03 | 0.3017452 | 79 | 35 | 0.19 | 7458000000000 | 2.03 | 0.3475949 | 28.5
80 | 30 | 0.15 | 10689800000000 | 2.03 | 0.3015019 | 80 | 35 | 0.19 | 7458000000000 | 2.03 | 0.3473365 | 28.5
81 | 30 | 0.15 | 10689800000000 | 2.03 | 0.3012612 | 81 | 35 | 0.19 | 7458000000000 | 2.03 | 0.347081 | 28.5
82 | 30 | 0.15 | 10689800000000 | 2.03 | 0.3010231 | 82 | 35 | 0.19 | 7458000000000 | 2.03 | 0.3468285 | 28.5
83 | 30 | 0.15 | 10689800000000 | 2.03 | 0.3007876 | 83 | 35 | 0.19 | 7458000000000 | 2.03 | 0.3465788 | 28.5
84 | 30 | 0.15 | 10689800000000 | 2.03 | 0.3005547 | 84 | 35 | 0.19 | 7458000000000 | 2.03 | 0.3463319 | 28.5
85 | 30 | 0.15 | 10689800000000 | 2.03 | 0.3003243 | 85 | 35 | 0.19 | 7458000000000 | 2.03 | 0.3460878 | 28.5
86 | 30 | 0.15 | 10689800000000 | 2.03 | 0.3000963 | 86 | 35 | 0.19 | 7458000000000 | 2.03 | 0.3458465 | 28.5
87 | 30 | 0.15 | 10689800000000 | 2.03 | 0.2998709 | 87 | 35 | 0.19 | 7458000000000 | 2.03 | 0.345608 | 28.5
88 | 30 | 0.15 | 10689800000000 | 2.03 | 0.2996479 | 88 | 35 | 0.19 | 7458000000000 | 2.03 | 0.3453721 | 28.5
89 | 30 | 0.15 | 10689800000000 | 2.03 | 0.2994273 | 89 | 35 | 0.19 | 7458000000000 | 2.03 | 0.3451389 | 28.5
90 | 30 | 0.15 | 10689800000000 | 2.03 | 0.2992091 | 90 | 35 | 0.19 | 7458000000000 | 2.03 | 0.3449084 | 28.5
91 | 30 | 0.15 | 10689800000000 | 2.03 | 0.2989933 | 91 | 35 | 0.19 | 7458000000000 | 2.03 | 0.3446804 | 28.5
92 | 30 | 0.15 | 10689800000000 | 2.03 | 0.2987798 | 92 | 35 | 0.19 | 7458000000000 | 2.03 | 0.3444551 | 28.5
93 | 30 | 0.15 | 10689800000000 | 2.03 | 0.2985686 | 93 | 35 | 0.19 | 7458000000000 | 2.03 | 0.3442323 | 28.5
94 | 30 | 0.15 | 10689800000000 | 2.03 | 0.2983597 | 94 | 35 | 0.19 | 7458000000000 | 2.03 | 0.344012 | 28.5
95 | 30 | 0.15 | 10689800000000 | 2.03 | 0.2981531 | 95 | 35 | 0.19 | 7458000000000 | 2.03 | 0.3437942 | 28.5
96 | 30 | 0.15 | 10689800000000 | 2.03 | 0.2979487 | 96 | 35 | 0.19 | 7458000000000 | 2.03 | 0.3435789 | 28.5
97 | 30 | 0.15 | 10689800000000 | 2.03 | 0.2977465 | 97 | 35 | 0.19 | 7458000000000 | 2.03 | 0.3433661 | 28.5
98 | 30 | 0.15 | 10689800000000 | 2.03 | 0.2975466 | 98 | 35 | 0.19 | 7458000000000 | 2.03 | 0.3431556 | 28.5
99 | 30 | 0.15 | 10689800000000 | 2.03 | 0.2973488 | 99 | 35 | 0.19 | 7458000000000 | 2.03 | 0.3429476 | 28.5
100 | 30 | 0.15 | 10689800000000 | 2.03 | 0.2971531 | 100 | 35 | 0.19 | 7458000000000 | 2.03 | 0.3427418 | 28.5
101 | 30 | 0.15 | 10689800000000 | 2.03 | 0.2969596 | 101 | 35 | 0.19 | 7458000000000 | 2.03 | 0.3425385 | 28.5
102 | 30 | 0.15 | 10689800000000 | 2.03 | 0.2967681 | 102 | 35 | 0.19 | 7458000000000 | 2.03 | 0.3423374 | 28.5
103 | 30 | 0.15 | 10689800000000 | 2.03 | 0.2965787 | 103 | 35 | 0.19 | 7458000000000 | 2.03 | 0.3421386 | 28.5
104 | 30 | 0.15 | 10689800000000 | 2.03 | 0.2963914 | 104 | 35 | 0.19 | 7458000000000 | 2.03 | 0.3419421 | 28.5
105 | 30 | 0.15 | 10689800000000 | 2.03 | 0.2962061 | 105 | 35 | 0.19 | 7458000000000 | 2.03 | 0.3417478 | 28.5
106 | 30 | 0.15 | 10689800000000 | 2.03 | 0.2960229 | 106 | 35 | 0.19 | 7458000000000 | 2.03 | 0.3415557 | 28.5
107 | 30 | 0.15 | 10689800000000 | 2.03 | 0.2958416 | 107 | 35 | 0.19 | 7458000000000 | 2.03 | 0.3413657 | 28.5
108 | 30 | 0.15 | 10689800000000 | 2.03 | 0.2956623 | 108 | 35 | 0.19 | 7458000000000 | 2.03 | 0.3411779 | 28.5
109 | 30 | 0.15 | 10689800000000 | 2.03 | 0.2954849 | 109 | 35 | 0.19 | 7458000000000 | 2.03 | 0.3409923 | 28.5
110 | 30 | 0.15 | 10689800000000 | 2.03 | 0.2953094 | 110 | 35 | 0.19 | 7458000000000 | 2.03 | 0.3408088 | 28.5
111 | 30 | 0.15 | 10689800000000 | 2.03 | 0.2951359 | 111 | 35 | 0.19 | 7458000000000 | 2.03 | 0.3406273 | 28.5
112 | 30 | 0.15 | 10689800000000 | 2.03 | 0.2949642 | 112 | 35 | 0.19 | 7458000000000 | 2.03 | 0.3404479 | 28.5
113 | 30 | 0.15 | 10689800000000 | 2.03 | 0.2947944 | 113 | 35 | 0.19 | 7458000000000 | 2.03 | 0.3402705 | 28.5
114 | 30 | 0.15 | 10689800000000 | 2.03 | 0.2946264 | 114 | 35 | 0.19 | 7458000000000 | 2.03 | 0.3400952 | 28.5
115 | 30 | 0.15 | 10689800000000 | 2.03 | 0.2944603 | 115 | 35 | 0.19 | 7458000000000 | 2.03 | 0.3399218 | 28.5
116 | 30 | 0.15 | 10689800000000 | 2.03 | 0.2942959 | 116 | 35 | 0.19 | 7458000000000 | 2.03 | 0.3397504 | 28.5
117 | 30 | 0.15 | 10689800000000 | 2.03 | 0.2941333 | 117 | 35 | 0.19 | 7458000000000 | 2.03 | 0.3395809 | 28.5
118 | 30 | 0.15 | 10689800000000 | 2.03 | 0.2939725 | 118 | 35 | 0.19 | 7458000000000 | 2.03 | 0.3394134 | 28.5
119 | 30 | 0.15 | 10689800000000 | 2.03 | 0.2938135 | 119 | 35 | 0.19 | 7458000000000 | 2.03 | 0.3392477 | 28.5
120 | 30 | 0.15 | 10689800000000 | 2.03 | 0.2936561 | 120 | 35 | 0.19 | 7458000000000 | 2.03 | 0.3390839 | 28.5
121 | 30 | 0.15 | 10689800000000 | 2.03 | 0.2935005 | 121 | 35 | 0.19 | 7458000000000 | 2.03 | 0.338922 | 28.5
122 | 30 | 0.15 | 10689800000000 | 2.03 | 0.2933466 | 122 | 35 | 0.19 | 7458000000000 | 2.03 | 0.338762 | 28.5
123 | 30 | 0.15 | 10689800000000 | 2.03 | 0.2931943 | 123 | 35 | 0.19 | 7458000000000 | 2.03 | 0.3386037 | 28.5
124 | 30 | 0.15 | 10689800000000 | 2.03 | 0.2930437 | 124 | 35 | 0.19 | 7458000000000 | 2.03 | 0.3384472 | 28.5
125 | 30 | 0.15 | 10689800000000 | 2.03 | 0.2928947 | 125 | 35 | 0.19 | 7458000000000 | 2.03 | 0.3382925 | 28.5
126 | 30 | 0.15 | 10689800000000 | 2.03 | 0.2927473 | 126 | 35 | 0.19 | 7458000000000 | 2.03 | 0.3381396 | 28.5
127 | 30 | 0.15 | 10689800000000 | 2.03 | 0.2926015 | 127 | 35 | 0.19 | 7458000000000 | 2.03 | 0.3379884 | 28.5
128 | 30 | 0.15 | 10689800000000 | 2.03 | 0.2924573 | 128 | 35 | 0.19 | 7458000000000 | 2.03 | 0.3378389 | 28.5
129 | 30 | 0.15 | 10689800000000 | 2.03 | 0.2923147 | 129 | 35 | 0.19 | 7458000000000 | 2.03 | 0.3376911 | 28.5
130 | 30 | 0.15 | 10689800000000 | 2.03 | 0.2921736 | 130 | 35 | 0.19 | 7458000000000 | 2.03 | 0.337545 | 28.5
131 | 30 | 0.15 | 10689800000000 | 2.03 | 0.292034 | 131 | 35 | 0.19 | 7458000000000 | 2.03 | 0.3374005 | 28.5
132 | 30 | 0.15 | 10689800000000 | 2.03 | 0.291896 | 132 | 35 | 0.19 | 7458000000000 | 2.03 | 0.3372577 | 28.5
133 | 30 | 0.15 | 10689800000000 | 2.03 | 0.2917594 | 133 | 35 | 0.19 | 7458000000000 | 2.03 | 0.3371165 | 28.5
134 | 30 | 0.15 | 10689800000000 | 2.03 | 0.2916243 | 134 | 35 | 0.19 | 7458000000000 | 2.03 | 0.3369768 | 28.5
135 | 30 | 0.15 | 10689800000000 | 2.03 | 0.2914907 | 135 | 35 | 0.19 | 7458000000000 | 2.03 | 0.3368388 | 28.5
136 | 30 | 0.15 | 10689800000000 | 2.03 | 0.2913586 | 136 | 35 | 0.19 | 7458000000000 | 2.03 | 0.3367023 | 28.5
137 | 30 | 0.15 | 10689800000000 | 2.03 | 0.2912279 | 137 | 35 | 0.19 | 7458000000000 | 2.03 | 0.3365674 | 28.5
138 | 30 | 0.15 | 10689800000000 | 2.03 | 0.2910986 | 138 | 35 | 0.19 | 7458000000000 | 2.03 | 0.336434 | 28.5
139 | 30 | 0.15 | 10689800000000 | 2.03 | 0.2909706 | 139 | 35 | 0.19 | 7458000000000 | 2.03 | 0.3363022 | 28.5
140 | 30 | 0.15 | 10689800000000 | 2.03 | 0.2908441 | 140 | 35 | 0.19 | 7458000000000 | 2.03 | 0.3361718 | 28.5
141 | 30 | 0.15 | 10689800000000 | 2.03 | 0.290719 | 141 | 35 | 0.19 | 7458000000000 | 2.03 | 0.3360429 | 28.5
142 | 30 | 0.15 | 10689800000000 | 2.03 | 0.2905952 | 142 | 35 | 0.19 | 7458000000000 | 2.03 | 0.3359154 | 28.5
143 | 30 | 0.15 | 10689800000000 | 2.03 | 0.2904727 | 143 | 35 | 0.19 | 7458000000000 | 2.03 | 0.3357895 | 28.5
144 | 30 | 0.15 | 10689800000000 | 2.03 | 0.2903516 | 144 | 35 | 0.19 | 7458000000000 | 2.03 | 0.3356649 | 28.5
145 | 30 | 0.15 | 10689800000000 | 2.03 | 0.2902318 | 145 | 35 | 0.19 | 7458000000000 | 2.03 | 0.3355417 | 28.5
146 | 30 | 0.15 | 10689800000000 | 2.03 | 0.2901133 | 146 | 35 | 0.19 | 7458000000000 | 2.03 | 0.33542 | 28.5
147 | 30 | 0.15 | 10689800000000 | 2.03 | 0.2899961 | 147 | 35 | 0.19 | 7458000000000 | 2.03 | 0.3352996 | 28.5
148 | 30 | 0.15 | 10689800000000 | 2.03 | 0.2898801 | 148 | 35 | 0.19 | 7458000000000 | 2.03 | 0.3351806 | 28.5
149 | 30 | 0.15 | 10689800000000 | 2.03 | 0.2897654 | 149 | 35 | 0.19 | 7458000000000 | 2.03 | 0.3350629 | 28.5
150 | 30 | 0.15 | 10689800000000 | 2.03 | 0.289652 | 150 | 35 | 0.19 | 7458000000000 | 2.03 | 0.3349466 | 28.5
151 | 30 | 0.15 | 10689800000000 | 2.03 | 0.2895397 | 151 | 35 | 0.19 | 7458000000000 | 2.03 | 0.3348316 | 28.5
152 | 30 | 0.15 | 10689800000000 | 2.03 | 0.2894287 | 152 | 35 | 0.19 | 7458000000000 | 2.03 | 0.3347178 | 28.5
153 | 30 | 0.15 | 10689800000000 | 2.03 | 0.2893189 | 153 | 35 | 0.19 | 7458000000000 | 2.03 | 0.3346054 | 28.5
154 | 30 | 0.15 | 10689800000000 | 2.03 | 0.2892103 | 154 | 35 | 0.19 | 7458000000000 | 2.03 | 0.3344943 | 28.5
155 | 30 | 0.15 | 10689800000000 | 2.03 | 0.2891029 | 155 | 35 | 0.19 | 7458000000000 | 2.03 | 0.3343844 | 28.5
156 | 30 | 0.15 | 10689800000000 | 2.03 | 0.2889966 | 156 | 35 | 0.19 | 7458000000000 | 2.03 | 0.3342757 | 28.5
157 | 30 | 0.15 | 10689800000000 | 2.03 | 0.2888915 | 157 | 35 | 0.19 | 7458000000000 | 2.03 | 0.3341683 | 28.5
158 | 30 | 0.15 | 10689800000000 | 2.03 | 0.2887875 | 158 | 35 | 0.19 | 7458000000000 | 2.03 | 0.3340621 | 28.5
159 | 30 | 0.15 | 10689800000000 | 2.03 | 0.2886847 | 159 | 35 | 0.19 | 7458000000000 | 2.03 | 0.3339572 | 28.5
160 | 30 | 0.15 | 10689800000000 | 2.03 | 0.2885829 | 160 | 35 | 0.19 | 7458000000000 | 2.03 | 0.3338534 | 28.5
161 | 30 | 0.15 | 10689800000000 | 2.03 | 0.2884823 | 161 | 35 | 0.19 | 7458000000000 | 2.03 | 0.3337507 | 28.5
162 | 30 | 0.15 | 10689800000000 | 2.03 | 0.2883827 | 162 | 35 | 0.19 | 7458000000000 | 2.03 | 0.3336493 | 28.5
163 | 30 | 0.15 | 10689800000000 | 2.03 | 0.2882843 | 163 | 35 | 0.19 | 7458000000000 | 2.03 | 0.333549 | 28.5
164 | 30 | 0.15 | 10689800000000 | 2.03 | 0.2881869 | 164 | 35 | 0.19 | 7458000000000 | 2.03 | 0.3334498 | 28.5
165 | 30 | 0.15 | 10689800000000 | 2.03 | 0.2880905 | 165 | 35 | 0.19 | 7458000000000 | 2.03 | 0.3333517 | 28.5
166 | 30 | 0.15 | 10689800000000 | 2.03 | 0.2879953 | 166 | 35 | 0.19 | 7458000000000 | 2.03 | 0.3332548 | 28.5
167 | 30 | 0.15 | 10689800000000 | 2.03 | 0.287901 | 167 | 35 | 0.19 | 7458000000000 | 2.03 | 0.333159 | 28.5
168 | 30 | 0.15 | 10689800000000 | 2.03 | 0.2878077 | 168 | 35 | 0.19 | 7458000000000 | 2.03 | 0.3330642 | 28.5
169 | 30 | 0.15 | 10689800000000 | 2.03 | 0.2877155 | 169 | 35 | 0.19 | 7458000000000 | 2.03 | 0.3329705 | 28.5
170 | 30 | 0.15 | 10689800000000 | 2.03 | 0.2876243 | 170 | 35 | 0.19 | 7458000000000 | 2.03 | 0.3328779 | 28.5
171 | 30 | 0.15 | 10689800000000 | 2.03 | 0.287534 | 171 | 35 | 0.19 | 7458000000000 | 2.03 | 0.3327864 | 28.5
172 | 30 | 0.15 | 10689800000000 | 2.03 | 0.2874448 | 172 | 35 | 0.19 | 7458000000000 | 2.03 | 0.3326958 | 28.5
173 | 30 | 0.15 | 10689800000000 | 2.03 | 0.2873565 | 173 | 35 | 0.19 | 7458000000000 | 2.03 | 0.3326063 | 28.5
174 | 30 | 0.15 | 10689800000000 | 2.03 | 0.2872691 | 174 | 35 | 0.19 | 7458000000000 | 2.03 | 0.3325178 | 28.5
175 | 30 | 0.15 | 10689800000000 | 2.03 | 0.2871828 | 175 | 35 | 0.19 | 7458000000000 | 2.03 | 0.3324304 | 28.5
176 | 30 | 0.15 | 10689800000000 | 2.03 | 0.2870973 | 176 | 35 | 0.19 | 7458000000000 | 2.03 | 0.3323439 | 28.5
177 | 30 | 0.15 | 10689800000000 | 2.03 | 0.2870128 | 177 | 35 | 0.19 | 7458000000000 | 2.03 | 0.3322584 | 28.5
178 | 30 | 0.15 | 10689800000000 | 2.03 | 0.2869292 | 178 | 35 | 0.19 | 7458000000000 | 2.03 | 0.3321738 | 28.5
179 | 30 | 0.15 | 10689800000000 | 2.03 | 0.2868464 | 179 | 35 | 0.19 | 7458000000000 | 2.03 | 0.3320902 | 28.5
180 | 30 | 0.15 | 10689800000000 | 2.03 | 0.2867646 | 180 | 35 | 0.19 | 7458000000000 | 2.03 | 0.3320076 | 28.5
181 | 30 | 0.15 | 10689800000000 | 2.03 | 0.2866837 | 181 | 35 | 0.19 | 7458000000000 | 2.03 | 0.3319259 | 28.5
182 | 30 | 0.15 | 10689800000000 | 2.03 | 0.2866037 | 182 | 35 | 0.19 | 7458000000000 | 2.03 | 0.3318451 | 28.5
183 | 30 | 0.15 | 10689800000000 | 2.03 | 0.2865245 | 183 | 35 | 0.19 | 7458000000000 | 2.03 | 0.3317653 | 28.5
184 | 30 | 0.15 | 10689800000000 | 2.03 | 0.2864462 | 184 | 35 | 0.19 | 7458000000000 | 2.03 | 0.3316863 | 28.5
185 | 30 | 0.15 | 10689800000000 | 2.03 | 0.2863687 | 185 | 35 | 0.19 | 7458000000000 | 2.03 | 0.3316083 | 28.5
186 | 30 | 0.15 | 10689800000000 | 2.03 | 0.2862921 | 186 | 35 | 0.19 | 7458000000000 | 2.03 | 0.3315311 | 28.5
187 | 30 | 0.15 | 10689800000000 | 2.03 | 0.2862163 | 187 | 35 | 0.19 | 7458000000000 | 2.03 | 0.3314548 | 28.5
188 | 30 | 0.15 | 10689800000000 | 2.03 | 0.2861413 | 188 | 35 | 0.19 | 7458000000000 | 2.03 | 0.3313793 | 28.5
189 | 30 | 0.15 | 10689800000000 | 2.03 | 0.2860671 | 189 | 35 | 0.19 | 7458000000000 | 2.03 | 0.3313048 | 28.5
190 | 30 | 0.15 | 10689800000000 | 2.03 | 0.2859938 | 190 | 35 | 0.19 | 7458000000000 | 2.03 | 0.331231 | 28.5
191 | 30 | 0.15 | 10689800000000 | 2.03 | 0.2859212 | 191 | 35 | 0.19 | 7458000000000 | 2.03 | 0.3311581 | 28.5
192 | 30 | 0.15 | 10689800000000 | 2.03 | 0.2858494 | 192 | 35 | 0.19 | 7458000000000 | 2.03 | 0.3310861 | 28.5
193 | 30 | 0.15 | 10689800000000 | 2.03 | 0.2857784 | 193 | 35 | 0.19 | 7458000000000 | 2.03 | 0.3310148 | 28.5
194 | 30 | 0.15 | 10689800000000 | 2.03 | 0.2857082 | 194 | 35 | 0.19 | 7458000000000 | 2.03 | 0.3309444 | 28.5
195 | 30 | 0.15 | 10689800000000 | 2.03 | 0.2856387 | 195 | 35 | 0.19 | 7458000000000 | 2.03 | 0.3308747 | 28.5
196 | 30 | 0.15 | 10689800000000 | 2.03 | 0.28557 | 196 | 35 | 0.19 | 7458000000000 | 2.03 | 0.3308059 | 28.5
197 | 30 | 0.15 | 10689800000000 | 2.03 | 0.285502 | 197 | 35 | 0.19 | 7458000000000 | 2.03 | 0.3307378 | 28.5
198 | 30 | 0.15 | 10689800000000 | 2.03 | 0.2854348 | 198 | 35 | 0.19 | 7458000000000 | 2.03 | 0.3306705 | 28.5
199 | 30 | 0.15 | 10689800000000 | 2.03 | 0.2853683 | 199 | 35 | 0.19 | 7458000000000 | 2.03 | 0.3306039 | 28.5
200 | 30 | 0.15 | 10689800000000 | 2.03 | 0.2853025 | 200 | 35 | 0.19 | 7458000000000 | 2.03 | 0.3305381 | 28.5
201 | 30 | 0.15 | 10689800000000 | 2.03 | 0.2852374 | 201 | 35 | 0.19 | 7458000000000 | 2.03 | 0.3304731 | 28.5
202 | 30 | 0.15 | 10689800000000 | 2.03 | 0.2851731 | 202 | 35 | 0.19 | 7458000000000 | 2.03 | 0.3304088 | 28.5
203 | 30 | 0.15 | 10689800000000 | 2.03 | 0.2851094 | 203 | 35 | 0.19 | 7458000000000 | 2.03 | 0.3303452 | 28.5
204 | 30 | 0.15 | 10689800000000 | 2.03 | 0.2850464 | 204 | 35 | 0.19 | 7458000000000 | 2.03 | 0.3302824 | 28.5
205 | 30 | 0.15 | 10689800000000 | 2.03 | 0.2849841 | 205 | 35 | 0.19 | 7458000000000 | 2.03 | 0.3302202 | 28.5
206 | 30 | 0.15 | 10689800000000 | 2.03 | 0.2849225 | 206 | 35 | 0.19 | 7458000000000 | 2.03 | 0.3301588 | 28.5
207 | 30 | 0.15 | 10689800000000 | 2.03 | 0.2848616 | 207 | 35 | 0.19 | 7458000000000 | 2.03 | 0.330098 | 28.5
208 | 30 | 0.15 | 10689800000000 | 2.03 | 0.2848013 | 208 | 35 | 0.19 | 7458000000000 | 2.03 | 0.330038 | 28.5
209 | 30 | 0.15 | 10689800000000 | 2.03 | 0.2847416 | 209 | 35 | 0.19 | 7458000000000 | 2.03 | 0.3299786 | 28.5
210 | 30 | 0.15 | 10689800000000 | 2.03 | 0.2846826 | 210 | 35 | 0.19 | 7458000000000 | 2.03 | 0.3299199 | 28.5
211 | 30 | 0.15 | 10689800000000 | 2.03 | 0.2846243 | 211 | 35 | 0.19 | 7458000000000 | 2.03 | 0.3298619 | 28.5
212 | 30 | 0.15 | 10689800000000 | 2.03 | 0.2845666 | 212 | 35 | 0.19 | 7458000000000 | 2.03 | 0.3298045 | 28.5
213 | 30 | 0.15 | 10689800000000 | 2.03 | 0.2845095 | 213 | 35 | 0.19 | 7458000000000 | 2.03 | 0.3297478 | 28.5
214 | 30 | 0.15 | 10689800000000 | 2.03 | 0.284453 | 214 | 35 | 0.19 | 7458000000000 | 2.03 | 0.3296917 | 28.5
215 | 30 | 0.15 | 10689800000000 | 2.03 | 0.2843971 | 215 | 35 | 0.19 | 7458000000000 | 2.03 | 0.3296362 | 28.5
216 | 30 | 0.15 | 10689800000000 | 2.03 | 0.2843419 | 216 | 35 | 0.19 | 7458000000000 | 2.03 | 0.3295814 | 28.5
217 | 30 | 0.15 | 10689800000000 | 2.03 | 0.2842872 | 217 | 35 | 0.19 | 7458000000000 | 2.03 | 0.3295272 | 28.5
218 | 30 | 0.15 | 10689800000000 | 2.03 | 0.2842331 | 218 | 35 | 0.19 | 7458000000000 | 2.03 | 0.3294736 | 28.5
219 | 30 | 0.15 | 10689800000000 | 2.03 | 0.2841797 | 219 | 35 | 0.19 | 7458000000000 | 2.03 | 0.3294207 | 28.5
220 | 30 | 0.15 | 10689800000000 | 2.03 | 0.2841268 | 220 | 35 | 0.19 | 7458000000000 | 2.03 | 0.3293683 | 28.5
221 | 30 | 0.15 | 10689800000000 | 2.03 | 0.2840744 | 221 | 35 | 0.19 | 7458000000000 | 2.03 | 0.3293165 | 28.5
222 | 30 | 0.15 | 10689800000000 | 2.03 | 0.2840227 | 222 | 35 | 0.19 | 7458000000000 | 2.03 | 0.3292653 | 28.5
223 | 30 | 0.15 | 10689800000000 | 2.03 | 0.2839715 | 223 | 35 | 0.19 | 7458000000000 | 2.03 | 0.3292147 | 28.5
224 | 30 | 0.15 | 10689800000000 | 2.03 | 0.2839208 | 224 | 35 | 0.19 | 7458000000000 | 2.03 | 0.3291646 | 28.5
225 | 30 | 0.15 | 10689800000000 | 2.03 | 0.2838707 | 225 | 35 | 0.19 | 7458000000000 | 2.03 | 0.3291152 | 28.5
226 | 30 | 0.15 | 10689800000000 | 2.03 | 0.2838212 | 226 | 35 | 0.19 | 7458000000000 | 2.03 | 0.3290663 | 28.5
227 | 30 | 0.15 | 10689800000000 | 2.03 | 0.2837722 | 227 | 35 | 0.19 | 7458000000000 | 2.03 | 0.3290179 | 28.5
228 | 30 | 0.15 | 10689800000000 | 2.03 | 0.2837237 | 228 | 35 | 0.19 | 7458000000000 | 2.03 | 0.3289701 | 28.5
229 | 30 | 0.15 | 10689800000000 | 2.03 | 0.2836757 | 229 | 35 | 0.19 | 7458000000000 | 2.03 | 0.3289228 | 28.5
230 | 30 | 0.15 | 10689800000000 | 2.03 | 0.2836283 | 230 | 35 | 0.19 | 7458000000000 | 2.03 | 0.3288761 | 28.5
231 | 30 | 0.15 | 10689800000000 | 2.03 | 0.2835814 | 231 | 35 | 0.19 | 7458000000000 | 2.03 | 0.3288299 | 28.5
232 | 30 | 0.15 | 10689800000000 | 2.03 | 0.283535 | 232 | 35 | 0.19 | 7458000000000 | 2.03 | 0.3287842 | 28.5
233 | 30 | 0.15 | 10689800000000 | 2.03 | 0.2834891 | 233 | 35 | 0.19 | 7458000000000 | 2.03 | 0.328739 | 28.5
234 | 30 | 0.15 | 10689800000000 | 2.03 | 0.2834436 | 234 | 35 | 0.19 | 7458000000000 | 2.03 | 0.3286944 | 28.5
235 | 30 | 0.15 | 10689800000000 | 2.03 | 0.2833987 | 235 | 35 | 0.19 | 7458000000000 | 2.03 | 0.3286502 | 28.5
236 | 30 | 0.15 | 10689800000000 | 2.03 | 0.2833543 | 236 | 35 | 0.19 | 7458000000000 | 2.03 | 0.3286066 | 28.5
237 | 30 | 0.15 | 10689800000000 | 2.03 | 0.2833103 | 237 | 35 | 0.19 | 7458000000000 | 2.03 | 0.3285634 | 28.5
238 | 30 | 0.15 | 10689800000000 | 2.03 | 0.2832669 | 238 | 35 | 0.19 | 7458000000000 | 2.03 | 0.3285208 | 28.5
239 | 30 | 0.15 | 10689800000000 | 2.03 | 0.2832239 | 239 | 35 | 0.19 | 7458000000000 | 2.03 | 0.3284786 | 28.5
240 | 30 | 0.15 | 10689800000000 | 2.03 | 0.2831813 | 240 | 35 | 0.19 | 7458000000000 | 2.03 | 0.3284369 | 28.5
241 | 30 | 0.15 | 10689800000000 | 2.03 | 0.2831392 | 241 | 35 | 0.19 | 7458000000000 | 2.03 | 0.3283957 | 28.5
242 | 30 | 0.15 | 10689800000000 | 2.03 | 0.2830976 | 242 | 35 | 0.19 | 7458000000000 | 2.03 | 0.3283549 | 28.5
243 | 30 | 0.15 | 10689800000000 | 2.03 | 0.2830565 | 243 | 35 | 0.19 | 7458000000000 | 2.03 | 0.3283146 | 28.5
244 | 30 | 0.15 | 10689800000000 | 2.03 | 0.2830157 | 244 | 35 | 0.19 | 7458000000000 | 2.03 | 0.3282748 | 28.5
245 | 30 | 0.15 | 10689800000000 | 2.03 | 0.2829755 | 245 | 35 | 0.19 | 7458000000000 | 2.03 | 0.3282354 | 28.5
246 | 30 | 0.15 | 10689800000000 | 2.03 | 0.2829356 | 246 | 35 | 0.19 | 7458000000000 | 2.03 | 0.3281965 | 28.5
247 | 30 | 0.15 | 10689800000000 | 2.03 | 0.2828962 | 247 | 35 | 0.19 | 7458000000000 | 2.03 | 0.328158 | 28.5
248 | 30 | 0.15 | 10689800000000 | 2.03 | 0.2828572 | 248 | 35 | 0.19 | 7458000000000 | 2.03 | 0.3281199 | 28.5
249 | 30 | 0.15 | 10689800000000 | 2.03 | 0.2828186 | 249 | 35 | 0.19 | 7458000000000 | 2.03 | 0.3280823 | 28.5
250 | 30 | 0.15 | 10689800000000 | 2.03 | 0.2827805 | 250 | 35 | 0.19 | 7458000000000 | 2.03 | 0.3280451 | 28.5
251 | 30 | 0.15 | 10689800000000 | 2.03 | 0.2827428 | 251 | 35 | 0.19 | 7458000000000 | 2.03 | 0.3280083 | 28.5
252 | 30 | 0.15 | 10689800000000 | 2.03 | 0.2827054 | 252 | 35 | 0.19 | 7458000000000 | 2.03 | 0.3279719 | 28.5
253 | 30 | 0.15 | 10689800000000 | 2.03 | 0.2826685 | 253 | 35 | 0.19 | 7458000000000 | 2.03 | 0.327936 | 28.5
254 | 30 | 0.15 | 10689800000000 | 2.03 | 0.282632 | 254 | 35 | 0.19 | 7458000000000 | 2.03 | 0.3279004 | 28.5
255 | 30 | 0.15 | 10689800000000 | 2.03 | 0.2825959 | 255 | 35 | 0.19 | 7458000000000 | 2.03 | 0.3278653 | 28.5
256 | 30 | 0.15 | 10689800000000 | 2.03 | 0.2825602 | 256 | 35 | 0.19 | 7458000000000 | 2.03 | 0.3278305 | 28.5
257 | 30 | 0.15 | 10689800000000 | 2.03 | 0.2825248 | 257 | 35 | 0.19 | 7458000000000 | 2.03 | 0.3277962 | 28.5
258 | 30 | 0.15 | 10689800000000 | 2.03 | 0.2824899 | 258 | 35 | 0.19 | 7458000000000 | 2.03 | 0.3277622 | 28.5
259 | 30 | 0.15 | 10689800000000 | 2.03 | 0.2824553 | 259 | 35 | 0.19 | 7458000000000 | 2.03 | 0.3277286 | 28.5
260 | 30 | 0.15 | 10689800000000 | 2.03 | 0.2824211 | 260 | 35 | 0.19 | 7458000000000 | 2.03 | 0.3276954 | 28.5
261 | 30 | 0.15 | 10689800000000 | 2.03 | 0.2823872 | 261 | 35 | 0.19 | 7458000000000 | 2.03 | 0.3276626 | 28.5
262 | 30 | 0.15 | 10689800000000 | 2.03 | 0.2823538 | 262 | 35 | 0.19 | 7458000000000 | 2.03 | 0.3276302 | 28.5
263 | 30 | 0.15 | 10689800000000 | 2.03 | 0.2823207 | 263 | 35 | 0.19 | 7458000000000 | 2.03 | 0.3275981 | 28.5
264 | 30 | 0.15 | 10689800000000 | 2.03 | 0.2822879 | 264 | 35 | 0.19 | 7458000000000 | 2.03 | 0.3275664 | 28.5
265 | 30 | 0.15 | 10689800000000 | 2.03 | 0.2822555 | 265 | 35 | 0.19 | 7458000000000 | 2.03 | 0.327535 | 28.5
266 | 30 | 0.15 | 10689800000000 | 2.03 | 0.2822235 | 266 | 35 | 0.19 | 7458000000000 | 2.03 | 0.327504 | 28.5
267 | 30 | 0.15 | 10689800000000 | 2.03 | 0.2821918 | 267 | 35 | 0.19 | 7458000000000 | 2.03 | 0.3274734 | 28.5
268 | 30 | 0.15 | 10689800000000 | 2.03 | 0.2821604 | 268 | 35 | 0.19 | 7458000000000 | 2.03 | 0.3274431 | 28.5
269 | 30 | 0.15 | 10689800000000 | 2.03 | 0.2821294 | 269 | 35 | 0.19 | 7458000000000 | 2.03 | 0.3274131 | 28.5
270 | 30 | 0.15 | 10689800000000 | 2.03 | 0.2820988 | 270 | 35 | 0.19 | 7458000000000 | 2.03 | 0.3273835 | 28.5
271 | 30 | 0.15 | 10689800000000 | 2.03 | 0.2820684 | 271 | 35 | 0.19 | 7458000000000 | 2.03 | 0.3273542 | 28.5
272 | 30 | 0.15 | 10689800000000 | 2.03 | 0.2820384 | 272 | 35 | 0.19 | 7458000000000 | 2.03 | 0.3273252 | 28.5
273 | 30 | 0.15 | 10689800000000 | 2.03 | 0.2820087 | 273 | 35 | 0.19 | 7458000000000 | 2.03 | 0.3272966 | 28.5
274 | 30 | 0.15 | 10689800000000 | 2.03 | 0.2819794 | 274 | 35 | 0.19 | 7458000000000 | 2.03 | 0.3272683 | 28.5
275 | 30 | 0.15 | 10689800000000 | 2.03 | 0.2819503 | 275 | 35 | 0.19 | 7458000000000 | 2.03 | 0.3272403 | 28.5
276 | 30 | 0.15 | 10689800000000 | 2.03 | 0.2819216 | 276 | 35 | 0.19 | 7458000000000 | 2.03 | 0.3272127 | 28.5
277 | 30 | 0.15 | 10689800000000 | 2.03 | 0.2818932 | 277 | 35 | 0.19 | 7458000000000 | 2.03 | 0.3271853 | 28.5
278 | 30 | 0.15 | 10689800000000 | 2.03 | 0.281865 | 278 | 35 | 0.19 | 7458000000000 | 2.03 | 0.3271583 | 28.5
279 | 30 | 0.15 | 10689800000000 | 2.03 | 0.2818372 | 279 | 35 | 0.19 | 7458000000000 | 2.03 | 0.3271316 | 28.5
280 | 30 | 0.15 | 10689800000000 | 2.03 | 0.2818097 | 280 | 35 | 0.19 | 7458000000000 | 2.03 | 0.3271051 | 28.5
281 | 30 | 0.15 | 10689800000000 | 2.03 | 0.2817825 | 281 | 35 | 0.19 | 7458000000000 | 2.03 | 0.327079 | 28.5
282 | 30 | 0.15 | 10689800000000 | 2.03 | 0.2817556 | 282 | 35 | 0.19 | 7458000000000 | 2.03 | 0.3270532 | 28.5
283 | 30 | 0.15 | 10689800000000 | 2.03 | 0.281729 | 283 | 35 | 0.19 | 7458000000000 | 2.03 | 0.3270276 | 28.5
284 | 30 | 0.15 | 10689800000000 | 2.03 | 0.2817027 | 284 | 35 | 0.19 | 7458000000000 | 2.03 | 0.3270024 | 28.5
285 | 30 | 0.15 | 10689800000000 | 2.03 | 0.2816766 | 285 | 35 | 0.19 | 7458000000000 | 2.03 | 0.3269774 | 28.5
286 | 30 | 0.15 | 10689800000000 | 2.03 | 0.2816508 | 286 | 35 | 0.19 | 7458000000000 | 2.03 | 0.3269527 | 28.5
287 | 30 | 0.15 | 10689800000000 | 2.03 | 0.2816254 | 287 | 35 | 0.19 | 7458000000000 | 2.03 | 0.3269283 | 28.5
288 | 30 | 0.15 | 10689800000000 | 2.03 | 0.2816002 | 288 | 35 | 0.19 | 7458000000000 | 2.03 | 0.3269042 | 28.5
289 | 30 | 0.15 | 10689800000000 | 2.03 | 0.2815752 | 289 | 35 | 0.19 | 7458000000000 | 2.03 | 0.3268803 | 28.5
290 | 30 | 0.15 | 10689800000000 | 2.03 | 0.2815506 | 290 | 35 | 0.19 | 7458000000000 | 2.03 | 0.3268568 | 28.5
291 | 30 | 0.15 | 10689800000000 | 2.03 | 0.2815262 | 291 | 35 | 0.19 | 7458000000000 | 2.03 | 0.3268335 | 28.5
292 | 30 | 0.15 | 10689800000000 | 2.03 | 0.281502 | 292 | 35 | 0.19 | 7458000000000 | 2.03 | 0.3268104 | 28.5
293 | 30 | 0.15 | 10689800000000 | 2.03 | 0.2814782 | 293 | 35 | 0.19 | 7458000000000 | 2.03 | 0.3267876 | 28.5
294 | 30 | 0.15 | 10689800000000 | 2.03 | 0.2814545 | 294 | 35 | 0.19 | 7458000000000 | 2.03 | 0.3267651 | 28.5
295 | 30 | 0.15 | 10689800000000 | 2.03 | 0.2814312 | 295 | 35 | 0.19 | 7458000000000 | 2.03 | 0.3267428 | 28.5
296 | 30 | 0.15 | 10689800000000 | 2.03 | 0.2814081 | 296 | 35 | 0.19 | 7458000000000 | 2.03 | 0.3267208 | 28.5
297 | 30 | 0.15 | 10689800000000 | 2.03 | 0.2813852 | 297 | 35 | 0.19 | 7458000000000 | 2.03 | 0.326699 | 28.5
298 | 30 | 0.15 | 10689800000000 | 2.03 | 0.2813626 | 298 | 35 | 0.19 | 7458000000000 | 2.03 | 0.3266775 | 28.5
299 | 30 | 0.15 | 10689800000000 | 2.03 | 0.2813403 | 299 | 35 | 0.19 | 7458000000000 | 2.03 | 0.3266562 | 28.5
300 | 30 | 0.15 | 10689800000000 | 2.03 | 0.2813181 | 300 | 35 | 0.19 | 7458000000000 | 2.03 | 0.3266352 | 28.5
301 | 30 | 0.15 | 10689800000000 | 2.03 | 0.2812963 | 301 | 35 | 0.19 | 7458000000000 | 2.03 | 0.3266144 | 28.5
302 | 30 | 0.15 | 10689800000000 | 2.03 | 0.2812746 | 302 | 35 | 0.19 | 7458000000000 | 2.03 | 0.3265938 | 28.5
303 | 30 | 0.15 | 10689800000000 | 2.03 | 0.2812532 | 303 | 35 | 0.19 | 7458000000000 | 2.03 | 0.3265735 | 28.5
304 | 30 | 0.15 | 10689800000000 | 2.03 | 0.281232 | 304 | 35 | 0.19 | 7458000000000 | 2.03 | 0.3265534 | 28.5
305 | 30 | 0.15 | 10689800000000 | 2.03 | 0.2812111 | 305 | 35 | 0.19 | 7458000000000 | 2.03 | 0.3265335 | 28.5
306 | 30 | 0.15 | 10689800000000 | 2.03 | 0.2811904 | 306 | 35 | 0.19 | 7458000000000 | 2.03 | 0.3265138 | 28.5
307 | 30 | 0.15 | 10689800000000 | 2.03 | 0.2811699 | 307 | 35 | 0.19 | 7458000000000 | 2.03 | 0.3264944 | 28.5
308 | 30 | 0.15 | 10689800000000 | 2.03 | 0.2811496 | 308 | 35 | 0.19 | 7458000000000 | 2.03 | 0.3264752 | 28.5
309 | 30 | 0.15 | 10689800000000 | 2.03 | 0.2811296 | 309 | 35 | 0.19 | 7458000000000 | 2.03 | 0.3264562 | 28.5
310 | 30 | 0.15 | 10689800000000 | 2.03 | 0.2811097 | 310 | 35 | 0.19 | 7458000000000 | 2.03 | 0.3264374 | 28.5
311 | 30 | 0.15 | 10689800000000 | 2.03 | 0.2810901 | 311 | 35 | 0.19 | 7458000000000 | 2.03 | 0.3264189 | 28.5
312 | 30 | 0.15 | 10689800000000 | 2.03 | 0.2810707 | 312 | 35 | 0.19 | 7458000000000 | 2.03 | 0.3264005 | 28.5
313 | 30 | 0.15 | 10689800000000 | 2.03 | 0.2810515 | 313 | 35 | 0.19 | 7458000000000 | 2.03 | 0.3263824 | 28.5
314 | 30 | 0.15 | 10689800000000 | 2.03 | 0.2810325 | 314 | 35 | 0.19 | 7458000000000 | 2.03 | 0.3263645 | 28.5
315 | 30 | 0.15 | 10689800000000 | 2.03 | 0.2810137 | 315 | 35 | 0.19 | 7458000000000 | 2.03 | 0.3263467 | 28.5
316 | 30 | 0.15 | 10689800000000 | 2.03 | 0.2809952 | 316 | 35 | 0.19 | 7458000000000 | 2.03 | 0.3263292 | 28.5
317 | 30 | 0.15 | 10689800000000 | 2.03 | 0.2809768 | 317 | 35 | 0.19 | 7458000000000 | 2.03 | 0.3263119 | 28.5
318 | 30 | 0.15 | 10689800000000 | 2.03 | 0.2809586 | 318 | 35 | 0.19 | 7458000000000 | 2.03 | 0.3262947 | 28.5
319 | 30 | 0.15 | 10689800000000 | 2.03 | 0.2809406 | 319 | 35 | 0.19 | 7458000000000 | 2.03 | 0.3262778 | 28.5
320 | 30 | 0.15 | 10689800000000 | 2.03 | 0.2809228 | 320 | 35 | 0.19 | 7458000000000 | 2.03 | 0.326261 | 28.5
321 | 30 | 0.15 | 10689800000000 | 2.03 | 0.2809052 | 321 | 35 | 0.19 | 7458000000000 | 2.03 | 0.3262445 | 28.5
322 | 30 | 0.15 | 10689800000000 | 2.03 | 0.2808878 | 322 | 35 | 0.19 | 7458000000000 | 2.03 | 0.3262281 | 28.5
323 | 30 | 0.15 | 10689800000000 | 2.03 | 0.2808706 | 323 | 35 | 0.19 | 7458000000000 | 2.03 | 0.3262119 | 28.5
324 | 30 | 0.15 | 10689800000000 | 2.03 | 0.2808536 | 324 | 35 | 0.19 | 7458000000000 | 2.03 | 0.3261959 | 28.5
325 | 30 | 0.15 | 10689800000000 | 2.03 | 0.2808368 | 325 | 35 | 0.19 | 7458000000000 | 2.03 | 0.3261801 | 28.5
326 | 30 | 0.15 | 10689800000000 | 2.03 | 0.2808201 | 326 | 35 | 0.19 | 7458000000000 | 2.03 | 0.3261644 | 28.5
327 | 30 | 0.15 | 10689800000000 | 2.03 | 0.2808036 | 327 | 35 | 0.19 | 7458000000000 | 2.03 | 0.326149 | 28.5
328 | 30 | 0.15 | 10689800000000 | 2.03 | 0.2807873 | 328 | 35 | 0.19 | 7458000000000 | 2.03 | 0.3261337 | 28.5
329 | 30 | 0.15 | 10689800000000 | 2.03 | 0.2807712 | 329 | 35 | 0.19 | 7458000000000 | 2.03 | 0.3261186 | 28.5
330 | 30 | 0.15 | 10689800000000 | 2.03 | 0.2807552 | 330 | 35 | 0.19 | 7458000000000 | 2.03 | 0.3261036 | 28.5
331 | 30 | 0.15 | 10689800000000 | 2.03 | 0.2807395 | 331 | 35 | 0.19 | 7458000000000 | 2.03 | 0.3260888 | 28.5
332 | 30 | 0.15 | 10689800000000 | 2.03 | 0.2807239 | 332 | 35 | 0.19 | 7458000000000 | 2.03 | 0.3260742 | 28.5
333 | 30 | 0.15 | 10689800000000 | 2.03 | 0.2807084 | 333 | 35 | 0.19 | 7458000000000 | 2.03 | 0.3260598 | 28.5
334 | 30 | 0.15 | 10689800000000 | 2.03 | 0.2806932 | 334 | 35 | 0.19 | 7458000000000 | 2.03 | 0.3260455 | 28.5
335 | 30 | 0.15 | 10689800000000 | 2.03 | 0.2806781 | 335 | 35 | 0.19 | 7458000000000 | 2.03 | 0.3260314 | 28.5
336 | 30 | 0.15 | 10689800000000 | 2.03 | 0.2806631 | 336 | 35 | 0.19 | 7458000000000 | 2.03 | 0.3260174 | 28.5
337 | 30 | 0.15 | 10689800000000 | 2.03 | 0.2806483 | 337 | 35 | 0.19 | 7458000000000 | 2.03 | 0.3260036 | 28.5
338 | 30 | 0.15 | 10689800000000 | 2.03 | 0.2806337 | 338 | 35 | 0.19 | 7458000000000 | 2.03 | 0.32599 | 28.5
339 | 30 | 0.15 | 10689800000000 | 2.03 | 0.2806193 | 339 | 35 | 0.19 | 7458000000000 | 2.03 | 0.3259765 | 28.5
340 | 30 | 0.15 | 10689800000000 | 2.03 | 0.280605 | 340 | 35 | 0.19 | 7458000000000 | 2.03 | 0.3259632 | 28.5
341 | 30 | 0.15 | 10689800000000 | 2.03 | 0.2805908 | 341 | 35 | 0.19 | 7458000000000 | 2.03 | 0.32595 | 28.5
342 | 30 | 0.15 | 10689800000000 | 2.03 | 0.2805768 | 342 | 35 | 0.19 | 7458000000000 | 2.03 | 0.3259369 | 28.5
343 | 30 | 0.15 | 10689800000000 | 2.03 | 0.280563 | 343 | 35 | 0.19 | 7458000000000 | 2.03 | 0.325924 | 28.5
344 | 30 | 0.15 | 10689800000000 | 2.03 | 0.2805493 | 344 | 35 | 0.19 | 7458000000000 | 2.03 | 0.3259113 | 28.5
345 | 30 | 0.15 | 10689800000000 | 2.03 | 0.2805357 | 345 | 35 | 0.19 | 7458000000000 | 2.03 | 0.3258987 | 28.5
346 | 30 | 0.15 | 10689800000000 | 2.03 | 0.2805224 | 346 | 35 | 0.19 | 7458000000000 | 2.03 | 0.3258863 | 28.5
347 | 30 | 0.15 | 10689800000000 | 2.03 | 0.2805091 | 347 | 35 | 0.19 | 7458000000000 | 2.03 | 0.3258739 | 28.5
348 | 30 | 0.15 | 10689800000000 | 2.03 | 0.280496 | 348 | 35 | 0.19 | 7458000000000 | 2.03 | 0.3258618 | 28.5
349 | 30 | 0.15 | 10689800000000 | 2.03 | 0.280483 | 349 | 35 | 0.19 | 7458000000000 | 2.03 | 0.3258497 | 28.5
350 | 30 | 0.15 | 10689800000000 | 2.03 | 0.2804702 | 350 | 35 | 0.19 | 7458000000000 | 2.03 | 0.3258378 | 28.5
351 | 30 | 0.15 | 10689800000000 | 2.03 | 0.2804575 | 351 | 35 | 0.19 | 7458000000000 | 2.03 | 0.3258261 | 28.5
352 | 30 | 0.15 | 10689800000000 | 2.03 | 0.280445 | 352 | 35 | 0.19 | 7458000000000 | 2.03 | 0.3258144 | 28.5
353 | 30 | 0.15 | 10689800000000 | 2.03 | 0.2804326 | 353 | 35 | 0.19 | 7458000000000 | 2.03 | 0.3258029 | 28.5
354 | 30 | 0.15 | 10689800000000 | 2.03 | 0.2804203 | 354 | 35 | 0.19 | 7458000000000 | 2.03 | 0.3257916 | 28.5
355 | 30 | 0.15 | 10689800000000 | 2.03 | 0.2804081 | 355 | 35 | 0.19 | 7458000000000 | 2.03 | 0.3257803 | 28.5
356 | 30 | 0.15 | 10689800000000 | 2.03 | 0.2803961 | 356 | 35 | 0.19 | 7458000000000 | 2.03 | 0.3257692 | 28.5
357 | 30 | 0.15 | 10689800000000 | 2.03 | 0.2803842 | 357 | 35 | 0.19 | 7458000000000 | 2.03 | 0.3257582 | 28.5
358 | 30 | 0.15 | 10689800000000 | 2.03 | 0.2803725 | 358 | 35 | 0.19 | 7458000000000 | 2.03 | 0.3257474 | 28.5
359 | 30 | 0.15 | 10689800000000 | 2.03 | 0.2803609 | 359 | 35 | 0.19 | 7458000000000 | 2.03 | 0.3257366 | 28.5
360 | 30 | 0.15 | 10689800000000 | 2.03 | 0.2803494 | 360 | 35 | 0.19 | 7458000000000 | 2.03 | 0.325726 | 28.5
361 | 30 | 0.15 | 10689800000000 | 2.03 | 0.280338 | 361 | 35 | 0.19 | 7458000000000 | 2.03 | 0.3257155 | 28.5
362 | 30 | 0.15 | 10689800000000 | 2.03 | 0.2803267 | 362 | 35 | 0.19 | 7458000000000 | 2.03 | 0.3257051 | 28.5
363 | 30 | 0.15 | 10689800000000 | 2.03 | 0.2803156 | 363 | 35 | 0.19 | 7458000000000 | 2.03 | 0.3256949 | 28.5
364 | 30 | 0.15 | 10689800000000 | 2.03 | 0.2803046 | 364 | 35 | 0.19 | 7458000000000 | 2.03 | 0.3256847 | 28.5
365 | 30 | 0.15 | 10689800000000 | 2.03 | 0.2802937 | 365 | 35 | 0.19 | 7458000000000 | 2.03 | 0.3256747 | 28.5
366 | 30 | 0.15 | 10689800000000 | 2.03 | 0.2802829 | 366 | 35 | 0.19 | 7458000000000 | 2.03 | 0.3256648 | 28.5
367 | 30 | 0.15 | 10689800000000 | 2.03 | 0.2802723 | 367 | 35 | 0.19 | 7458000000000 | 2.03 | 0.325655 | 28.5
368 | 30 | 0.15 | 10689800000000 | 2.03 | 0.2802617 | 368 | 35 | 0.19 | 7458000000000 | 2.03 | 0.3256453 | 28.5
369 | 30 | 0.15 | 10689800000000 | 2.03 | 0.2802513 | 369 | 35 | 0.19 | 7458000000000 | 2.03 | 0.3256357 | 28.5
370 | 30 | 0.15 | 10689800000000 | 2.03 | 0.280241 | 370 | 35 | 0.19 | 7458000000000 | 2.03 | 0.3256262 | 28.5
371 | 30 | 0.15 | 10689800000000 | 2.03 | 0.2802308 | 371 | 35 | 0.19 | 7458000000000 | 2.03 | 0.3256169 | 28.5
372 | 30 | 0.15 | 10689800000000 | 2.03 | 0.2802207 | 372 | 35 | 0.19 | 7458000000000 | 2.03 | 0.3256076 | 28.5
373 | 30 | 0.15 | 10689800000000 | 2.03 | 0.2802107 | 373 | 35 | 0.19 | 7458000000000 | 2.03 | 0.3255985 | 28.5
374 | 30 | 0.15 | 10689800000000 | 2.03 | 0.2802008 | 374 | 35 | 0.19 | 7458000000000 | 2.03 | 0.3255894 | 28.5
375 | 30 | 0.15 | 10689800000000 | 2.03 | 0.2801911 | 375 | 35 | 0.19 | 7458000000000 | 2.03 | 0.3255805 | 28.5
376 | 30 | 0.15 | 10689800000000 | 2.03 | 0.2801814 | 376 | 35 | 0.19 | 7458000000000 | 2.03 | 0.3255716 | 28.5
377 | 30 | 0.15 | 10689800000000 | 2.03 | 0.2801719 | 377 | 35 | 0.19 | 7458000000000 | 2.03 | 0.3255629 | 28.5
378 | 30 | 0.15 | 10689800000000 | 2.03 | 0.2801624 | 378 | 35 | 0.19 | 7458000000000 | 2.03 | 0.3255542 | 28.5
379 | 30 | 0.15 | 10689800000000 | 2.03 | 0.2801531 | 379 | 35 | 0.19 | 7458000000000 | 2.03 | 0.3255457 | 28.5
380 | 30 | 0.15 | 10689800000000 | 2.03 | 0.2801438 | 380 | 35 | 0.19 | 7458000000000 | 2.03 | 0.3255372 | 28.5
381 | 30 | 0.15 | 10689800000000 | 2.03 | 0.2801347 | 381 | 35 | 0.19 | 7458000000000 | 2.03 | 0.3255289 | 28.5
382 | 30 | 0.15 | 10689800000000 | 2.03 | 0.2801256 | 382 | 35 | 0.19 | 7458000000000 | 2.03 | 0.3255206 | 28.5
383 | 30 | 0.15 | 10689800000000 | 2.03 | 0.2801167 | 383 | 35 | 0.19 | 7458000000000 | 2.03 | 0.3255124 | 28.5
384 | 30 | 0.15 | 10689800000000 | 2.03 | 0.2801078 | 384 | 35 | 0.19 | 7458000000000 | 2.03 | 0.3255044 | 28.5
385 | 30 | 0.15 | 10689800000000 | 2.03 | 0.2800991 | 385 | 35 | 0.19 | 7458000000000 | 2.03 | 0.3254964 | 28.5
386 | 30 | 0.15 | 10689800000000 | 2.03 | 0.2800904 | 386 | 35 | 0.19 | 7458000000000 | 2.03 | 0.3254885 | 28.5
387 | 30 | 0.15 | 10689800000000 | 2.03 | 0.2800818 | 387 | 35 | 0.19 | 7458000000000 | 2.03 | 0.3254807 | 28.5
388 | 30 | 0.15 | 10689800000000 | 2.03 | 0.2800734 | 388 | 35 | 0.19 | 7458000000000 | 2.03 | 0.325473 | 28.5
389 | 30 | 0.15 | 10689800000000 | 2.03 | 0.280065 | 389 | 35 | 0.19 | 7458000000000 | 2.03 | 0.3254653 | 28.5
390 | 30 | 0.15 | 10689800000000 | 2.03 | 0.2800567 | 390 | 35 | 0.19 | 7458000000000 | 2.03 | 0.3254578 | 28.5
391 | 30 | 0.15 | 10689800000000 | 2.03 | 0.2800485 | 391 | 35 | 0.19 | 7458000000000 | 2.03 | 0.3254503 | 28.5
392 | 30 | 0.15 | 10689800000000 | 2.03 | 0.2800404 | 392 | 35 | 0.19 | 7458000000000 | 2.03 | 0.325443 | 28.5
393 | 30 | 0.15 | 10689800000000 | 2.03 | 0.2800323 | 393 | 35 | 0.19 | 7458000000000 | 2.03 | 0.3254357 | 28.5
394 | 30 | 0.15 | 10689800000000 | 2.03 | 0.2800244 | 394 | 35 | 0.19 | 7458000000000 | 2.03 | 0.3254285 | 28.5
395 | 30 | 0.15 | 10689800000000 | 2.03 | 0.2800165 | 395 | 35 | 0.19 | 7458000000000 | 2.03 | 0.3254213 | 28.5
396 | 30 | 0.15 | 10689800000000 | 2.03 | 0.2800088 | 396 | 35 | 0.19 | 7458000000000 | 2.03 | 0.3254143 | 28.5
397 | 30 | 0.15 | 10689800000000 | 2.03 | 0.2800011 | 397 | 35 | 0.19 | 7458000000000 | 2.03 | 0.3254073 | 28.5
398 | 30 | 0.15 | 10689800000000 | 2.03 | 0.2799935 | 398 | 35 | 0.19 | 7458000000000 | 2.03 | 0.3254005 | 28.5
399 | 30 | 0.15 | 10689800000000 | 2.03 | 0.279986 | 399 | 35 | 0.19 | 7458000000000 | 2.03 | 0.3253937 | 28.5
400 | 30 | 0.15 | 10689800000000 | 2.03 | 0.2799785 | 400 | 35 | 0.19 | 7458000000000 | 2.03 | 0.3253869 | 28.5
401 | 30 | 0.15 | 10689800000000 | 2.03 | 0.2799712 | 401 | 35 | 0.19 | 7458000000000 | 2.03 | 0.3253803 | 28.5
402 | 30 | 0.15 | 10689800000000 | 2.03 | 0.2799639 | 402 | 35 | 0.19 | 7458000000000 | 2.03 | 0.3253737 | 28.5
403 | 30 | 0.15 | 10689800000000 | 2.03 | 0.2799567 | 403 | 35 | 0.19 | 7458000000000 | 2.03 | 0.3253672 | 28.5
404 | 30 | 0.15 | 10689800000000 | 2.03 | 0.2799496 | 404 | 35 | 0.19 | 7458000000000 | 2.03 | 0.3253608 | 28.5
405 | 30 | 0.15 | 10689800000000 | 2.03 | 0.2799425 | 405 | 35 | 0.19 | 7458000000000 | 2.03 | 0.3253544 | 28.5
406 | 30 | 0.15 | 10689800000000 | 2.03 | 0.2799356 | 406 | 35 | 0.19 | 7458000000000 | 2.03 | 0.3253481 | 28.5
407 | 30 | 0.15 | 10689800000000 | 2.03 | 0.2799287 | 407 | 35 | 0.19 | 7458000000000 | 2.03 | 0.3253419 | 28.5
408 | 30 | 0.15 | 10689800000000 | 2.03 | 0.2799219 | 408 | 35 | 0.19 | 7458000000000 | 2.03 | 0.3253358 | 28.5
409 | 30 | 0.15 | 10689800000000 | 2.03 | 0.2799151 | 409 | 35 | 0.19 | 7458000000000 | 2.03 | 0.3253297 | 28.5
410 | 30 | 0.15 | 10689800000000 | 2.03 | 0.2799085 | 410 | 35 | 0.19 | 7458000000000 | 2.03 | 0.3253237 | 28.5
411 | 30 | 0.15 | 10689800000000 | 2.03 | 0.2799019 | 411 | 35 | 0.19 | 7458000000000 | 2.03 | 0.3253177 | 28.5
412 | 30 | 0.15 | 10689800000000 | 2.03 | 0.2798953 | 412 | 35 | 0.19 | 7458000000000 | 2.03 | 0.3253119 | 28.5
413 | 30 | 0.15 | 10689800000000 | 2.03 | 0.2798889 | 413 | 35 | 0.19 | 7458000000000 | 2.03 | 0.3253061 | 28.5
414 | 30 | 0.15 | 10689800000000 | 2.03 | 0.2798825 | 414 | 35 | 0.19 | 7458000000000 | 2.03 | 0.3253003 | 28.5
415 | 30 | 0.15 | 10689800000000 | 2.03 | 0.2798762 | 415 | 35 | 0.19 | 7458000000000 | 2.03 | 0.3252947 | 28.5
416 | 30 | 0.15 | 10689800000000 | 2.03 | 0.2798699 | 416 | 35 | 0.19 | 7458000000000 | 2.03 | 0.3252891 | 28.5
417 | 30 | 0.15 | 10689800000000 | 2.03 | 0.2798638 | 417 | 35 | 0.19 | 7458000000000 | 2.03 | 0.3252835 | 28.5
418 | 30 | 0.15 | 10689800000000 | 2.03 | 0.2798577 | 418 | 35 | 0.19 | 7458000000000 | 2.03 | 0.325278 | 28.5
419 | 30 | 0.15 | 10689800000000 | 2.03 | 0.2798516 | 419 | 35 | 0.19 | 7458000000000 | 2.03 | 0.3252726 | 28.5
420 | 30 | 0.15 | 10689800000000 | 2.03 | 0.2798456 | 420 | 35 | 0.19 | 7458000000000 | 2.03 | 0.3252673 | 28.5
421 | 30 | 0.15 | 10689800000000 | 2.03 | 0.2798397 | 421 | 35 | 0.19 | 7458000000000 | 2.03 | 0.325262 | 28.5
422 | 30 | 0.15 | 10689800000000 | 2.03 | 0.2798339 | 422 | 35 | 0.19 | 7458000000000 | 2.03 | 0.3252567 | 28.5
423 | 30 | 0.15 | 10689800000000 | 2.03 | 0.2798281 | 423 | 35 | 0.19 | 7458000000000 | 2.03 | 0.3252516 | 28.5
424 | 30 | 0.15 | 10689800000000 | 2.03 | 0.2798223 | 424 | 35 | 0.19 | 7458000000000 | 2.03 | 0.3252464 | 28.5
425 | 30 | 0.15 | 10689800000000 | 2.03 | 0.2798167 | 425 | 35 | 0.19 | 7458000000000 | 2.03 | 0.3252414 | 28.5
426 | 30 | 0.15 | 10689800000000 | 2.03 | 0.2798111 | 426 | 35 | 0.19 | 7458000000000 | 2.03 | 0.3252364 | 28.5
427 | 30 | 0.15 | 10689800000000 | 2.03 | 0.2798055 | 427 | 35 | 0.19 | 7458000000000 | 2.03 | 0.3252314 | 28.5
428 | 30 | 0.15 | 10689800000000 | 2.03 | 0.2798001 | 428 | 35 | 0.19 | 7458000000000 | 2.03 | 0.3252265 | 28.5
429 | 30 | 0.15 | 10689800000000 | 2.03 | 0.2797946 | 429 | 35 | 0.19 | 7458000000000 | 2.03 | 0.3252217 | 28.5
430 | 30 | 0.15 | 10689800000000 | 2.03 | 0.2797893 | 430 | 35 | 0.19 | 7458000000000 | 2.03 | 0.3252169 | 28.5
431 | 30 | 0.15 | 10689800000000 | 2.03 | 0.279784 | 431 | 35 | 0.19 | 7458000000000 | 2.03 | 0.3252122 | 28.5
432 | 30 | 0.15 | 10689800000000 | 2.03 | 0.2797787 | 432 | 35 | 0.19 | 7458000000000 | 2.03 | 0.3252075 | 28.5
433 | 30 | 0.15 | 10689800000000 | 2.03 | 0.2797735 | 433 | 35 | 0.19 | 7458000000000 | 2.03 | 0.3252029 | 28.5
434 | 30 | 0.15 | 10689800000000 | 2.03 | 0.2797684 | 434 | 35 | 0.19 | 7458000000000 | 2.03 | 0.3251983 | 28.5
435 | 30 | 0.15 | 10689800000000 | 2.03 | 0.2797633 | 435 | 35 | 0.19 | 7458000000000 | 2.03 | 0.3251938 | 28.5
436 | 30 | 0.15 | 10689800000000 | 2.03 | 0.2797583 | 436 | 35 | 0.19 | 7458000000000 | 2.03 | 0.3251894 | 28.5
437 | 30 | 0.15 | 10689800000000 | 2.03 | 0.2797533 | 437 | 35 | 0.19 | 7458000000000 | 2.03 | 0.3251849 | 28.5
438 | 30 | 0.15 | 10689800000000 | 2.03 | 0.2797484 | 438 | 35 | 0.19 | 7458000000000 | 2.03 | 0.3251806 | 28.5
439 | 30 | 0.15 | 10689800000000 | 2.03 | 0.2797436 | 439 | 35 | 0.19 | 7458000000000 | 2.03 | 0.3251763 | 28.5
440 | 30 | 0.15 | 10689800000000 | 2.03 | 0.2797388 | 440 | 35 | 0.19 | 7458000000000 | 2.03 | 0.325172 | 28.5
441 | 30 | 0.15 | 10689800000000 | 2.03 | 0.279734 | 441 | 35 | 0.19 | 7458000000000 | 2.03 | 0.3251678 | 28.5
442 | 30 | 0.15 | 10689800000000 | 2.03 | 0.2797293 | 442 | 35 | 0.19 | 7458000000000 | 2.03 | 0.3251636 | 28.5
443 | 30 | 0.15 | 10689800000000 | 2.03 | 0.2797246 | 443 | 35 | 0.19 | 7458000000000 | 2.03 | 0.3251595 | 28.5
444 | 30 | 0.15 | 10689800000000 | 2.03 | 0.27972 | 444 | 35 | 0.19 | 7458000000000 | 2.03 | 0.3251554 | 28.5
445 | 30 | 0.15 | 10689800000000 | 2.03 | 0.2797155 | 445 | 35 | 0.19 | 7458000000000 | 2.03 | 0.3251514 | 28.5
446 | 30 | 0.15 | 10689800000000 | 2.03 | 0.279711 | 446 | 35 | 0.19 | 7458000000000 | 2.03 | 0.3251474 | 28.5
447 | 30 | 0.15 | 10689800000000 | 2.03 | 0.2797065 | 447 | 35 | 0.19 | 7458000000000 | 2.03 | 0.3251435 | 28.5
448 | 30 | 0.15 | 10689800000000 | 2.03 | 0.2797021 | 448 | 35 | 0.19 | 7458000000000 | 2.03 | 0.3251396 | 28.5
449 | 30 | 0.15 | 10689800000000 | 2.03 | 0.2796978 | 449 | 35 | 0.19 | 7458000000000 | 2.03 | 0.3251357 | 28.5
450 | 30 | 0.15 | 10689800000000 | 2.03 | 0.2796934 | 450 | 35 | 0.19 | 7458000000000 | 2.03 | 0.3251319 | 28.5
451 | 30 | 0.15 | 10689800000000 | 2.03 | 0.2796892 | 451 | 35 | 0.19 | 7458000000000 | 2.03 | 0.3251282 | 28.5
452 | 30 | 0.15 | 10689800000000 | 2.03 | 0.279685 | 452 | 35 | 0.19 | 7458000000000 | 2.03 | 0.3251244 | 28.5
453 | 30 | 0.15 | 10689800000000 | 2.03 | 0.2796808 | 453 | 35 | 0.19 | 7458000000000 | 2.03 | 0.3251208 | 28.5
454 | 30 | 0.15 | 10689800000000 | 2.03 | 0.2796767 | 454 | 35 | 0.19 | 7458000000000 | 2.03 | 0.3251171 | 28.5
455 | 30 | 0.15 | 10689800000000 | 2.03 | 0.2796726 | 455 | 35 | 0.19 | 7458000000000 | 2.03 | 0.3251135 | 28.5
456 | 30 | 0.15 | 10689800000000 | 2.03 | 0.2796685 | 456 | 35 | 0.19 | 7458000000000 | 2.03 | 0.32511 | 28.5
457 | 30 | 0.15 | 10689800000000 | 2.03 | 0.2796645 | 457 | 35 | 0.19 | 7458000000000 | 2.03 | 0.3251065 | 28.5
458 | 30 | 0.15 | 10689800000000 | 2.03 | 0.2796606 | 458 | 35 | 0.19 | 7458000000000 | 2.03 | 0.325103 | 28.5
459 | 30 | 0.15 | 10689800000000 | 2.03 | 0.2796567 | 459 | 35 | 0.19 | 7458000000000 | 2.03 | 0.3250996 | 28.5
460 | 30 | 0.15 | 10689800000000 | 2.03 | 0.2796528 | 460 | 35 | 0.19 | 7458000000000 | 2.03 | 0.3250962 | 28.5
461 | 30 | 0.15 | 10689800000000 | 2.03 | 0.279649 | 461 | 35 | 0.19 | 7458000000000 | 2.03 | 0.3250928 | 28.5
462 | 30 | 0.15 | 10689800000000 | 2.03 | 0.2796452 | 462 | 35 | 0.19 | 7458000000000 | 2.03 | 0.3250895 | 28.5
463 | 30 | 0.15 | 10689800000000 | 2.03 | 0.2796415 | 463 | 35 | 0.19 | 7458000000000 | 2.03 | 0.3250862 | 28.5
464 | 30 | 0.15 | 10689800000000 | 2.03 | 0.2796378 | 464 | 35 | 0.19 | 7458000000000 | 2.03 | 0.325083 | 28.5
465 | 30 | 0.15 | 10689800000000 | 2.03 | 0.2796341 | 465 | 35 | 0.19 | 7458000000000 | 2.03 | 0.3250797 | 28.5
466 | 30 | 0.15 | 10689800000000 | 2.03 | 0.2796305 | 466 | 35 | 0.19 | 7458000000000 | 2.03 | 0.3250766 | 28.5
467 | 30 | 0.15 | 10689800000000 | 2.03 | 0.2796269 | 467 | 35 | 0.19 | 7458000000000 | 2.03 | 0.3250734 | 28.5
468 | 30 | 0.15 | 10689800000000 | 2.03 | 0.2796233 | 468 | 35 | 0.19 | 7458000000000 | 2.03 | 0.3250703 | 28.5
469 | 30 | 0.15 | 10689800000000 | 2.03 | 0.2796198 | 469 | 35 | 0.19 | 7458000000000 | 2.03 | 0.3250673 | 28.5
470 | 30 | 0.15 | 10689800000000 | 2.03 | 0.2796164 | 470 | 35 | 0.19 | 7458000000000 | 2.03 | 0.3250642 | 28.5

## 40-45
MO_480hour_(40) | [5 empty] | MO_480hour_(45)
Time | Temprature | %tanD | Resistivity | Permittivity | I_pol(t)(uA) | Time | Temprature | %tanD | Resistivity | Permittivity | I_pol(t)(uA)
1 | 40 | 0.21 | 6401450000000 | 2.03 | 0.4588294 | 1 | 45 | 0.26 | 5599715000000 | 2.03 | 0.5477776
2 | 40 | 0.21 | 6401450000000 | 2.03 | 0.4581661 | 2 | 45 | 0.26 | 5599715000000 | 2.03 | 0.5473587
3 | 40 | 0.21 | 6401450000000 | 2.03 | 0.4575101 | 3 | 45 | 0.26 | 5599715000000 | 2.03 | 0.5469433
4 | 40 | 0.21 | 6401450000000 | 2.03 | 0.4568613 | 4 | 45 | 0.26 | 5599715000000 | 2.03 | 0.5465313
5 | 40 | 0.21 | 6401450000000 | 2.03 | 0.4562195 | 5 | 45 | 0.26 | 5599715000000 | 2.03 | 0.5461228
6 | 40 | 0.21 | 6401450000000 | 2.03 | 0.4555848 | 6 | 45 | 0.26 | 5599715000000 | 2.03 | 0.5457175
7 | 40 | 0.21 | 6401450000000 | 2.03 | 0.454957 | 7 | 45 | 0.26 | 5599715000000 | 2.03 | 0.5453157
8 | 40 | 0.21 | 6401450000000 | 2.03 | 0.4543361 | 8 | 45 | 0.26 | 5599715000000 | 2.03 | 0.5449172
9 | 40 | 0.21 | 6401450000000 | 2.03 | 0.453722 | 9 | 45 | 0.26 | 5599715000000 | 2.03 | 0.5445219
10 | 40 | 0.21 | 6401450000000 | 2.03 | 0.4531146 | 10 | 45 | 0.26 | 5599715000000 | 2.03 | 0.5441299
11 | 40 | 0.21 | 6401450000000 | 2.03 | 0.4525139 | 11 | 45 | 0.26 | 5599715000000 | 2.03 | 0.5437412
12 | 40 | 0.21 | 6401450000000 | 2.03 | 0.4519197 | 12 | 45 | 0.26 | 5599715000000 | 2.03 | 0.5433557
13 | 40 | 0.21 | 6401450000000 | 2.03 | 0.451332 | 13 | 45 | 0.26 | 5599715000000 | 2.03 | 0.5429734
14 | 40 | 0.21 | 6401450000000 | 2.03 | 0.4507508 | 14 | 45 | 0.26 | 5599715000000 | 2.03 | 0.5425942
15 | 40 | 0.21 | 6401450000000 | 2.03 | 0.4501759 | 15 | 45 | 0.26 | 5599715000000 | 2.03 | 0.5422181
16 | 40 | 0.21 | 6401450000000 | 2.03 | 0.4496073 | 16 | 45 | 0.26 | 5599715000000 | 2.03 | 0.5418452
17 | 40 | 0.21 | 6401450000000 | 2.03 | 0.4490449 | 17 | 45 | 0.26 | 5599715000000 | 2.03 | 0.5414754
18 | 40 | 0.21 | 6401450000000 | 2.03 | 0.4484887 | 18 | 45 | 0.26 | 5599715000000 | 2.03 | 0.5411086
19 | 40 | 0.21 | 6401450000000 | 2.03 | 0.4479385 | 19 | 45 | 0.26 | 5599715000000 | 2.03 | 0.5407448
20 | 40 | 0.21 | 6401450000000 | 2.03 | 0.4473944 | 20 | 45 | 0.26 | 5599715000000 | 2.03 | 0.5403841
21 | 40 | 0.21 | 6401450000000 | 2.03 | 0.4468562 | 21 | 45 | 0.26 | 5599715000000 | 2.03 | 0.5400263
22 | 40 | 0.21 | 6401450000000 | 2.03 | 0.4463239 | 22 | 45 | 0.26 | 5599715000000 | 2.03 | 0.5396715
23 | 40 | 0.21 | 6401450000000 | 2.03 | 0.4457975 | 23 | 45 | 0.26 | 5599715000000 | 2.03 | 0.5393196
24 | 40 | 0.21 | 6401450000000 | 2.03 | 0.4452768 | 24 | 45 | 0.26 | 5599715000000 | 2.03 | 0.5389706
25 | 40 | 0.21 | 6401450000000 | 2.03 | 0.4447618 | 25 | 45 | 0.26 | 5599715000000 | 2.03 | 0.5386245
26 | 40 | 0.21 | 6401450000000 | 2.03 | 0.4442524 | 26 | 45 | 0.26 | 5599715000000 | 2.03 | 0.5382813
27 | 40 | 0.21 | 6401450000000 | 2.03 | 0.4437486 | 27 | 45 | 0.26 | 5599715000000 | 2.03 | 0.5379409
28 | 40 | 0.21 | 6401450000000 | 2.03 | 0.4432503 | 28 | 45 | 0.26 | 5599715000000 | 2.03 | 0.5376033
29 | 40 | 0.21 | 6401450000000 | 2.03 | 0.4427575 | 29 | 45 | 0.26 | 5599715000000 | 2.03 | 0.5372686
30 | 40 | 0.21 | 6401450000000 | 2.03 | 0.44227 | 30 | 45 | 0.26 | 5599715000000 | 2.03 | 0.5369365
31 | 40 | 0.21 | 6401450000000 | 2.03 | 0.4417879 | 31 | 45 | 0.26 | 5599715000000 | 2.03 | 0.5366073
32 | 40 | 0.21 | 6401450000000 | 2.03 | 0.4413111 | 32 | 45 | 0.26 | 5599715000000 | 2.03 | 0.5362807
33 | 40 | 0.21 | 6401450000000 | 2.03 | 0.4408394 | 33 | 45 | 0.26 | 5599715000000 | 2.03 | 0.5359569
34 | 40 | 0.21 | 6401450000000 | 2.03 | 0.440373 | 34 | 45 | 0.26 | 5599715000000 | 2.03 | 0.5356357
35 | 40 | 0.21 | 6401450000000 | 2.03 | 0.4399116 | 35 | 45 | 0.26 | 5599715000000 | 2.03 | 0.5353172
36 | 40 | 0.21 | 6401450000000 | 2.03 | 0.4394553 | 36 | 45 | 0.26 | 5599715000000 | 2.03 | 0.5350013
37 | 40 | 0.21 | 6401450000000 | 2.03 | 0.439004 | 37 | 45 | 0.26 | 5599715000000 | 2.03 | 0.534688
38 | 40 | 0.21 | 6401450000000 | 2.03 | 0.4385576 | 38 | 45 | 0.26 | 5599715000000 | 2.03 | 0.5343773
39 | 40 | 0.21 | 6401450000000 | 2.03 | 0.4381161 | 39 | 45 | 0.26 | 5599715000000 | 2.03 | 0.5340692
40 | 40 | 0.21 | 6401450000000 | 2.03 | 0.4376794 | 40 | 45 | 0.26 | 5599715000000 | 2.03 | 0.5337636
41 | 40 | 0.21 | 6401450000000 | 2.03 | 0.4372475 | 41 | 45 | 0.26 | 5599715000000 | 2.03 | 0.5334606
42 | 40 | 0.21 | 6401450000000 | 2.03 | 0.4368204 | 42 | 45 | 0.26 | 5599715000000 | 2.03 | 0.53316
43 | 40 | 0.21 | 6401450000000 | 2.03 | 0.4363979 | 43 | 45 | 0.26 | 5599715000000 | 2.03 | 0.532862
44 | 40 | 0.21 | 6401450000000 | 2.03 | 0.43598 | 44 | 45 | 0.26 | 5599715000000 | 2.03 | 0.5325664
45 | 40 | 0.21 | 6401450000000 | 2.03 | 0.4355667 | 45 | 45 | 0.26 | 5599715000000 | 2.03 | 0.5322732
46 | 40 | 0.21 | 6401450000000 | 2.03 | 0.4351579 | 46 | 45 | 0.26 | 5599715000000 | 2.03 | 0.5319825
47 | 40 | 0.21 | 6401450000000 | 2.03 | 0.4347536 | 47 | 45 | 0.26 | 5599715000000 | 2.03 | 0.5316941
48 | 40 | 0.21 | 6401450000000 | 2.03 | 0.4343537 | 48 | 45 | 0.26 | 5599715000000 | 2.03 | 0.5314082
49 | 40 | 0.21 | 6401450000000 | 2.03 | 0.4339582 | 49 | 45 | 0.26 | 5599715000000 | 2.03 | 0.5311246
50 | 40 | 0.21 | 6401450000000 | 2.03 | 0.433567 | 50 | 45 | 0.26 | 5599715000000 | 2.03 | 0.5308434
51 | 40 | 0.21 | 6401450000000 | 2.03 | 0.4331801 | 51 | 45 | 0.26 | 5599715000000 | 2.03 | 0.5305645
52 | 40 | 0.21 | 6401450000000 | 2.03 | 0.4327974 | 52 | 45 | 0.26 | 5599715000000 | 2.03 | 0.5302879
53 | 40 | 0.21 | 6401450000000 | 2.03 | 0.432419 | 53 | 45 | 0.26 | 5599715000000 | 2.03 | 0.5300136
54 | 40 | 0.21 | 6401450000000 | 2.03 | 0.4320446 | 54 | 45 | 0.26 | 5599715000000 | 2.03 | 0.5297415
55 | 40 | 0.21 | 6401450000000 | 2.03 | 0.4316744 | 55 | 45 | 0.26 | 5599715000000 | 2.03 | 0.5294717
56 | 40 | 0.21 | 6401450000000 | 2.03 | 0.4313082 | 56 | 45 | 0.26 | 5599715000000 | 2.03 | 0.5292041
57 | 40 | 0.21 | 6401450000000 | 2.03 | 0.430946 | 57 | 45 | 0.26 | 5599715000000 | 2.03 | 0.5289388
58 | 40 | 0.21 | 6401450000000 | 2.03 | 0.4305877 | 58 | 45 | 0.26 | 5599715000000 | 2.03 | 0.5286756
59 | 40 | 0.21 | 6401450000000 | 2.03 | 0.4302334 | 59 | 45 | 0.26 | 5599715000000 | 2.03 | 0.5284146
60 | 40 | 0.21 | 6401450000000 | 2.03 | 0.429883 | 60 | 45 | 0.26 | 5599715000000 | 2.03 | 0.5281558
61 | 40 | 0.21 | 6401450000000 | 2.03 | 0.4295364 | 61 | 45 | 0.26 | 5599715000000 | 2.03 | 0.5278991
62 | 40 | 0.21 | 6401450000000 | 2.03 | 0.4291936 | 62 | 45 | 0.26 | 5599715000000 | 2.03 | 0.5276445
63 | 40 | 0.21 | 6401450000000 | 2.03 | 0.4288545 | 63 | 45 | 0.26 | 5599715000000 | 2.03 | 0.527392
64 | 40 | 0.21 | 6401450000000 | 2.03 | 0.4285192 | 64 | 45 | 0.26 | 5599715000000 | 2.03 | 0.5271416
65 | 40 | 0.21 | 6401450000000 | 2.03 | 0.4281875 | 65 | 45 | 0.26 | 5599715000000 | 2.03 | 0.5268933
66 | 40 | 0.21 | 6401450000000 | 2.03 | 0.4278594 | 66 | 45 | 0.26 | 5599715000000 | 2.03 | 0.5266471
67 | 40 | 0.21 | 6401450000000 | 2.03 | 0.427535 | 67 | 45 | 0.26 | 5599715000000 | 2.03 | 0.5264028
68 | 40 | 0.21 | 6401450000000 | 2.03 | 0.427214 | 68 | 45 | 0.26 | 5599715000000 | 2.03 | 0.5261606
69 | 40 | 0.21 | 6401450000000 | 2.03 | 0.4268966 | 69 | 45 | 0.26 | 5599715000000 | 2.03 | 0.5259204
70 | 40 | 0.21 | 6401450000000 | 2.03 | 0.4265827 | 70 | 45 | 0.26 | 5599715000000 | 2.03 | 0.5256822
71 | 40 | 0.21 | 6401450000000 | 2.03 | 0.4262722 | 71 | 45 | 0.26 | 5599715000000 | 2.03 | 0.525446
72 | 40 | 0.21 | 6401450000000 | 2.03 | 0.4259651 | 72 | 45 | 0.26 | 5599715000000 | 2.03 | 0.5252117
73 | 40 | 0.21 | 6401450000000 | 2.03 | 0.4256614 | 73 | 45 | 0.26 | 5599715000000 | 2.03 | 0.5249793
74 | 40 | 0.21 | 6401450000000 | 2.03 | 0.4253609 | 74 | 45 | 0.26 | 5599715000000 | 2.03 | 0.5247489
75 | 40 | 0.21 | 6401450000000 | 2.03 | 0.4250638 | 75 | 45 | 0.26 | 5599715000000 | 2.03 | 0.5245203
76 | 40 | 0.21 | 6401450000000 | 2.03 | 0.4247699 | 76 | 45 | 0.26 | 5599715000000 | 2.03 | 0.5242937
77 | 40 | 0.21 | 6401450000000 | 2.03 | 0.4244793 | 77 | 45 | 0.26 | 5599715000000 | 2.03 | 0.5240689
78 | 40 | 0.21 | 6401450000000 | 2.03 | 0.4241918 | 78 | 45 | 0.26 | 5599715000000 | 2.03 | 0.523846
79 | 40 | 0.21 | 6401450000000 | 2.03 | 0.4239074 | 79 | 45 | 0.26 | 5599715000000 | 2.03 | 0.5236249
80 | 40 | 0.21 | 6401450000000 | 2.03 | 0.4236262 | 80 | 45 | 0.26 | 5599715000000 | 2.03 | 0.5234057
81 | 40 | 0.21 | 6401450000000 | 2.03 | 0.423348 | 81 | 45 | 0.26 | 5599715000000 | 2.03 | 0.5231882
82 | 40 | 0.21 | 6401450000000 | 2.03 | 0.4230729 | 82 | 45 | 0.26 | 5599715000000 | 2.03 | 0.5229726
83 | 40 | 0.21 | 6401450000000 | 2.03 | 0.4228008 | 83 | 45 | 0.26 | 5599715000000 | 2.03 | 0.5227587
84 | 40 | 0.21 | 6401450000000 | 2.03 | 0.4225317 | 84 | 45 | 0.26 | 5599715000000 | 2.03 | 0.5225467
85 | 40 | 0.21 | 6401450000000 | 2.03 | 0.4222655 | 85 | 45 | 0.26 | 5599715000000 | 2.03 | 0.5223363
86 | 40 | 0.21 | 6401450000000 | 2.03 | 0.4220022 | 86 | 45 | 0.26 | 5599715000000 | 2.03 | 0.5221277
87 | 40 | 0.21 | 6401450000000 | 2.03 | 0.4217419 | 87 | 45 | 0.26 | 5599715000000 | 2.03 | 0.5219209
88 | 40 | 0.21 | 6401450000000 | 2.03 | 0.4214843 | 88 | 45 | 0.26 | 5599715000000 | 2.03 | 0.5217157
89 | 40 | 0.21 | 6401450000000 | 2.03 | 0.4212296 | 89 | 45 | 0.26 | 5599715000000 | 2.03 | 0.5215122
90 | 40 | 0.21 | 6401450000000 | 2.03 | 0.4209777 | 90 | 45 | 0.26 | 5599715000000 | 2.03 | 0.5213105
91 | 40 | 0.21 | 6401450000000 | 2.03 | 0.4207285 | 91 | 45 | 0.26 | 5599715000000 | 2.03 | 0.5211103
92 | 40 | 0.21 | 6401450000000 | 2.03 | 0.420482 | 92 | 45 | 0.26 | 5599715000000 | 2.03 | 0.5209119
93 | 40 | 0.21 | 6401450000000 | 2.03 | 0.4202383 | 93 | 45 | 0.26 | 5599715000000 | 2.03 | 0.5207151
94 | 40 | 0.21 | 6401450000000 | 2.03 | 0.4199972 | 94 | 45 | 0.26 | 5599715000000 | 2.03 | 0.5205199
95 | 40 | 0.21 | 6401450000000 | 2.03 | 0.4197587 | 95 | 45 | 0.26 | 5599715000000 | 2.03 | 0.5203263
96 | 40 | 0.21 | 6401450000000 | 2.03 | 0.4195229 | 96 | 45 | 0.26 | 5599715000000 | 2.03 | 0.5201343
97 | 40 | 0.21 | 6401450000000 | 2.03 | 0.4192896 | 97 | 45 | 0.26 | 5599715000000 | 2.03 | 0.5199439
98 | 40 | 0.21 | 6401450000000 | 2.03 | 0.4190589 | 98 | 45 | 0.26 | 5599715000000 | 2.03 | 0.5197551
99 | 40 | 0.21 | 6401450000000 | 2.03 | 0.4188307 | 99 | 45 | 0.26 | 5599715000000 | 2.03 | 0.5195678
100 | 40 | 0.21 | 6401450000000 | 2.03 | 0.418605 | 100 | 45 | 0.26 | 5599715000000 | 2.03 | 0.5193821
101 | 40 | 0.21 | 6401450000000 | 2.03 | 0.4183818 | 101 | 45 | 0.26 | 5599715000000 | 2.03 | 0.5191979
102 | 40 | 0.21 | 6401450000000 | 2.03 | 0.418161 | 102 | 45 | 0.26 | 5599715000000 | 2.03 | 0.5190153
103 | 40 | 0.21 | 6401450000000 | 2.03 | 0.4179426 | 103 | 45 | 0.26 | 5599715000000 | 2.03 | 0.5188341
104 | 40 | 0.21 | 6401450000000 | 2.03 | 0.4177266 | 104 | 45 | 0.26 | 5599715000000 | 2.03 | 0.5186545
105 | 40 | 0.21 | 6401450000000 | 2.03 | 0.417513 | 105 | 45 | 0.26 | 5599715000000 | 2.03 | 0.5184763
106 | 40 | 0.21 | 6401450000000 | 2.03 | 0.4173017 | 106 | 45 | 0.26 | 5599715000000 | 2.03 | 0.5182996
107 | 40 | 0.21 | 6401450000000 | 2.03 | 0.4170928 | 107 | 45 | 0.26 | 5599715000000 | 2.03 | 0.5181244
108 | 40 | 0.21 | 6401450000000 | 2.03 | 0.4168861 | 108 | 45 | 0.26 | 5599715000000 | 2.03 | 0.5179506
109 | 40 | 0.21 | 6401450000000 | 2.03 | 0.4166817 | 109 | 45 | 0.26 | 5599715000000 | 2.03 | 0.5177783
110 | 40 | 0.21 | 6401450000000 | 2.03 | 0.4164795 | 110 | 45 | 0.26 | 5599715000000 | 2.03 | 0.5176074
111 | 40 | 0.21 | 6401450000000 | 2.03 | 0.4162795 | 111 | 45 | 0.26 | 5599715000000 | 2.03 | 0.5174379
112 | 40 | 0.21 | 6401450000000 | 2.03 | 0.4160817 | 112 | 45 | 0.26 | 5599715000000 | 2.03 | 0.5172698
113 | 40 | 0.21 | 6401450000000 | 2.03 | 0.4158861 | 113 | 45 | 0.26 | 5599715000000 | 2.03 | 0.517103
114 | 40 | 0.21 | 6401450000000 | 2.03 | 0.4156926 | 114 | 45 | 0.26 | 5599715000000 | 2.03 | 0.5169377
115 | 40 | 0.21 | 6401450000000 | 2.03 | 0.4155013 | 115 | 45 | 0.26 | 5599715000000 | 2.03 | 0.5167737
116 | 40 | 0.21 | 6401450000000 | 2.03 | 0.415312 | 116 | 45 | 0.26 | 5599715000000 | 2.03 | 0.5166111
117 | 40 | 0.21 | 6401450000000 | 2.03 | 0.4151248 | 117 | 45 | 0.26 | 5599715000000 | 2.03 | 0.5164498
118 | 40 | 0.21 | 6401450000000 | 2.03 | 0.4149396 | 118 | 45 | 0.26 | 5599715000000 | 2.03 | 0.5162899
119 | 40 | 0.21 | 6401450000000 | 2.03 | 0.4147565 | 119 | 45 | 0.26 | 5599715000000 | 2.03 | 0.5161313
120 | 40 | 0.21 | 6401450000000 | 2.03 | 0.4145754 | 120 | 45 | 0.26 | 5599715000000 | 2.03 | 0.515974
121 | 40 | 0.21 | 6401450000000 | 2.03 | 0.4143963 | 121 | 45 | 0.26 | 5599715000000 | 2.03 | 0.515818
122 | 40 | 0.21 | 6401450000000 | 2.03 | 0.4142191 | 122 | 45 | 0.26 | 5599715000000 | 2.03 | 0.5156633
123 | 40 | 0.21 | 6401450000000 | 2.03 | 0.4140438 | 123 | 45 | 0.26 | 5599715000000 | 2.03 | 0.5155098
124 | 40 | 0.21 | 6401450000000 | 2.03 | 0.4138705 | 124 | 45 | 0.26 | 5599715000000 | 2.03 | 0.5153577
125 | 40 | 0.21 | 6401450000000 | 2.03 | 0.4136991 | 125 | 45 | 0.26 | 5599715000000 | 2.03 | 0.5152067
126 | 40 | 0.21 | 6401450000000 | 2.03 | 0.4135295 | 126 | 45 | 0.26 | 5599715000000 | 2.03 | 0.5150571
127 | 40 | 0.21 | 6401450000000 | 2.03 | 0.4133618 | 127 | 45 | 0.26 | 5599715000000 | 2.03 | 0.5149087
128 | 40 | 0.21 | 6401450000000 | 2.03 | 0.4131959 | 128 | 45 | 0.26 | 5599715000000 | 2.03 | 0.5147615
129 | 40 | 0.21 | 6401450000000 | 2.03 | 0.4130319 | 129 | 45 | 0.26 | 5599715000000 | 2.03 | 0.5146155
130 | 40 | 0.21 | 6401450000000 | 2.03 | 0.4128696 | 130 | 45 | 0.26 | 5599715000000 | 2.03 | 0.5144707
131 | 40 | 0.21 | 6401450000000 | 2.03 | 0.4127092 | 131 | 45 | 0.26 | 5599715000000 | 2.03 | 0.5143271
132 | 40 | 0.21 | 6401450000000 | 2.03 | 0.4125504 | 132 | 45 | 0.26 | 5599715000000 | 2.03 | 0.5141847
133 | 40 | 0.21 | 6401450000000 | 2.03 | 0.4123934 | 133 | 45 | 0.26 | 5599715000000 | 2.03 | 0.5140435
134 | 40 | 0.21 | 6401450000000 | 2.03 | 0.4122382 | 134 | 45 | 0.26 | 5599715000000 | 2.03 | 0.5139035
135 | 40 | 0.21 | 6401450000000 | 2.03 | 0.4120846 | 135 | 45 | 0.26 | 5599715000000 | 2.03 | 0.5137646
136 | 40 | 0.21 | 6401450000000 | 2.03 | 0.4119327 | 136 | 45 | 0.26 | 5599715000000 | 2.03 | 0.5136268
137 | 40 | 0.21 | 6401450000000 | 2.03 | 0.4117825 | 137 | 45 | 0.26 | 5599715000000 | 2.03 | 0.5134902
138 | 40 | 0.21 | 6401450000000 | 2.03 | 0.4116339 | 138 | 45 | 0.26 | 5599715000000 | 2.03 | 0.5133547
139 | 40 | 0.21 | 6401450000000 | 2.03 | 0.4114869 | 139 | 45 | 0.26 | 5599715000000 | 2.03 | 0.5132204
140 | 40 | 0.21 | 6401450000000 | 2.03 | 0.4113416 | 140 | 45 | 0.26 | 5599715000000 | 2.03 | 0.5130871
141 | 40 | 0.21 | 6401450000000 | 2.03 | 0.4111978 | 141 | 45 | 0.26 | 5599715000000 | 2.03 | 0.512955
142 | 40 | 0.21 | 6401450000000 | 2.03 | 0.4110556 | 142 | 45 | 0.26 | 5599715000000 | 2.03 | 0.5128239
143 | 40 | 0.21 | 6401450000000 | 2.03 | 0.410915 | 143 | 45 | 0.26 | 5599715000000 | 2.03 | 0.512694
144 | 40 | 0.21 | 6401450000000 | 2.03 | 0.4107759 | 144 | 45 | 0.26 | 5599715000000 | 2.03 | 0.5125651
145 | 40 | 0.21 | 6401450000000 | 2.03 | 0.4106383 | 145 | 45 | 0.26 | 5599715000000 | 2.03 | 0.5124372
146 | 40 | 0.21 | 6401450000000 | 2.03 | 0.4105022 | 146 | 45 | 0.26 | 5599715000000 | 2.03 | 0.5123105
147 | 40 | 0.21 | 6401450000000 | 2.03 | 0.4103676 | 147 | 45 | 0.26 | 5599715000000 | 2.03 | 0.5121848
148 | 40 | 0.21 | 6401450000000 | 2.03 | 0.4102345 | 148 | 45 | 0.26 | 5599715000000 | 2.03 | 0.5120601
149 | 40 | 0.21 | 6401450000000 | 2.03 | 0.4101029 | 149 | 45 | 0.26 | 5599715000000 | 2.03 | 0.5119364
150 | 40 | 0.21 | 6401450000000 | 2.03 | 0.4099727 | 150 | 45 | 0.26 | 5599715000000 | 2.03 | 0.5118138
151 | 40 | 0.21 | 6401450000000 | 2.03 | 0.4098439 | 151 | 45 | 0.26 | 5599715000000 | 2.03 | 0.5116922
152 | 40 | 0.21 | 6401450000000 | 2.03 | 0.4097165 | 152 | 45 | 0.26 | 5599715000000 | 2.03 | 0.5115715
153 | 40 | 0.21 | 6401450000000 | 2.03 | 0.4095905 | 153 | 45 | 0.26 | 5599715000000 | 2.03 | 0.5114519
154 | 40 | 0.21 | 6401450000000 | 2.03 | 0.4094659 | 154 | 45 | 0.26 | 5599715000000 | 2.03 | 0.5113333
155 | 40 | 0.21 | 6401450000000 | 2.03 | 0.4093426 | 155 | 45 | 0.26 | 5599715000000 | 2.03 | 0.5112157
156 | 40 | 0.21 | 6401450000000 | 2.03 | 0.4092207 | 156 | 45 | 0.26 | 5599715000000 | 2.03 | 0.511099
157 | 40 | 0.21 | 6401450000000 | 2.03 | 0.4091002 | 157 | 45 | 0.26 | 5599715000000 | 2.03 | 0.5109833
158 | 40 | 0.21 | 6401450000000 | 2.03 | 0.4089809 | 158 | 45 | 0.26 | 5599715000000 | 2.03 | 0.5108685
159 | 40 | 0.21 | 6401450000000 | 2.03 | 0.408863 | 159 | 45 | 0.26 | 5599715000000 | 2.03 | 0.5107547
160 | 40 | 0.21 | 6401450000000 | 2.03 | 0.4087464 | 160 | 45 | 0.26 | 5599715000000 | 2.03 | 0.5106418
161 | 40 | 0.21 | 6401450000000 | 2.03 | 0.408631 | 161 | 45 | 0.26 | 5599715000000 | 2.03 | 0.5105299
162 | 40 | 0.21 | 6401450000000 | 2.03 | 0.4085169 | 162 | 45 | 0.26 | 5599715000000 | 2.03 | 0.5104189
163 | 40 | 0.21 | 6401450000000 | 2.03 | 0.408404 | 163 | 45 | 0.26 | 5599715000000 | 2.03 | 0.5103088
164 | 40 | 0.21 | 6401450000000 | 2.03 | 0.4082924 | 164 | 45 | 0.26 | 5599715000000 | 2.03 | 0.5101996
165 | 40 | 0.21 | 6401450000000 | 2.03 | 0.408182 | 165 | 45 | 0.26 | 5599715000000 | 2.03 | 0.5100914
166 | 40 | 0.21 | 6401450000000 | 2.03 | 0.4080728 | 166 | 45 | 0.26 | 5599715000000 | 2.03 | 0.509984
167 | 40 | 0.21 | 6401450000000 | 2.03 | 0.4079648 | 167 | 45 | 0.26 | 5599715000000 | 2.03 | 0.5098775
168 | 40 | 0.21 | 6401450000000 | 2.03 | 0.4078579 | 168 | 45 | 0.26 | 5599715000000 | 2.03 | 0.5097719
169 | 40 | 0.21 | 6401450000000 | 2.03 | 0.4077523 | 169 | 45 | 0.26 | 5599715000000 | 2.03 | 0.5096671
170 | 40 | 0.21 | 6401450000000 | 2.03 | 0.4076478 | 170 | 45 | 0.26 | 5599715000000 | 2.03 | 0.5095633
171 | 40 | 0.21 | 6401450000000 | 2.03 | 0.4075444 | 171 | 45 | 0.26 | 5599715000000 | 2.03 | 0.5094602
172 | 40 | 0.21 | 6401450000000 | 2.03 | 0.4074422 | 172 | 45 | 0.26 | 5599715000000 | 2.03 | 0.5093581
173 | 40 | 0.21 | 6401450000000 | 2.03 | 0.4073411 | 173 | 45 | 0.26 | 5599715000000 | 2.03 | 0.5092567
174 | 40 | 0.21 | 6401450000000 | 2.03 | 0.4072411 | 174 | 45 | 0.26 | 5599715000000 | 2.03 | 0.5091563
175 | 40 | 0.21 | 6401450000000 | 2.03 | 0.4071422 | 175 | 45 | 0.26 | 5599715000000 | 2.03 | 0.5090566
176 | 40 | 0.21 | 6401450000000 | 2.03 | 0.4070444 | 176 | 45 | 0.26 | 5599715000000 | 2.03 | 0.5089578
177 | 40 | 0.21 | 6401450000000 | 2.03 | 0.4069476 | 177 | 45 | 0.26 | 5599715000000 | 2.03 | 0.5088598
178 | 40 | 0.21 | 6401450000000 | 2.03 | 0.4068519 | 178 | 45 | 0.26 | 5599715000000 | 2.03 | 0.5087626
179 | 40 | 0.21 | 6401450000000 | 2.03 | 0.4067573 | 179 | 45 | 0.26 | 5599715000000 | 2.03 | 0.5086662
180 | 40 | 0.21 | 6401450000000 | 2.03 | 0.4066636 | 180 | 45 | 0.26 | 5599715000000 | 2.03 | 0.5085706
181 | 40 | 0.21 | 6401450000000 | 2.03 | 0.4065711 | 181 | 45 | 0.26 | 5599715000000 | 2.03 | 0.5084758
182 | 40 | 0.21 | 6401450000000 | 2.03 | 0.4064795 | 182 | 45 | 0.26 | 5599715000000 | 2.03 | 0.5083817
183 | 40 | 0.21 | 6401450000000 | 2.03 | 0.4063889 | 183 | 45 | 0.26 | 5599715000000 | 2.03 | 0.5082885
184 | 40 | 0.21 | 6401450000000 | 2.03 | 0.4062993 | 184 | 45 | 0.26 | 5599715000000 | 2.03 | 0.508196
185 | 40 | 0.21 | 6401450000000 | 2.03 | 0.4062107 | 185 | 45 | 0.26 | 5599715000000 | 2.03 | 0.5081043
186 | 40 | 0.21 | 6401450000000 | 2.03 | 0.4061231 | 186 | 45 | 0.26 | 5599715000000 | 2.03 | 0.5080133
187 | 40 | 0.21 | 6401450000000 | 2.03 | 0.4060364 | 187 | 45 | 0.26 | 5599715000000 | 2.03 | 0.5079231
188 | 40 | 0.21 | 6401450000000 | 2.03 | 0.4059507 | 188 | 45 | 0.26 | 5599715000000 | 2.03 | 0.5078337
189 | 40 | 0.21 | 6401450000000 | 2.03 | 0.4058659 | 189 | 45 | 0.26 | 5599715000000 | 2.03 | 0.5077449
190 | 40 | 0.21 | 6401450000000 | 2.03 | 0.405782 | 190 | 45 | 0.26 | 5599715000000 | 2.03 | 0.507657
191 | 40 | 0.21 | 6401450000000 | 2.03 | 0.4056991 | 191 | 45 | 0.26 | 5599715000000 | 2.03 | 0.5075697
192 | 40 | 0.21 | 6401450000000 | 2.03 | 0.405617 | 192 | 45 | 0.26 | 5599715000000 | 2.03 | 0.5074832
193 | 40 | 0.21 | 6401450000000 | 2.03 | 0.4055359 | 193 | 45 | 0.26 | 5599715000000 | 2.03 | 0.5073973
194 | 40 | 0.21 | 6401450000000 | 2.03 | 0.4054556 | 194 | 45 | 0.26 | 5599715000000 | 2.03 | 0.5073122
195 | 40 | 0.21 | 6401450000000 | 2.03 | 0.4053763 | 195 | 45 | 0.26 | 5599715000000 | 2.03 | 0.5072278
196 | 40 | 0.21 | 6401450000000 | 2.03 | 0.4052978 | 196 | 45 | 0.26 | 5599715000000 | 2.03 | 0.5071441
197 | 40 | 0.21 | 6401450000000 | 2.03 | 0.4052201 | 197 | 45 | 0.26 | 5599715000000 | 2.03 | 0.5070611
198 | 40 | 0.21 | 6401450000000 | 2.03 | 0.4051433 | 198 | 45 | 0.26 | 5599715000000 | 2.03 | 0.5069787
199 | 40 | 0.21 | 6401450000000 | 2.03 | 0.4050674 | 199 | 45 | 0.26 | 5599715000000 | 2.03 | 0.5068971
200 | 40 | 0.21 | 6401450000000 | 2.03 | 0.4049922 | 200 | 45 | 0.26 | 5599715000000 | 2.03 | 0.5068161
201 | 40 | 0.21 | 6401450000000 | 2.03 | 0.4049179 | 201 | 45 | 0.26 | 5599715000000 | 2.03 | 0.5067358
202 | 40 | 0.21 | 6401450000000 | 2.03 | 0.4048444 | 202 | 45 | 0.26 | 5599715000000 | 2.03 | 0.5066561
203 | 40 | 0.21 | 6401450000000 | 2.03 | 0.4047717 | 203 | 45 | 0.26 | 5599715000000 | 2.03 | 0.5065772
204 | 40 | 0.21 | 6401450000000 | 2.03 | 0.4046999 | 204 | 45 | 0.26 | 5599715000000 | 2.03 | 0.5064988
205 | 40 | 0.21 | 6401450000000 | 2.03 | 0.4046287 | 205 | 45 | 0.26 | 5599715000000 | 2.03 | 0.5064211
206 | 40 | 0.21 | 6401450000000 | 2.03 | 0.4045584 | 206 | 45 | 0.26 | 5599715000000 | 2.03 | 0.5063441
207 | 40 | 0.21 | 6401450000000 | 2.03 | 0.4044889 | 207 | 45 | 0.26 | 5599715000000 | 2.03 | 0.5062677
208 | 40 | 0.21 | 6401450000000 | 2.03 | 0.4044201 | 208 | 45 | 0.26 | 5599715000000 | 2.03 | 0.5061919
209 | 40 | 0.21 | 6401450000000 | 2.03 | 0.404352 | 209 | 45 | 0.26 | 5599715000000 | 2.03 | 0.5061168
210 | 40 | 0.21 | 6401450000000 | 2.03 | 0.4042847 | 210 | 45 | 0.26 | 5599715000000 | 2.03 | 0.5060422
211 | 40 | 0.21 | 6401450000000 | 2.03 | 0.4042181 | 211 | 45 | 0.26 | 5599715000000 | 2.03 | 0.5059683
212 | 40 | 0.21 | 6401450000000 | 2.03 | 0.4041523 | 212 | 45 | 0.26 | 5599715000000 | 2.03 | 0.505895
213 | 40 | 0.21 | 6401450000000 | 2.03 | 0.4040872 | 213 | 45 | 0.26 | 5599715000000 | 2.03 | 0.5058223
214 | 40 | 0.21 | 6401450000000 | 2.03 | 0.4040228 | 214 | 45 | 0.26 | 5599715000000 | 2.03 | 0.5057502
215 | 40 | 0.21 | 6401450000000 | 2.03 | 0.4039591 | 215 | 45 | 0.26 | 5599715000000 | 2.03 | 0.5056787
216 | 40 | 0.21 | 6401450000000 | 2.03 | 0.4038961 | 216 | 45 | 0.26 | 5599715000000 | 2.03 | 0.5056078
217 | 40 | 0.21 | 6401450000000 | 2.03 | 0.4038338 | 217 | 45 | 0.26 | 5599715000000 | 2.03 | 0.5055375
218 | 40 | 0.21 | 6401450000000 | 2.03 | 0.4037721 | 218 | 45 | 0.26 | 5599715000000 | 2.03 | 0.5054677
219 | 40 | 0.21 | 6401450000000 | 2.03 | 0.4037112 | 219 | 45 | 0.26 | 5599715000000 | 2.03 | 0.5053986
220 | 40 | 0.21 | 6401450000000 | 2.03 | 0.4036509 | 220 | 45 | 0.26 | 5599715000000 | 2.03 | 0.50533
221 | 40 | 0.21 | 6401450000000 | 2.03 | 0.4035913 | 221 | 45 | 0.26 | 5599715000000 | 2.03 | 0.505262
222 | 40 | 0.21 | 6401450000000 | 2.03 | 0.4035323 | 222 | 45 | 0.26 | 5599715000000 | 2.03 | 0.5051945
223 | 40 | 0.21 | 6401450000000 | 2.03 | 0.403474 | 223 | 45 | 0.26 | 5599715000000 | 2.03 | 0.5051276
224 | 40 | 0.21 | 6401450000000 | 2.03 | 0.4034163 | 224 | 45 | 0.26 | 5599715000000 | 2.03 | 0.5050612
225 | 40 | 0.21 | 6401450000000 | 2.03 | 0.4033592 | 225 | 45 | 0.26 | 5599715000000 | 2.03 | 0.5049954
226 | 40 | 0.21 | 6401450000000 | 2.03 | 0.4033028 | 226 | 45 | 0.26 | 5599715000000 | 2.03 | 0.5049302
227 | 40 | 0.21 | 6401450000000 | 2.03 | 0.4032469 | 227 | 45 | 0.26 | 5599715000000 | 2.03 | 0.5048655
228 | 40 | 0.21 | 6401450000000 | 2.03 | 0.4031917 | 228 | 45 | 0.26 | 5599715000000 | 2.03 | 0.5048013
229 | 40 | 0.21 | 6401450000000 | 2.03 | 0.4031371 | 229 | 45 | 0.26 | 5599715000000 | 2.03 | 0.5047376
230 | 40 | 0.21 | 6401450000000 | 2.03 | 0.4030831 | 230 | 45 | 0.26 | 5599715000000 | 2.03 | 0.5046745
231 | 40 | 0.21 | 6401450000000 | 2.03 | 0.4030297 | 231 | 45 | 0.26 | 5599715000000 | 2.03 | 0.5046119
232 | 40 | 0.21 | 6401450000000 | 2.03 | 0.4029768 | 232 | 45 | 0.26 | 5599715000000 | 2.03 | 0.5045498
233 | 40 | 0.21 | 6401450000000 | 2.03 | 0.4029246 | 233 | 45 | 0.26 | 5599715000000 | 2.03 | 0.5044882
234 | 40 | 0.21 | 6401450000000 | 2.03 | 0.4028729 | 234 | 45 | 0.26 | 5599715000000 | 2.03 | 0.5044271
235 | 40 | 0.21 | 6401450000000 | 2.03 | 0.4028218 | 235 | 45 | 0.26 | 5599715000000 | 2.03 | 0.5043666
236 | 40 | 0.21 | 6401450000000 | 2.03 | 0.4027712 | 236 | 45 | 0.26 | 5599715000000 | 2.03 | 0.5043065
237 | 40 | 0.21 | 6401450000000 | 2.03 | 0.4027212 | 237 | 45 | 0.26 | 5599715000000 | 2.03 | 0.5042469
238 | 40 | 0.21 | 6401450000000 | 2.03 | 0.4026718 | 238 | 45 | 0.26 | 5599715000000 | 2.03 | 0.5041879
239 | 40 | 0.21 | 6401450000000 | 2.03 | 0.4026228 | 239 | 45 | 0.26 | 5599715000000 | 2.03 | 0.5041293
240 | 40 | 0.21 | 6401450000000 | 2.03 | 0.4025744 | 240 | 45 | 0.26 | 5599715000000 | 2.03 | 0.5040712
241 | 40 | 0.21 | 6401450000000 | 2.03 | 0.4025266 | 241 | 45 | 0.26 | 5599715000000 | 2.03 | 0.5040136
242 | 40 | 0.21 | 6401450000000 | 2.03 | 0.4024793 | 242 | 45 | 0.26 | 5599715000000 | 2.03 | 0.5039564
243 | 40 | 0.21 | 6401450000000 | 2.03 | 0.4024324 | 243 | 45 | 0.26 | 5599715000000 | 2.03 | 0.5038997
244 | 40 | 0.21 | 6401450000000 | 2.03 | 0.4023861 | 244 | 45 | 0.26 | 5599715000000 | 2.03 | 0.5038435
245 | 40 | 0.21 | 6401450000000 | 2.03 | 0.4023403 | 245 | 45 | 0.26 | 5599715000000 | 2.03 | 0.5037878
246 | 40 | 0.21 | 6401450000000 | 2.03 | 0.4022951 | 246 | 45 | 0.26 | 5599715000000 | 2.03 | 0.5037325
247 | 40 | 0.21 | 6401450000000 | 2.03 | 0.4022503 | 247 | 45 | 0.26 | 5599715000000 | 2.03 | 0.5036777
248 | 40 | 0.21 | 6401450000000 | 2.03 | 0.4022059 | 248 | 45 | 0.26 | 5599715000000 | 2.03 | 0.5036233
249 | 40 | 0.21 | 6401450000000 | 2.03 | 0.4021621 | 249 | 45 | 0.26 | 5599715000000 | 2.03 | 0.5035694
250 | 40 | 0.21 | 6401450000000 | 2.03 | 0.4021188 | 250 | 45 | 0.26 | 5599715000000 | 2.03 | 0.5035159
251 | 40 | 0.21 | 6401450000000 | 2.03 | 0.4020759 | 251 | 45 | 0.26 | 5599715000000 | 2.03 | 0.5034629
252 | 40 | 0.21 | 6401450000000 | 2.03 | 0.4020335 | 252 | 45 | 0.26 | 5599715000000 | 2.03 | 0.5034103
253 | 40 | 0.21 | 6401450000000 | 2.03 | 0.4019916 | 253 | 45 | 0.26 | 5599715000000 | 2.03 | 0.5033581
254 | 40 | 0.21 | 6401450000000 | 2.03 | 0.4019501 | 254 | 45 | 0.26 | 5599715000000 | 2.03 | 0.5033064
255 | 40 | 0.21 | 6401450000000 | 2.03 | 0.4019091 | 255 | 45 | 0.26 | 5599715000000 | 2.03 | 0.5032551
256 | 40 | 0.21 | 6401450000000 | 2.03 | 0.4018685 | 256 | 45 | 0.26 | 5599715000000 | 2.03 | 0.5032042
257 | 40 | 0.21 | 6401450000000 | 2.03 | 0.4018284 | 257 | 45 | 0.26 | 5599715000000 | 2.03 | 0.5031538
258 | 40 | 0.21 | 6401450000000 | 2.03 | 0.4017887 | 258 | 45 | 0.26 | 5599715000000 | 2.03 | 0.5031038
259 | 40 | 0.21 | 6401450000000 | 2.03 | 0.4017494 | 259 | 45 | 0.26 | 5599715000000 | 2.03 | 0.5030541
260 | 40 | 0.21 | 6401450000000 | 2.03 | 0.4017106 | 260 | 45 | 0.26 | 5599715000000 | 2.03 | 0.5030049
261 | 40 | 0.21 | 6401450000000 | 2.03 | 0.4016722 | 261 | 45 | 0.26 | 5599715000000 | 2.03 | 0.5029561
262 | 40 | 0.21 | 6401450000000 | 2.03 | 0.4016342 | 262 | 45 | 0.26 | 5599715000000 | 2.03 | 0.5029077
263 | 40 | 0.21 | 6401450000000 | 2.03 | 0.4015966 | 263 | 45 | 0.26 | 5599715000000 | 2.03 | 0.5028597
264 | 40 | 0.21 | 6401450000000 | 2.03 | 0.4015595 | 264 | 45 | 0.26 | 5599715000000 | 2.03 | 0.5028121
265 | 40 | 0.21 | 6401450000000 | 2.03 | 0.4015227 | 265 | 45 | 0.26 | 5599715000000 | 2.03 | 0.5027649
266 | 40 | 0.21 | 6401450000000 | 2.03 | 0.4014864 | 266 | 45 | 0.26 | 5599715000000 | 2.03 | 0.502718
267 | 40 | 0.21 | 6401450000000 | 2.03 | 0.4014504 | 267 | 45 | 0.26 | 5599715000000 | 2.03 | 0.5026716
268 | 40 | 0.21 | 6401450000000 | 2.03 | 0.4014148 | 268 | 45 | 0.26 | 5599715000000 | 2.03 | 0.5026256
269 | 40 | 0.21 | 6401450000000 | 2.03 | 0.4013797 | 269 | 45 | 0.26 | 5599715000000 | 2.03 | 0.5025799
270 | 40 | 0.21 | 6401450000000 | 2.03 | 0.4013449 | 270 | 45 | 0.26 | 5599715000000 | 2.03 | 0.5025346
271 | 40 | 0.21 | 6401450000000 | 2.03 | 0.4013105 | 271 | 45 | 0.26 | 5599715000000 | 2.03 | 0.5024897
272 | 40 | 0.21 | 6401450000000 | 2.03 | 0.4012765 | 272 | 45 | 0.26 | 5599715000000 | 2.03 | 0.5024451
273 | 40 | 0.21 | 6401450000000 | 2.03 | 0.4012428 | 273 | 45 | 0.26 | 5599715000000 | 2.03 | 0.5024009
274 | 40 | 0.21 | 6401450000000 | 2.03 | 0.4012095 | 274 | 45 | 0.26 | 5599715000000 | 2.03 | 0.5023571
275 | 40 | 0.21 | 6401450000000 | 2.03 | 0.4011766 | 275 | 45 | 0.26 | 5599715000000 | 2.03 | 0.5023137
276 | 40 | 0.21 | 6401450000000 | 2.03 | 0.401144 | 276 | 45 | 0.26 | 5599715000000 | 2.03 | 0.5022706
277 | 40 | 0.21 | 6401450000000 | 2.03 | 0.4011118 | 277 | 45 | 0.26 | 5599715000000 | 2.03 | 0.5022278
278 | 40 | 0.21 | 6401450000000 | 2.03 | 0.40108 | 278 | 45 | 0.26 | 5599715000000 | 2.03 | 0.5021855
279 | 40 | 0.21 | 6401450000000 | 2.03 | 0.4010485 | 279 | 45 | 0.26 | 5599715000000 | 2.03 | 0.5021434
280 | 40 | 0.21 | 6401450000000 | 2.03 | 0.4010173 | 280 | 45 | 0.26 | 5599715000000 | 2.03 | 0.5021017
281 | 40 | 0.21 | 6401450000000 | 2.03 | 0.4009865 | 281 | 45 | 0.26 | 5599715000000 | 2.03 | 0.5020604
282 | 40 | 0.21 | 6401450000000 | 2.03 | 0.400956 | 282 | 45 | 0.26 | 5599715000000 | 2.03 | 0.5020194
283 | 40 | 0.21 | 6401450000000 | 2.03 | 0.4009258 | 283 | 45 | 0.26 | 5599715000000 | 2.03 | 0.5019787
284 | 40 | 0.21 | 6401450000000 | 2.03 | 0.400896 | 284 | 45 | 0.26 | 5599715000000 | 2.03 | 0.5019384
285 | 40 | 0.21 | 6401450000000 | 2.03 | 0.4008665 | 285 | 45 | 0.26 | 5599715000000 | 2.03 | 0.5018984
286 | 40 | 0.21 | 6401450000000 | 2.03 | 0.4008374 | 286 | 45 | 0.26 | 5599715000000 | 2.03 | 0.5018587
287 | 40 | 0.21 | 6401450000000 | 2.03 | 0.4008085 | 287 | 45 | 0.26 | 5599715000000 | 2.03 | 0.5018194
288 | 40 | 0.21 | 6401450000000 | 2.03 | 0.40078 | 288 | 45 | 0.26 | 5599715000000 | 2.03 | 0.5017804
289 | 40 | 0.21 | 6401450000000 | 2.03 | 0.4007518 | 289 | 45 | 0.26 | 5599715000000 | 2.03 | 0.5017417
290 | 40 | 0.21 | 6401450000000 | 2.03 | 0.4007238 | 290 | 45 | 0.26 | 5599715000000 | 2.03 | 0.5017034
291 | 40 | 0.21 | 6401450000000 | 2.03 | 0.4006962 | 291 | 45 | 0.26 | 5599715000000 | 2.03 | 0.5016653
292 | 40 | 0.21 | 6401450000000 | 2.03 | 0.4006689 | 292 | 45 | 0.26 | 5599715000000 | 2.03 | 0.5016276
293 | 40 | 0.21 | 6401450000000 | 2.03 | 0.4006419 | 293 | 45 | 0.26 | 5599715000000 | 2.03 | 0.5015901
294 | 40 | 0.21 | 6401450000000 | 2.03 | 0.4006152 | 294 | 45 | 0.26 | 5599715000000 | 2.03 | 0.501553
295 | 40 | 0.21 | 6401450000000 | 2.03 | 0.4005888 | 295 | 45 | 0.26 | 5599715000000 | 2.03 | 0.5015162
296 | 40 | 0.21 | 6401450000000 | 2.03 | 0.4005626 | 296 | 45 | 0.26 | 5599715000000 | 2.03 | 0.5014797
297 | 40 | 0.21 | 6401450000000 | 2.03 | 0.4005368 | 297 | 45 | 0.26 | 5599715000000 | 2.03 | 0.5014435
298 | 40 | 0.21 | 6401450000000 | 2.03 | 0.4005112 | 298 | 45 | 0.26 | 5599715000000 | 2.03 | 0.5014076
299 | 40 | 0.21 | 6401450000000 | 2.03 | 0.4004859 | 299 | 45 | 0.26 | 5599715000000 | 2.03 | 0.501372
300 | 40 | 0.21 | 6401450000000 | 2.03 | 0.4004609 | 300 | 45 | 0.26 | 5599715000000 | 2.03 | 0.5013367
301 | 40 | 0.21 | 6401450000000 | 2.03 | 0.4004362 | 301 | 45 | 0.26 | 5599715000000 | 2.03 | 0.5013017
302 | 40 | 0.21 | 6401450000000 | 2.03 | 0.4004117 | 302 | 45 | 0.26 | 5599715000000 | 2.03 | 0.501267
303 | 40 | 0.21 | 6401450000000 | 2.03 | 0.4003875 | 303 | 45 | 0.26 | 5599715000000 | 2.03 | 0.5012325
304 | 40 | 0.21 | 6401450000000 | 2.03 | 0.4003636 | 304 | 45 | 0.26 | 5599715000000 | 2.03 | 0.5011984
305 | 40 | 0.21 | 6401450000000 | 2.03 | 0.4003399 | 305 | 45 | 0.26 | 5599715000000 | 2.03 | 0.5011645
306 | 40 | 0.21 | 6401450000000 | 2.03 | 0.4003165 | 306 | 45 | 0.26 | 5599715000000 | 2.03 | 0.5011309
307 | 40 | 0.21 | 6401450000000 | 2.03 | 0.4002934 | 307 | 45 | 0.26 | 5599715000000 | 2.03 | 0.5010976
308 | 40 | 0.21 | 6401450000000 | 2.03 | 0.4002705 | 308 | 45 | 0.26 | 5599715000000 | 2.03 | 0.5010645
309 | 40 | 0.21 | 6401450000000 | 2.03 | 0.4002478 | 309 | 45 | 0.26 | 5599715000000 | 2.03 | 0.5010317
310 | 40 | 0.21 | 6401450000000 | 2.03 | 0.4002254 | 310 | 45 | 0.26 | 5599715000000 | 2.03 | 0.5009993
311 | 40 | 0.21 | 6401450000000 | 2.03 | 0.4002033 | 311 | 45 | 0.26 | 5599715000000 | 2.03 | 0.500967
312 | 40 | 0.21 | 6401450000000 | 2.03 | 0.4001814 | 312 | 45 | 0.26 | 5599715000000 | 2.03 | 0.5009351
313 | 40 | 0.21 | 6401450000000 | 2.03 | 0.4001597 | 313 | 45 | 0.26 | 5599715000000 | 2.03 | 0.5009034
314 | 40 | 0.21 | 6401450000000 | 2.03 | 0.4001382 | 314 | 45 | 0.26 | 5599715000000 | 2.03 | 0.5008719
315 | 40 | 0.21 | 6401450000000 | 2.03 | 0.400117 | 315 | 45 | 0.26 | 5599715000000 | 2.03 | 0.5008407
316 | 40 | 0.21 | 6401450000000 | 2.03 | 0.4000961 | 316 | 45 | 0.26 | 5599715000000 | 2.03 | 0.5008098
317 | 40 | 0.21 | 6401450000000 | 2.03 | 0.4000753 | 317 | 45 | 0.26 | 5599715000000 | 2.03 | 0.5007792
318 | 40 | 0.21 | 6401450000000 | 2.03 | 0.4000548 | 318 | 45 | 0.26 | 5599715000000 | 2.03 | 0.5007487
319 | 40 | 0.21 | 6401450000000 | 2.03 | 0.4000345 | 319 | 45 | 0.26 | 5599715000000 | 2.03 | 0.5007186
320 | 40 | 0.21 | 6401450000000 | 2.03 | 0.4000144 | 320 | 45 | 0.26 | 5599715000000 | 2.03 | 0.5006887
321 | 40 | 0.21 | 6401450000000 | 2.03 | 0.3999946 | 321 | 45 | 0.26 | 5599715000000 | 2.03 | 0.500659
322 | 40 | 0.21 | 6401450000000 | 2.03 | 0.399975 | 322 | 45 | 0.26 | 5599715000000 | 2.03 | 0.5006296
323 | 40 | 0.21 | 6401450000000 | 2.03 | 0.3999555 | 323 | 45 | 0.26 | 5599715000000 | 2.03 | 0.5006004
324 | 40 | 0.21 | 6401450000000 | 2.03 | 0.3999363 | 324 | 45 | 0.26 | 5599715000000 | 2.03 | 0.5005715
325 | 40 | 0.21 | 6401450000000 | 2.03 | 0.3999173 | 325 | 45 | 0.26 | 5599715000000 | 2.03 | 0.5005428
326 | 40 | 0.21 | 6401450000000 | 2.03 | 0.3998986 | 326 | 45 | 0.26 | 5599715000000 | 2.03 | 0.5005143
327 | 40 | 0.21 | 6401450000000 | 2.03 | 0.39988 | 327 | 45 | 0.26 | 5599715000000 | 2.03 | 0.5004861
328 | 40 | 0.21 | 6401450000000 | 2.03 | 0.3998616 | 328 | 45 | 0.26 | 5599715000000 | 2.03 | 0.5004581
329 | 40 | 0.21 | 6401450000000 | 2.03 | 0.3998434 | 329 | 45 | 0.26 | 5599715000000 | 2.03 | 0.5004304
330 | 40 | 0.21 | 6401450000000 | 2.03 | 0.3998254 | 330 | 45 | 0.26 | 5599715000000 | 2.03 | 0.5004028
331 | 40 | 0.21 | 6401450000000 | 2.03 | 0.3998077 | 331 | 45 | 0.26 | 5599715000000 | 2.03 | 0.5003755
332 | 40 | 0.21 | 6401450000000 | 2.03 | 0.3997901 | 332 | 45 | 0.26 | 5599715000000 | 2.03 | 0.5003485
333 | 40 | 0.21 | 6401450000000 | 2.03 | 0.3997727 | 333 | 45 | 0.26 | 5599715000000 | 2.03 | 0.5003216
334 | 40 | 0.21 | 6401450000000 | 2.03 | 0.3997555 | 334 | 45 | 0.26 | 5599715000000 | 2.03 | 0.500295
335 | 40 | 0.21 | 6401450000000 | 2.03 | 0.3997385 | 335 | 45 | 0.26 | 5599715000000 | 2.03 | 0.5002686
336 | 40 | 0.21 | 6401450000000 | 2.03 | 0.3997216 | 336 | 45 | 0.26 | 5599715000000 | 2.03 | 0.5002424
337 | 40 | 0.21 | 6401450000000 | 2.03 | 0.399705 | 337 | 45 | 0.26 | 5599715000000 | 2.03 | 0.5002164
338 | 40 | 0.21 | 6401450000000 | 2.03 | 0.3996885 | 338 | 45 | 0.26 | 5599715000000 | 2.03 | 0.5001907
339 | 40 | 0.21 | 6401450000000 | 2.03 | 0.3996722 | 339 | 45 | 0.26 | 5599715000000 | 2.03 | 0.5001651
340 | 40 | 0.21 | 6401450000000 | 2.03 | 0.3996561 | 340 | 45 | 0.26 | 5599715000000 | 2.03 | 0.5001398
341 | 40 | 0.21 | 6401450000000 | 2.03 | 0.3996402 | 341 | 45 | 0.26 | 5599715000000 | 2.03 | 0.5001147
342 | 40 | 0.21 | 6401450000000 | 2.03 | 0.3996244 | 342 | 45 | 0.26 | 5599715000000 | 2.03 | 0.5000897
343 | 40 | 0.21 | 6401450000000 | 2.03 | 0.3996089 | 343 | 45 | 0.26 | 5599715000000 | 2.03 | 0.500065
344 | 40 | 0.21 | 6401450000000 | 2.03 | 0.3995934 | 344 | 45 | 0.26 | 5599715000000 | 2.03 | 0.5000405
345 | 40 | 0.21 | 6401450000000 | 2.03 | 0.3995782 | 345 | 45 | 0.26 | 5599715000000 | 2.03 | 0.5000162
346 | 40 | 0.21 | 6401450000000 | 2.03 | 0.3995631 | 346 | 45 | 0.26 | 5599715000000 | 2.03 | 0.4999921
347 | 40 | 0.21 | 6401450000000 | 2.03 | 0.3995482 | 347 | 45 | 0.26 | 5599715000000 | 2.03 | 0.4999682
348 | 40 | 0.21 | 6401450000000 | 2.03 | 0.3995335 | 348 | 45 | 0.26 | 5599715000000 | 2.03 | 0.4999445
349 | 40 | 0.21 | 6401450000000 | 2.03 | 0.3995189 | 349 | 45 | 0.26 | 5599715000000 | 2.03 | 0.499921
350 | 40 | 0.21 | 6401450000000 | 2.03 | 0.3995044 | 350 | 45 | 0.26 | 5599715000000 | 2.03 | 0.4998977
351 | 40 | 0.21 | 6401450000000 | 2.03 | 0.3994902 | 351 | 45 | 0.26 | 5599715000000 | 2.03 | 0.4998745
352 | 40 | 0.21 | 6401450000000 | 2.03 | 0.3994761 | 352 | 45 | 0.26 | 5599715000000 | 2.03 | 0.4998516
353 | 40 | 0.21 | 6401450000000 | 2.03 | 0.3994621 | 353 | 45 | 0.26 | 5599715000000 | 2.03 | 0.4998289
354 | 40 | 0.21 | 6401450000000 | 2.03 | 0.3994483 | 354 | 45 | 0.26 | 5599715000000 | 2.03 | 0.4998063
355 | 40 | 0.21 | 6401450000000 | 2.03 | 0.3994346 | 355 | 45 | 0.26 | 5599715000000 | 2.03 | 0.4997839
356 | 40 | 0.21 | 6401450000000 | 2.03 | 0.3994211 | 356 | 45 | 0.26 | 5599715000000 | 2.03 | 0.4997618
357 | 40 | 0.21 | 6401450000000 | 2.03 | 0.3994078 | 357 | 45 | 0.26 | 5599715000000 | 2.03 | 0.4997398
358 | 40 | 0.21 | 6401450000000 | 2.03 | 0.3993946 | 358 | 45 | 0.26 | 5599715000000 | 2.03 | 0.4997179
359 | 40 | 0.21 | 6401450000000 | 2.03 | 0.3993815 | 359 | 45 | 0.26 | 5599715000000 | 2.03 | 0.4996963
360 | 40 | 0.21 | 6401450000000 | 2.03 | 0.3993686 | 360 | 45 | 0.26 | 5599715000000 | 2.03 | 0.4996748
361 | 40 | 0.21 | 6401450000000 | 2.03 | 0.3993558 | 361 | 45 | 0.26 | 5599715000000 | 2.03 | 0.4996535
362 | 40 | 0.21 | 6401450000000 | 2.03 | 0.3993431 | 362 | 45 | 0.26 | 5599715000000 | 2.03 | 0.4996324
363 | 40 | 0.21 | 6401450000000 | 2.03 | 0.3993306 | 363 | 45 | 0.26 | 5599715000000 | 2.03 | 0.4996115
364 | 40 | 0.21 | 6401450000000 | 2.03 | 0.3993183 | 364 | 45 | 0.26 | 5599715000000 | 2.03 | 0.4995908
365 | 40 | 0.21 | 6401450000000 | 2.03 | 0.399306 | 365 | 45 | 0.26 | 5599715000000 | 2.03 | 0.4995702
366 | 40 | 0.21 | 6401450000000 | 2.03 | 0.3992939 | 366 | 45 | 0.26 | 5599715000000 | 2.03 | 0.4995497
367 | 40 | 0.21 | 6401450000000 | 2.03 | 0.399282 | 367 | 45 | 0.26 | 5599715000000 | 2.03 | 0.4995295
368 | 40 | 0.21 | 6401450000000 | 2.03 | 0.3992701 | 368 | 45 | 0.26 | 5599715000000 | 2.03 | 0.4995094
369 | 40 | 0.21 | 6401450000000 | 2.03 | 0.3992584 | 369 | 45 | 0.26 | 5599715000000 | 2.03 | 0.4994895
370 | 40 | 0.21 | 6401450000000 | 2.03 | 0.3992468 | 370 | 45 | 0.26 | 5599715000000 | 2.03 | 0.4994698
371 | 40 | 0.21 | 6401450000000 | 2.03 | 0.3992354 | 371 | 45 | 0.26 | 5599715000000 | 2.03 | 0.4994502
372 | 40 | 0.21 | 6401450000000 | 2.03 | 0.3992241 | 372 | 45 | 0.26 | 5599715000000 | 2.03 | 0.4994307
373 | 40 | 0.21 | 6401450000000 | 2.03 | 0.3992129 | 373 | 45 | 0.26 | 5599715000000 | 2.03 | 0.4994115
374 | 40 | 0.21 | 6401450000000 | 2.03 | 0.3992018 | 374 | 45 | 0.26 | 5599715000000 | 2.03 | 0.4993924
375 | 40 | 0.21 | 6401450000000 | 2.03 | 0.3991908 | 375 | 45 | 0.26 | 5599715000000 | 2.03 | 0.4993734
376 | 40 | 0.21 | 6401450000000 | 2.03 | 0.39918 | 376 | 45 | 0.26 | 5599715000000 | 2.03 | 0.4993546
377 | 40 | 0.21 | 6401450000000 | 2.03 | 0.3991693 | 377 | 45 | 0.26 | 5599715000000 | 2.03 | 0.499336
378 | 40 | 0.21 | 6401450000000 | 2.03 | 0.3991587 | 378 | 45 | 0.26 | 5599715000000 | 2.03 | 0.4993175
379 | 40 | 0.21 | 6401450000000 | 2.03 | 0.3991482 | 379 | 45 | 0.26 | 5599715000000 | 2.03 | 0.4992992
380 | 40 | 0.21 | 6401450000000 | 2.03 | 0.3991378 | 380 | 45 | 0.26 | 5599715000000 | 2.03 | 0.499281
381 | 40 | 0.21 | 6401450000000 | 2.03 | 0.3991275 | 381 | 45 | 0.26 | 5599715000000 | 2.03 | 0.499263
382 | 40 | 0.21 | 6401450000000 | 2.03 | 0.3991174 | 382 | 45 | 0.26 | 5599715000000 | 2.03 | 0.4992451
383 | 40 | 0.21 | 6401450000000 | 2.03 | 0.3991074 | 383 | 45 | 0.26 | 5599715000000 | 2.03 | 0.4992274
384 | 40 | 0.21 | 6401450000000 | 2.03 | 0.3990974 | 384 | 45 | 0.26 | 5599715000000 | 2.03 | 0.4992098
385 | 40 | 0.21 | 6401450000000 | 2.03 | 0.3990876 | 385 | 45 | 0.26 | 5599715000000 | 2.03 | 0.4991923
386 | 40 | 0.21 | 6401450000000 | 2.03 | 0.3990779 | 386 | 45 | 0.26 | 5599715000000 | 2.03 | 0.499175
387 | 40 | 0.21 | 6401450000000 | 2.03 | 0.3990683 | 387 | 45 | 0.26 | 5599715000000 | 2.03 | 0.4991579
388 | 40 | 0.21 | 6401450000000 | 2.03 | 0.3990588 | 388 | 45 | 0.26 | 5599715000000 | 2.03 | 0.4991409
389 | 40 | 0.21 | 6401450000000 | 2.03 | 0.3990494 | 389 | 45 | 0.26 | 5599715000000 | 2.03 | 0.499124
390 | 40 | 0.21 | 6401450000000 | 2.03 | 0.3990401 | 390 | 45 | 0.26 | 5599715000000 | 2.03 | 0.4991073
391 | 40 | 0.21 | 6401450000000 | 2.03 | 0.3990309 | 391 | 45 | 0.26 | 5599715000000 | 2.03 | 0.4990907
392 | 40 | 0.21 | 6401450000000 | 2.03 | 0.3990218 | 392 | 45 | 0.26 | 5599715000000 | 2.03 | 0.4990742
393 | 40 | 0.21 | 6401450000000 | 2.03 | 0.3990128 | 393 | 45 | 0.26 | 5599715000000 | 2.03 | 0.4990579
394 | 40 | 0.21 | 6401450000000 | 2.03 | 0.3990039 | 394 | 45 | 0.26 | 5599715000000 | 2.03 | 0.4990417
395 | 40 | 0.21 | 6401450000000 | 2.03 | 0.3989952 | 395 | 45 | 0.26 | 5599715000000 | 2.03 | 0.4990257
396 | 40 | 0.21 | 6401450000000 | 2.03 | 0.3989865 | 396 | 45 | 0.26 | 5599715000000 | 2.03 | 0.4990098
397 | 40 | 0.21 | 6401450000000 | 2.03 | 0.3989779 | 397 | 45 | 0.26 | 5599715000000 | 2.03 | 0.498994
398 | 40 | 0.21 | 6401450000000 | 2.03 | 0.3989693 | 398 | 45 | 0.26 | 5599715000000 | 2.03 | 0.4989783
399 | 40 | 0.21 | 6401450000000 | 2.03 | 0.3989609 | 399 | 45 | 0.26 | 5599715000000 | 2.03 | 0.4989628
400 | 40 | 0.21 | 6401450000000 | 2.03 | 0.3989526 | 400 | 45 | 0.26 | 5599715000000 | 2.03 | 0.4989474
401 | 40 | 0.21 | 6401450000000 | 2.03 | 0.3989444 | 401 | 45 | 0.26 | 5599715000000 | 2.03 | 0.4989321
402 | 40 | 0.21 | 6401450000000 | 2.03 | 0.3989362 | 402 | 45 | 0.26 | 5599715000000 | 2.03 | 0.498917
403 | 40 | 0.21 | 6401450000000 | 2.03 | 0.3989282 | 403 | 45 | 0.26 | 5599715000000 | 2.03 | 0.498902
404 | 40 | 0.21 | 6401450000000 | 2.03 | 0.3989202 | 404 | 45 | 0.26 | 5599715000000 | 2.03 | 0.4988871
405 | 40 | 0.21 | 6401450000000 | 2.03 | 0.3989123 | 405 | 45 | 0.26 | 5599715000000 | 2.03 | 0.4988723
406 | 40 | 0.21 | 6401450000000 | 2.03 | 0.3989045 | 406 | 45 | 0.26 | 5599715000000 | 2.03 | 0.4988577
407 | 40 | 0.21 | 6401450000000 | 2.03 | 0.3988968 | 407 | 45 | 0.26 | 5599715000000 | 2.03 | 0.4988431
408 | 40 | 0.21 | 6401450000000 | 2.03 | 0.3988892 | 408 | 45 | 0.26 | 5599715000000 | 2.03 | 0.4988287
409 | 40 | 0.21 | 6401450000000 | 2.03 | 0.3988817 | 409 | 45 | 0.26 | 5599715000000 | 2.03 | 0.4988144
410 | 40 | 0.21 | 6401450000000 | 2.03 | 0.3988742 | 410 | 45 | 0.26 | 5599715000000 | 2.03 | 0.4988003
411 | 40 | 0.21 | 6401450000000 | 2.03 | 0.3988668 | 411 | 45 | 0.26 | 5599715000000 | 2.03 | 0.4987862
412 | 40 | 0.21 | 6401450000000 | 2.03 | 0.3988595 | 412 | 45 | 0.26 | 5599715000000 | 2.03 | 0.4987723
413 | 40 | 0.21 | 6401450000000 | 2.03 | 0.3988523 | 413 | 45 | 0.26 | 5599715000000 | 2.03 | 0.4987585
414 | 40 | 0.21 | 6401450000000 | 2.03 | 0.3988452 | 414 | 45 | 0.26 | 5599715000000 | 2.03 | 0.4987447
415 | 40 | 0.21 | 6401450000000 | 2.03 | 0.3988381 | 415 | 45 | 0.26 | 5599715000000 | 2.03 | 0.4987311
416 | 40 | 0.21 | 6401450000000 | 2.03 | 0.3988311 | 416 | 45 | 0.26 | 5599715000000 | 2.03 | 0.4987177
417 | 40 | 0.21 | 6401450000000 | 2.03 | 0.3988242 | 417 | 45 | 0.26 | 5599715000000 | 2.03 | 0.4987043
418 | 40 | 0.21 | 6401450000000 | 2.03 | 0.3988174 | 418 | 45 | 0.26 | 5599715000000 | 2.03 | 0.498691
419 | 40 | 0.21 | 6401450000000 | 2.03 | 0.3988107 | 419 | 45 | 0.26 | 5599715000000 | 2.03 | 0.4986779
420 | 40 | 0.21 | 6401450000000 | 2.03 | 0.398804 | 420 | 45 | 0.26 | 5599715000000 | 2.03 | 0.4986648
421 | 40 | 0.21 | 6401450000000 | 2.03 | 0.3987974 | 421 | 45 | 0.26 | 5599715000000 | 2.03 | 0.4986519
422 | 40 | 0.21 | 6401450000000 | 2.03 | 0.3987908 | 422 | 45 | 0.26 | 5599715000000 | 2.03 | 0.4986391
423 | 40 | 0.21 | 6401450000000 | 2.03 | 0.3987844 | 423 | 45 | 0.26 | 5599715000000 | 2.03 | 0.4986264
424 | 40 | 0.21 | 6401450000000 | 2.03 | 0.398778 | 424 | 45 | 0.26 | 5599715000000 | 2.03 | 0.4986137
425 | 40 | 0.21 | 6401450000000 | 2.03 | 0.3987717 | 425 | 45 | 0.26 | 5599715000000 | 2.03 | 0.4986012
426 | 40 | 0.21 | 6401450000000 | 2.03 | 0.3987654 | 426 | 45 | 0.26 | 5599715000000 | 2.03 | 0.4985888
427 | 40 | 0.21 | 6401450000000 | 2.03 | 0.3987592 | 427 | 45 | 0.26 | 5599715000000 | 2.03 | 0.4985765
428 | 40 | 0.21 | 6401450000000 | 2.03 | 0.3987531 | 428 | 45 | 0.26 | 5599715000000 | 2.03 | 0.4985643
429 | 40 | 0.21 | 6401450000000 | 2.03 | 0.398747 | 429 | 45 | 0.26 | 5599715000000 | 2.03 | 0.4985522
430 | 40 | 0.21 | 6401450000000 | 2.03 | 0.3987411 | 430 | 45 | 0.26 | 5599715000000 | 2.03 | 0.4985402
431 | 40 | 0.21 | 6401450000000 | 2.03 | 0.3987351 | 431 | 45 | 0.26 | 5599715000000 | 2.03 | 0.4985283
432 | 40 | 0.21 | 6401450000000 | 2.03 | 0.3987293 | 432 | 45 | 0.26 | 5599715000000 | 2.03 | 0.4985165
433 | 40 | 0.21 | 6401450000000 | 2.03 | 0.3987235 | 433 | 45 | 0.26 | 5599715000000 | 2.03 | 0.4985048
434 | 40 | 0.21 | 6401450000000 | 2.03 | 0.3987178 | 434 | 45 | 0.26 | 5599715000000 | 2.03 | 0.4984932
435 | 40 | 0.21 | 6401450000000 | 2.03 | 0.3987121 | 435 | 45 | 0.26 | 5599715000000 | 2.03 | 0.4984817
436 | 40 | 0.21 | 6401450000000 | 2.03 | 0.3987065 | 436 | 45 | 0.26 | 5599715000000 | 2.03 | 0.4984702
437 | 40 | 0.21 | 6401450000000 | 2.03 | 0.398701 | 437 | 45 | 0.26 | 5599715000000 | 2.03 | 0.4984589
438 | 40 | 0.21 | 6401450000000 | 2.03 | 0.3986955 | 438 | 45 | 0.26 | 5599715000000 | 2.03 | 0.4984477
439 | 40 | 0.21 | 6401450000000 | 2.03 | 0.3986901 | 439 | 45 | 0.26 | 5599715000000 | 2.03 | 0.4984365
440 | 40 | 0.21 | 6401450000000 | 2.03 | 0.3986847 | 440 | 45 | 0.26 | 5599715000000 | 2.03 | 0.4984255
441 | 40 | 0.21 | 6401450000000 | 2.03 | 0.3986794 | 441 | 45 | 0.26 | 5599715000000 | 2.03 | 0.4984145
442 | 40 | 0.21 | 6401450000000 | 2.03 | 0.3986742 | 442 | 45 | 0.26 | 5599715000000 | 2.03 | 0.4984037
443 | 40 | 0.21 | 6401450000000 | 2.03 | 0.398669 | 443 | 45 | 0.26 | 5599715000000 | 2.03 | 0.4983929
444 | 40 | 0.21 | 6401450000000 | 2.03 | 0.3986638 | 444 | 45 | 0.26 | 5599715000000 | 2.03 | 0.4983822
445 | 40 | 0.21 | 6401450000000 | 2.03 | 0.3986588 | 445 | 45 | 0.26 | 5599715000000 | 2.03 | 0.4983716
446 | 40 | 0.21 | 6401450000000 | 2.03 | 0.3986537 | 446 | 45 | 0.26 | 5599715000000 | 2.03 | 0.4983611
447 | 40 | 0.21 | 6401450000000 | 2.03 | 0.3986488 | 447 | 45 | 0.26 | 5599715000000 | 2.03 | 0.4983507
448 | 40 | 0.21 | 6401450000000 | 2.03 | 0.3986439 | 448 | 45 | 0.26 | 5599715000000 | 2.03 | 0.4983403
449 | 40 | 0.21 | 6401450000000 | 2.03 | 0.398639 | 449 | 45 | 0.26 | 5599715000000 | 2.03 | 0.4983301
450 | 40 | 0.21 | 6401450000000 | 2.03 | 0.3986342 | 450 | 45 | 0.26 | 5599715000000 | 2.03 | 0.4983199
451 | 40 | 0.21 | 6401450000000 | 2.03 | 0.3986295 | 451 | 45 | 0.26 | 5599715000000 | 2.03 | 0.4983098
452 | 40 | 0.21 | 6401450000000 | 2.03 | 0.3986248 | 452 | 45 | 0.26 | 5599715000000 | 2.03 | 0.4982998
453 | 40 | 0.21 | 6401450000000 | 2.03 | 0.3986201 | 453 | 45 | 0.26 | 5599715000000 | 2.03 | 0.4982899
454 | 40 | 0.21 | 6401450000000 | 2.03 | 0.3986155 | 454 | 45 | 0.26 | 5599715000000 | 2.03 | 0.4982801
455 | 40 | 0.21 | 6401450000000 | 2.03 | 0.398611 | 455 | 45 | 0.26 | 5599715000000 | 2.03 | 0.4982703
456 | 40 | 0.21 | 6401450000000 | 2.03 | 0.3986065 | 456 | 45 | 0.26 | 5599715000000 | 2.03 | 0.4982607
457 | 40 | 0.21 | 6401450000000 | 2.03 | 0.398602 | 457 | 45 | 0.26 | 5599715000000 | 2.03 | 0.4982511
458 | 40 | 0.21 | 6401450000000 | 2.03 | 0.3985976 | 458 | 45 | 0.26 | 5599715000000 | 2.03 | 0.4982415
459 | 40 | 0.21 | 6401450000000 | 2.03 | 0.3985933 | 459 | 45 | 0.26 | 5599715000000 | 2.03 | 0.4982321
460 | 40 | 0.21 | 6401450000000 | 2.03 | 0.398589 | 460 | 45 | 0.26 | 5599715000000 | 2.03 | 0.4982228
461 | 40 | 0.21 | 6401450000000 | 2.03 | 0.3985847 | 461 | 45 | 0.26 | 5599715000000 | 2.03 | 0.4982135
462 | 40 | 0.21 | 6401450000000 | 2.03 | 0.3985805 | 462 | 45 | 0.26 | 5599715000000 | 2.03 | 0.4982043
463 | 40 | 0.21 | 6401450000000 | 2.03 | 0.3985764 | 463 | 45 | 0.26 | 5599715000000 | 2.03 | 0.4981951
464 | 40 | 0.21 | 6401450000000 | 2.03 | 0.3985722 | 464 | 45 | 0.26 | 5599715000000 | 2.03 | 0.4981861
465 | 40 | 0.21 | 6401450000000 | 2.03 | 0.3985682 | 465 | 45 | 0.26 | 5599715000000 | 2.03 | 0.4981771
466 | 40 | 0.21 | 6401450000000 | 2.03 | 0.3985641 | 466 | 45 | 0.26 | 5599715000000 | 2.03 | 0.4981682
467 | 40 | 0.21 | 6401450000000 | 2.03 | 0.3985602 | 467 | 45 | 0.26 | 5599715000000 | 2.03 | 0.4981594
468 | 40 | 0.21 | 6401450000000 | 2.03 | 0.3985562 | 468 | 45 | 0.26 | 5599715000000 | 2.03 | 0.4981506
469 | 40 | 0.21 | 6401450000000 | 2.03 | 0.3985523 | 469 | 45 | 0.26 | 5599715000000 | 2.03 | 0.4981419
470 | 40 | 0.21 | 6401450000000 | 2.03 | 0.3985485 | 470 | 45 | 0.26 | 5599715000000 | 2.03 | 0.4981333

## 50-55
MO_480hour_(50) | [5 empty] | MO_480hour_(55)
Time | Temprature | %tanD | Resistivity | Permittivity | I_pol(t)(uA) | Time | Temprature | %tanD | Resistivity | Permittivity | I_pol(t)(uA)
1 | 50 | 0.31 | 4673680000000 | 2.02 | 0.7130369 | 1 | 55 | 0.37 | 3822225000000 | 2.02 | 0.8222336
2 | 50 | 0.31 | 4673680000000 | 2.02 | 0.7120823 | 2 | 55 | 0.37 | 3822225000000 | 2.02 | 0.8216702
3 | 50 | 0.31 | 4673680000000 | 2.02 | 0.7111361 | 3 | 55 | 0.37 | 3822225000000 | 2.02 | 0.8211097
4 | 50 | 0.31 | 4673680000000 | 2.02 | 0.7101984 | 4 | 55 | 0.37 | 3822225000000 | 2.02 | 0.8205521
5 | 50 | 0.31 | 4673680000000 | 2.02 | 0.7092689 | 5 | 55 | 0.37 | 3822225000000 | 2.02 | 0.8199974
6 | 50 | 0.31 | 4673680000000 | 2.02 | 0.7083477 | 6 | 55 | 0.37 | 3822225000000 | 2.02 | 0.8194456
7 | 50 | 0.31 | 4673680000000 | 2.02 | 0.7074346 | 7 | 55 | 0.37 | 3822225000000 | 2.02 | 0.8188966
8 | 50 | 0.31 | 4673680000000 | 2.02 | 0.7065297 | 8 | 55 | 0.37 | 3822225000000 | 2.02 | 0.8183505
9 | 50 | 0.31 | 4673680000000 | 2.02 | 0.7056327 | 9 | 55 | 0.37 | 3822225000000 | 2.02 | 0.8178072
10 | 50 | 0.31 | 4673680000000 | 2.02 | 0.7047437 | 10 | 55 | 0.37 | 3822225000000 | 2.02 | 0.8172667
11 | 50 | 0.31 | 4673680000000 | 2.02 | 0.7038626 | 11 | 55 | 0.37 | 3822225000000 | 2.02 | 0.816729
12 | 50 | 0.31 | 4673680000000 | 2.02 | 0.7029893 | 12 | 55 | 0.37 | 3822225000000 | 2.02 | 0.8161942
13 | 50 | 0.31 | 4673680000000 | 2.02 | 0.7021237 | 13 | 55 | 0.37 | 3822225000000 | 2.02 | 0.8156621
14 | 50 | 0.31 | 4673680000000 | 2.02 | 0.7012658 | 14 | 55 | 0.37 | 3822225000000 | 2.02 | 0.8151327
15 | 50 | 0.31 | 4673680000000 | 2.02 | 0.7004155 | 15 | 55 | 0.37 | 3822225000000 | 2.02 | 0.8146061
16 | 50 | 0.31 | 4673680000000 | 2.02 | 0.6995727 | 16 | 55 | 0.37 | 3822225000000 | 2.02 | 0.8140822
17 | 50 | 0.31 | 4673680000000 | 2.02 | 0.6987374 | 17 | 55 | 0.37 | 3822225000000 | 2.02 | 0.8135611
18 | 50 | 0.31 | 4673680000000 | 2.02 | 0.6979095 | 18 | 55 | 0.37 | 3822225000000 | 2.02 | 0.8130426
19 | 50 | 0.31 | 4673680000000 | 2.02 | 0.6970889 | 19 | 55 | 0.37 | 3822225000000 | 2.02 | 0.8125269
20 | 50 | 0.31 | 4673680000000 | 2.02 | 0.6962756 | 20 | 55 | 0.37 | 3822225000000 | 2.02 | 0.8120138
21 | 50 | 0.31 | 4673680000000 | 2.02 | 0.6954696 | 21 | 55 | 0.37 | 3822225000000 | 2.02 | 0.8115034
22 | 50 | 0.31 | 4673680000000 | 2.02 | 0.6946706 | 22 | 55 | 0.37 | 3822225000000 | 2.02 | 0.8109956
23 | 50 | 0.31 | 4673680000000 | 2.02 | 0.6938787 | 23 | 55 | 0.37 | 3822225000000 | 2.02 | 0.8104905
24 | 50 | 0.31 | 4673680000000 | 2.02 | 0.6930939 | 24 | 55 | 0.37 | 3822225000000 | 2.02 | 0.8099879
25 | 50 | 0.31 | 4673680000000 | 2.02 | 0.692316 | 25 | 55 | 0.37 | 3822225000000 | 2.02 | 0.809488
26 | 50 | 0.31 | 4673680000000 | 2.02 | 0.691545 | 26 | 55 | 0.37 | 3822225000000 | 2.02 | 0.8089907
27 | 50 | 0.31 | 4673680000000 | 2.02 | 0.6907808 | 27 | 55 | 0.37 | 3822225000000 | 2.02 | 0.808496
28 | 50 | 0.31 | 4673680000000 | 2.02 | 0.6900234 | 28 | 55 | 0.37 | 3822225000000 | 2.02 | 0.8080038
29 | 50 | 0.31 | 4673680000000 | 2.02 | 0.6892727 | 29 | 55 | 0.37 | 3822225000000 | 2.02 | 0.8075141
30 | 50 | 0.31 | 4673680000000 | 2.02 | 0.6885287 | 30 | 55 | 0.37 | 3822225000000 | 2.02 | 0.8070271
31 | 50 | 0.31 | 4673680000000 | 2.02 | 0.6877912 | 31 | 55 | 0.37 | 3822225000000 | 2.02 | 0.8065425
32 | 50 | 0.31 | 4673680000000 | 2.02 | 0.6870603 | 32 | 55 | 0.37 | 3822225000000 | 2.02 | 0.8060605
33 | 50 | 0.31 | 4673680000000 | 2.02 | 0.6863359 | 33 | 55 | 0.37 | 3822225000000 | 2.02 | 0.8055809
34 | 50 | 0.31 | 4673680000000 | 2.02 | 0.6856178 | 34 | 55 | 0.37 | 3822225000000 | 2.02 | 0.8051039
35 | 50 | 0.31 | 4673680000000 | 2.02 | 0.6849062 | 35 | 55 | 0.37 | 3822225000000 | 2.02 | 0.8046293
36 | 50 | 0.31 | 4673680000000 | 2.02 | 0.6842008 | 36 | 55 | 0.37 | 3822225000000 | 2.02 | 0.8041571
37 | 50 | 0.31 | 4673680000000 | 2.02 | 0.6835017 | 37 | 55 | 0.37 | 3822225000000 | 2.02 | 0.8036875
38 | 50 | 0.31 | 4673680000000 | 2.02 | 0.6828088 | 38 | 55 | 0.37 | 3822225000000 | 2.02 | 0.8032202
39 | 50 | 0.31 | 4673680000000 | 2.02 | 0.6821221 | 39 | 55 | 0.37 | 3822225000000 | 2.02 | 0.8027554
40 | 50 | 0.31 | 4673680000000 | 2.02 | 0.6814414 | 40 | 55 | 0.37 | 3822225000000 | 2.02 | 0.802293
41 | 50 | 0.31 | 4673680000000 | 2.02 | 0.6807667 | 41 | 55 | 0.37 | 3822225000000 | 2.02 | 0.801833
42 | 50 | 0.31 | 4673680000000 | 2.02 | 0.680098 | 42 | 55 | 0.37 | 3822225000000 | 2.02 | 0.8013754
43 | 50 | 0.31 | 4673680000000 | 2.02 | 0.6794353 | 43 | 55 | 0.37 | 3822225000000 | 2.02 | 0.8009201
44 | 50 | 0.31 | 4673680000000 | 2.02 | 0.6787784 | 44 | 55 | 0.37 | 3822225000000 | 2.02 | 0.8004672
45 | 50 | 0.31 | 4673680000000 | 2.02 | 0.6781274 | 45 | 55 | 0.37 | 3822225000000 | 2.02 | 0.8000167
46 | 50 | 0.31 | 4673680000000 | 2.02 | 0.6774821 | 46 | 55 | 0.37 | 3822225000000 | 2.02 | 0.7995685
47 | 50 | 0.31 | 4673680000000 | 2.02 | 0.6768425 | 47 | 55 | 0.37 | 3822225000000 | 2.02 | 0.7991226
48 | 50 | 0.31 | 4673680000000 | 2.02 | 0.6762086 | 48 | 55 | 0.37 | 3822225000000 | 2.02 | 0.7986791
49 | 50 | 0.31 | 4673680000000 | 2.02 | 0.6755803 | 49 | 55 | 0.37 | 3822225000000 | 2.02 | 0.7982378
50 | 50 | 0.31 | 4673680000000 | 2.02 | 0.6749576 | 50 | 55 | 0.37 | 3822225000000 | 2.02 | 0.7977988
51 | 50 | 0.31 | 4673680000000 | 2.02 | 0.6743404 | 51 | 55 | 0.37 | 3822225000000 | 2.02 | 0.7973621
52 | 50 | 0.31 | 4673680000000 | 2.02 | 0.6737287 | 52 | 55 | 0.37 | 3822225000000 | 2.02 | 0.7969277
53 | 50 | 0.31 | 4673680000000 | 2.02 | 0.6731224 | 53 | 55 | 0.37 | 3822225000000 | 2.02 | 0.7964955
54 | 50 | 0.31 | 4673680000000 | 2.02 | 0.6725214 | 54 | 55 | 0.37 | 3822225000000 | 2.02 | 0.7960656
55 | 50 | 0.31 | 4673680000000 | 2.02 | 0.6719258 | 55 | 55 | 0.37 | 3822225000000 | 2.02 | 0.7956379
56 | 50 | 0.31 | 4673680000000 | 2.02 | 0.6713355 | 56 | 55 | 0.37 | 3822225000000 | 2.02 | 0.7952124
57 | 50 | 0.31 | 4673680000000 | 2.02 | 0.6707503 | 57 | 55 | 0.37 | 3822225000000 | 2.02 | 0.7947891
58 | 50 | 0.31 | 4673680000000 | 2.02 | 0.6701704 | 58 | 55 | 0.37 | 3822225000000 | 2.02 | 0.794368
59 | 50 | 0.31 | 4673680000000 | 2.02 | 0.6695956 | 59 | 55 | 0.37 | 3822225000000 | 2.02 | 0.7939491
60 | 50 | 0.31 | 4673680000000 | 2.02 | 0.6690259 | 60 | 55 | 0.37 | 3822225000000 | 2.02 | 0.7935324
61 | 50 | 0.31 | 4673680000000 | 2.02 | 0.6684613 | 61 | 55 | 0.37 | 3822225000000 | 2.02 | 0.7931178
62 | 50 | 0.31 | 4673680000000 | 2.02 | 0.6679017 | 62 | 55 | 0.37 | 3822225000000 | 2.02 | 0.7927054
63 | 50 | 0.31 | 4673680000000 | 2.02 | 0.667347 | 63 | 55 | 0.37 | 3822225000000 | 2.02 | 0.7922951
64 | 50 | 0.31 | 4673680000000 | 2.02 | 0.6667972 | 64 | 55 | 0.37 | 3822225000000 | 2.02 | 0.791887
65 | 50 | 0.31 | 4673680000000 | 2.02 | 0.6662523 | 65 | 55 | 0.37 | 3822225000000 | 2.02 | 0.7914809
66 | 50 | 0.31 | 4673680000000 | 2.02 | 0.6657122 | 66 | 55 | 0.37 | 3822225000000 | 2.02 | 0.791077
67 | 50 | 0.31 | 4673680000000 | 2.02 | 0.665177 | 67 | 55 | 0.37 | 3822225000000 | 2.02 | 0.7906752
68 | 50 | 0.31 | 4673680000000 | 2.02 | 0.6646464 | 68 | 55 | 0.37 | 3822225000000 | 2.02 | 0.7902754
69 | 50 | 0.31 | 4673680000000 | 2.02 | 0.6641206 | 69 | 55 | 0.37 | 3822225000000 | 2.02 | 0.7898777
70 | 50 | 0.31 | 4673680000000 | 2.02 | 0.6635994 | 70 | 55 | 0.37 | 3822225000000 | 2.02 | 0.7894821
71 | 50 | 0.31 | 4673680000000 | 2.02 | 0.6630828 | 71 | 55 | 0.37 | 3822225000000 | 2.02 | 0.7890886
72 | 50 | 0.31 | 4673680000000 | 2.02 | 0.6625709 | 72 | 55 | 0.37 | 3822225000000 | 2.02 | 0.788697
73 | 50 | 0.31 | 4673680000000 | 2.02 | 0.6620634 | 73 | 55 | 0.37 | 3822225000000 | 2.02 | 0.7883075
74 | 50 | 0.31 | 4673680000000 | 2.02 | 0.6615604 | 74 | 55 | 0.37 | 3822225000000 | 2.02 | 0.7879201
75 | 50 | 0.31 | 4673680000000 | 2.02 | 0.661062 | 75 | 55 | 0.37 | 3822225000000 | 2.02 | 0.7875346
76 | 50 | 0.31 | 4673680000000 | 2.02 | 0.6605679 | 76 | 55 | 0.37 | 3822225000000 | 2.02 | 0.7871511
77 | 50 | 0.31 | 4673680000000 | 2.02 | 0.6600782 | 77 | 55 | 0.37 | 3822225000000 | 2.02 | 0.7867697
78 | 50 | 0.31 | 4673680000000 | 2.02 | 0.6595928 | 78 | 55 | 0.37 | 3822225000000 | 2.02 | 0.7863902
79 | 50 | 0.31 | 4673680000000 | 2.02 | 0.6591117 | 79 | 55 | 0.37 | 3822225000000 | 2.02 | 0.7860127
80 | 50 | 0.31 | 4673680000000 | 2.02 | 0.6586349 | 80 | 55 | 0.37 | 3822225000000 | 2.02 | 0.7856371
81 | 50 | 0.31 | 4673680000000 | 2.02 | 0.6581624 | 81 | 55 | 0.37 | 3822225000000 | 2.02 | 0.7852635
82 | 50 | 0.31 | 4673680000000 | 2.02 | 0.657694 | 82 | 55 | 0.37 | 3822225000000 | 2.02 | 0.7848918
83 | 50 | 0.31 | 4673680000000 | 2.02 | 0.6572297 | 83 | 55 | 0.37 | 3822225000000 | 2.02 | 0.784522
84 | 50 | 0.31 | 4673680000000 | 2.02 | 0.6567696 | 84 | 55 | 0.37 | 3822225000000 | 2.02 | 0.7841542
85 | 50 | 0.31 | 4673680000000 | 2.02 | 0.6563136 | 85 | 55 | 0.37 | 3822225000000 | 2.02 | 0.7837883
86 | 50 | 0.31 | 4673680000000 | 2.02 | 0.6558616 | 86 | 55 | 0.37 | 3822225000000 | 2.02 | 0.7834242
87 | 50 | 0.31 | 4673680000000 | 2.02 | 0.6554136 | 87 | 55 | 0.37 | 3822225000000 | 2.02 | 0.7830621
88 | 50 | 0.31 | 4673680000000 | 2.02 | 0.6549695 | 88 | 55 | 0.37 | 3822225000000 | 2.02 | 0.7827018
89 | 50 | 0.31 | 4673680000000 | 2.02 | 0.6545294 | 89 | 55 | 0.37 | 3822225000000 | 2.02 | 0.7823434
90 | 50 | 0.31 | 4673680000000 | 2.02 | 0.6540932 | 90 | 55 | 0.37 | 3822225000000 | 2.02 | 0.7819869
91 | 50 | 0.31 | 4673680000000 | 2.02 | 0.6536609 | 91 | 55 | 0.37 | 3822225000000 | 2.02 | 0.7816322
92 | 50 | 0.31 | 4673680000000 | 2.02 | 0.6532324 | 92 | 55 | 0.37 | 3822225000000 | 2.02 | 0.7812793
93 | 50 | 0.31 | 4673680000000 | 2.02 | 0.6528077 | 93 | 55 | 0.37 | 3822225000000 | 2.02 | 0.7809283
94 | 50 | 0.31 | 4673680000000 | 2.02 | 0.6523868 | 94 | 55 | 0.37 | 3822225000000 | 2.02 | 0.7805791
95 | 50 | 0.31 | 4673680000000 | 2.02 | 0.6519695 | 95 | 55 | 0.37 | 3822225000000 | 2.02 | 0.7802317
96 | 50 | 0.31 | 4673680000000 | 2.02 | 0.651556 | 96 | 55 | 0.37 | 3822225000000 | 2.02 | 0.7798862
97 | 50 | 0.31 | 4673680000000 | 2.02 | 0.6511462 | 97 | 55 | 0.37 | 3822225000000 | 2.02 | 0.7795424
98 | 50 | 0.31 | 4673680000000 | 2.02 | 0.65074 | 98 | 55 | 0.37 | 3822225000000 | 2.02 | 0.7792004
99 | 50 | 0.31 | 4673680000000 | 2.02 | 0.6503373 | 99 | 55 | 0.37 | 3822225000000 | 2.02 | 0.7788601
100 | 50 | 0.31 | 4673680000000 | 2.02 | 0.6499383 | 100 | 55 | 0.37 | 3822225000000 | 2.02 | 0.7785216
101 | 50 | 0.31 | 4673680000000 | 2.02 | 0.6495428 | 101 | 55 | 0.37 | 3822225000000 | 2.02 | 0.7781849
102 | 50 | 0.31 | 4673680000000 | 2.02 | 0.6491507 | 102 | 55 | 0.37 | 3822225000000 | 2.02 | 0.77785
103 | 50 | 0.31 | 4673680000000 | 2.02 | 0.6487622 | 103 | 55 | 0.37 | 3822225000000 | 2.02 | 0.7775167
104 | 50 | 0.31 | 4673680000000 | 2.02 | 0.6483771 | 104 | 55 | 0.37 | 3822225000000 | 2.02 | 0.7771852
105 | 50 | 0.31 | 4673680000000 | 2.02 | 0.6479954 | 105 | 55 | 0.37 | 3822225000000 | 2.02 | 0.7768554
106 | 50 | 0.31 | 4673680000000 | 2.02 | 0.6476171 | 106 | 55 | 0.37 | 3822225000000 | 2.02 | 0.7765274
107 | 50 | 0.31 | 4673680000000 | 2.02 | 0.6472422 | 107 | 55 | 0.37 | 3822225000000 | 2.02 | 0.776201
108 | 50 | 0.31 | 4673680000000 | 2.02 | 0.6468705 | 108 | 55 | 0.37 | 3822225000000 | 2.02 | 0.7758763
109 | 50 | 0.31 | 4673680000000 | 2.02 | 0.6465022 | 109 | 55 | 0.37 | 3822225000000 | 2.02 | 0.7755533
110 | 50 | 0.31 | 4673680000000 | 2.02 | 0.6461371 | 110 | 55 | 0.37 | 3822225000000 | 2.02 | 0.775232
111 | 50 | 0.31 | 4673680000000 | 2.02 | 0.6457753 | 111 | 55 | 0.37 | 3822225000000 | 2.02 | 0.7749123
112 | 50 | 0.31 | 4673680000000 | 2.02 | 0.6454167 | 112 | 55 | 0.37 | 3822225000000 | 2.02 | 0.7745943
113 | 50 | 0.31 | 4673680000000 | 2.02 | 0.6450612 | 113 | 55 | 0.37 | 3822225000000 | 2.02 | 0.774278
114 | 50 | 0.31 | 4673680000000 | 2.02 | 0.6447089 | 114 | 55 | 0.37 | 3822225000000 | 2.02 | 0.7739633
115 | 50 | 0.31 | 4673680000000 | 2.02 | 0.6443597 | 115 | 55 | 0.37 | 3822225000000 | 2.02 | 0.7736502
116 | 50 | 0.31 | 4673680000000 | 2.02 | 0.6440136 | 116 | 55 | 0.37 | 3822225000000 | 2.02 | 0.7733388
117 | 50 | 0.31 | 4673680000000 | 2.02 | 0.6436706 | 117 | 55 | 0.37 | 3822225000000 | 2.02 | 0.7730289
118 | 50 | 0.31 | 4673680000000 | 2.02 | 0.6433306 | 118 | 55 | 0.37 | 3822225000000 | 2.02 | 0.7727207
119 | 50 | 0.31 | 4673680000000 | 2.02 | 0.6429937 | 119 | 55 | 0.37 | 3822225000000 | 2.02 | 0.7724141
120 | 50 | 0.31 | 4673680000000 | 2.02 | 0.6426597 | 120 | 55 | 0.37 | 3822225000000 | 2.02 | 0.772109
121 | 50 | 0.31 | 4673680000000 | 2.02 | 0.6423286 | 121 | 55 | 0.37 | 3822225000000 | 2.02 | 0.7718056
122 | 50 | 0.31 | 4673680000000 | 2.02 | 0.6420006 | 122 | 55 | 0.37 | 3822225000000 | 2.02 | 0.7715037
123 | 50 | 0.31 | 4673680000000 | 2.02 | 0.6416754 | 123 | 55 | 0.37 | 3822225000000 | 2.02 | 0.7712034
124 | 50 | 0.31 | 4673680000000 | 2.02 | 0.6413531 | 124 | 55 | 0.37 | 3822225000000 | 2.02 | 0.7709046
125 | 50 | 0.31 | 4673680000000 | 2.02 | 0.6410336 | 125 | 55 | 0.37 | 3822225000000 | 2.02 | 0.7706074
126 | 50 | 0.31 | 4673680000000 | 2.02 | 0.640717 | 126 | 55 | 0.37 | 3822225000000 | 2.02 | 0.7703117
127 | 50 | 0.31 | 4673680000000 | 2.02 | 0.6404032 | 127 | 55 | 0.37 | 3822225000000 | 2.02 | 0.7700176
128 | 50 | 0.31 | 4673680000000 | 2.02 | 0.6400922 | 128 | 55 | 0.37 | 3822225000000 | 2.02 | 0.769725
129 | 50 | 0.31 | 4673680000000 | 2.02 | 0.6397839 | 129 | 55 | 0.37 | 3822225000000 | 2.02 | 0.7694339
130 | 50 | 0.31 | 4673680000000 | 2.02 | 0.6394783 | 130 | 55 | 0.37 | 3822225000000 | 2.02 | 0.7691443
131 | 50 | 0.31 | 4673680000000 | 2.02 | 0.6391755 | 131 | 55 | 0.37 | 3822225000000 | 2.02 | 0.7688562
132 | 50 | 0.31 | 4673680000000 | 2.02 | 0.6388753 | 132 | 55 | 0.37 | 3822225000000 | 2.02 | 0.7685696
133 | 50 | 0.31 | 4673680000000 | 2.02 | 0.6385778 | 133 | 55 | 0.37 | 3822225000000 | 2.02 | 0.7682845
134 | 50 | 0.31 | 4673680000000 | 2.02 | 0.638283 | 134 | 55 | 0.37 | 3822225000000 | 2.02 | 0.7680009
135 | 50 | 0.31 | 4673680000000 | 2.02 | 0.6379907 | 135 | 55 | 0.37 | 3822225000000 | 2.02 | 0.7677188
136 | 50 | 0.31 | 4673680000000 | 2.02 | 0.6377011 | 136 | 55 | 0.37 | 3822225000000 | 2.02 | 0.7674381
137 | 50 | 0.31 | 4673680000000 | 2.02 | 0.637414 | 137 | 55 | 0.37 | 3822225000000 | 2.02 | 0.7671589
138 | 50 | 0.31 | 4673680000000 | 2.02 | 0.6371294 | 138 | 55 | 0.37 | 3822225000000 | 2.02 | 0.7668811
139 | 50 | 0.31 | 4673680000000 | 2.02 | 0.6368474 | 139 | 55 | 0.37 | 3822225000000 | 2.02 | 0.7666047
140 | 50 | 0.31 | 4673680000000 | 2.02 | 0.6365679 | 140 | 55 | 0.37 | 3822225000000 | 2.02 | 0.7663298
141 | 50 | 0.31 | 4673680000000 | 2.02 | 0.6362908 | 141 | 55 | 0.37 | 3822225000000 | 2.02 | 0.7660563
142 | 50 | 0.31 | 4673680000000 | 2.02 | 0.6360162 | 142 | 55 | 0.37 | 3822225000000 | 2.02 | 0.7657843
143 | 50 | 0.31 | 4673680000000 | 2.02 | 0.6357441 | 143 | 55 | 0.37 | 3822225000000 | 2.02 | 0.7655136
144 | 50 | 0.31 | 4673680000000 | 2.02 | 0.6354743 | 144 | 55 | 0.37 | 3822225000000 | 2.02 | 0.7652444
145 | 50 | 0.31 | 4673680000000 | 2.02 | 0.635207 | 145 | 55 | 0.37 | 3822225000000 | 2.02 | 0.7649765
146 | 50 | 0.31 | 4673680000000 | 2.02 | 0.634942 | 146 | 55 | 0.37 | 3822225000000 | 2.02 | 0.76471
147 | 50 | 0.31 | 4673680000000 | 2.02 | 0.6346793 | 147 | 55 | 0.37 | 3822225000000 | 2.02 | 0.764445
148 | 50 | 0.31 | 4673680000000 | 2.02 | 0.634419 | 148 | 55 | 0.37 | 3822225000000 | 2.02 | 0.7641813
149 | 50 | 0.31 | 4673680000000 | 2.02 | 0.634161 | 149 | 55 | 0.37 | 3822225000000 | 2.02 | 0.7639189
150 | 50 | 0.31 | 4673680000000 | 2.02 | 0.6339053 | 150 | 55 | 0.37 | 3822225000000 | 2.02 | 0.7636579
151 | 50 | 0.31 | 4673680000000 | 2.02 | 0.6336518 | 151 | 55 | 0.37 | 3822225000000 | 2.02 | 0.7633983
152 | 50 | 0.31 | 4673680000000 | 2.02 | 0.6334006 | 152 | 55 | 0.37 | 3822225000000 | 2.02 | 0.76314
153 | 50 | 0.31 | 4673680000000 | 2.02 | 0.6331516 | 153 | 55 | 0.37 | 3822225000000 | 2.02 | 0.7628831
154 | 50 | 0.31 | 4673680000000 | 2.02 | 0.6329049 | 154 | 55 | 0.37 | 3822225000000 | 2.02 | 0.7626275
155 | 50 | 0.31 | 4673680000000 | 2.02 | 0.6326603 | 155 | 55 | 0.37 | 3822225000000 | 2.02 | 0.7623732
156 | 50 | 0.31 | 4673680000000 | 2.02 | 0.6324178 | 156 | 55 | 0.37 | 3822225000000 | 2.02 | 0.7621202
157 | 50 | 0.31 | 4673680000000 | 2.02 | 0.6321776 | 157 | 55 | 0.37 | 3822225000000 | 2.02 | 0.7618686
158 | 50 | 0.31 | 4673680000000 | 2.02 | 0.6319394 | 158 | 55 | 0.37 | 3822225000000 | 2.02 | 0.7616182
159 | 50 | 0.31 | 4673680000000 | 2.02 | 0.6317034 | 159 | 55 | 0.37 | 3822225000000 | 2.02 | 0.7613692
160 | 50 | 0.31 | 4673680000000 | 2.02 | 0.6314694 | 160 | 55 | 0.37 | 3822225000000 | 2.02 | 0.7611214
161 | 50 | 0.31 | 4673680000000 | 2.02 | 0.6312376 | 161 | 55 | 0.37 | 3822225000000 | 2.02 | 0.760875
162 | 50 | 0.31 | 4673680000000 | 2.02 | 0.6310077 | 162 | 55 | 0.37 | 3822225000000 | 2.02 | 0.7606298
163 | 50 | 0.31 | 4673680000000 | 2.02 | 0.6307799 | 163 | 55 | 0.37 | 3822225000000 | 2.02 | 0.7603859
164 | 50 | 0.31 | 4673680000000 | 2.02 | 0.6305542 | 164 | 55 | 0.37 | 3822225000000 | 2.02 | 0.7601432
165 | 50 | 0.31 | 4673680000000 | 2.02 | 0.6303304 | 165 | 55 | 0.37 | 3822225000000 | 2.02 | 0.7599018
166 | 50 | 0.31 | 4673680000000 | 2.02 | 0.6301086 | 166 | 55 | 0.37 | 3822225000000 | 2.02 | 0.7596617
167 | 50 | 0.31 | 4673680000000 | 2.02 | 0.6298888 | 167 | 55 | 0.37 | 3822225000000 | 2.02 | 0.7594228
168 | 50 | 0.31 | 4673680000000 | 2.02 | 0.6296709 | 168 | 55 | 0.37 | 3822225000000 | 2.02 | 0.7591851
169 | 50 | 0.31 | 4673680000000 | 2.02 | 0.629455 | 169 | 55 | 0.37 | 3822225000000 | 2.02 | 0.7589487
170 | 50 | 0.31 | 4673680000000 | 2.02 | 0.629241 | 170 | 55 | 0.37 | 3822225000000 | 2.02 | 0.7587135
171 | 50 | 0.31 | 4673680000000 | 2.02 | 0.6290289 | 171 | 55 | 0.37 | 3822225000000 | 2.02 | 0.7584795
172 | 50 | 0.31 | 4673680000000 | 2.02 | 0.6288186 | 172 | 55 | 0.37 | 3822225000000 | 2.02 | 0.7582467
173 | 50 | 0.31 | 4673680000000 | 2.02 | 0.6286102 | 173 | 55 | 0.37 | 3822225000000 | 2.02 | 0.7580152
174 | 50 | 0.31 | 4673680000000 | 2.02 | 0.6284037 | 174 | 55 | 0.37 | 3822225000000 | 2.02 | 0.7577848
175 | 50 | 0.31 | 4673680000000 | 2.02 | 0.628199 | 175 | 55 | 0.37 | 3822225000000 | 2.02 | 0.7575556
176 | 50 | 0.31 | 4673680000000 | 2.02 | 0.6279961 | 176 | 55 | 0.37 | 3822225000000 | 2.02 | 0.7573277
177 | 50 | 0.31 | 4673680000000 | 2.02 | 0.627795 | 177 | 55 | 0.37 | 3822225000000 | 2.02 | 0.7571009
178 | 50 | 0.31 | 4673680000000 | 2.02 | 0.6275957 | 178 | 55 | 0.37 | 3822225000000 | 2.02 | 0.7568753
179 | 50 | 0.31 | 4673680000000 | 2.02 | 0.6273981 | 179 | 55 | 0.37 | 3822225000000 | 2.02 | 0.7566508
180 | 50 | 0.31 | 4673680000000 | 2.02 | 0.6272023 | 180 | 55 | 0.37 | 3822225000000 | 2.02 | 0.7564275
181 | 50 | 0.31 | 4673680000000 | 2.02 | 0.6270082 | 181 | 55 | 0.37 | 3822225000000 | 2.02 | 0.7562054
182 | 50 | 0.31 | 4673680000000 | 2.02 | 0.6268159 | 182 | 55 | 0.37 | 3822225000000 | 2.02 | 0.7559844
183 | 50 | 0.31 | 4673680000000 | 2.02 | 0.6266252 | 183 | 55 | 0.37 | 3822225000000 | 2.02 | 0.7557646
184 | 50 | 0.31 | 4673680000000 | 2.02 | 0.6264363 | 184 | 55 | 0.37 | 3822225000000 | 2.02 | 0.7555459
185 | 50 | 0.31 | 4673680000000 | 2.02 | 0.626249 | 185 | 55 | 0.37 | 3822225000000 | 2.02 | 0.7553284
186 | 50 | 0.31 | 4673680000000 | 2.02 | 0.6260634 | 186 | 55 | 0.37 | 3822225000000 | 2.02 | 0.7551119
187 | 50 | 0.31 | 4673680000000 | 2.02 | 0.6258794 | 187 | 55 | 0.37 | 3822225000000 | 2.02 | 0.7548966
188 | 50 | 0.31 | 4673680000000 | 2.02 | 0.6256971 | 188 | 55 | 0.37 | 3822225000000 | 2.02 | 0.7546825
189 | 50 | 0.31 | 4673680000000 | 2.02 | 0.6255164 | 189 | 55 | 0.37 | 3822225000000 | 2.02 | 0.7544694
190 | 50 | 0.31 | 4673680000000 | 2.02 | 0.6253372 | 190 | 55 | 0.37 | 3822225000000 | 2.02 | 0.7542574
191 | 50 | 0.31 | 4673680000000 | 2.02 | 0.6251597 | 191 | 55 | 0.37 | 3822225000000 | 2.02 | 0.7540465
192 | 50 | 0.31 | 4673680000000 | 2.02 | 0.6249837 | 192 | 55 | 0.37 | 3822225000000 | 2.02 | 0.7538368
193 | 50 | 0.31 | 4673680000000 | 2.02 | 0.6248093 | 193 | 55 | 0.37 | 3822225000000 | 2.02 | 0.7536281
194 | 50 | 0.31 | 4673680000000 | 2.02 | 0.6246364 | 194 | 55 | 0.37 | 3822225000000 | 2.02 | 0.7534205
195 | 50 | 0.31 | 4673680000000 | 2.02 | 0.6244651 | 195 | 55 | 0.37 | 3822225000000 | 2.02 | 0.7532139
196 | 50 | 0.31 | 4673680000000 | 2.02 | 0.6242953 | 196 | 55 | 0.37 | 3822225000000 | 2.02 | 0.7530085
197 | 50 | 0.31 | 4673680000000 | 2.02 | 0.624127 | 197 | 55 | 0.37 | 3822225000000 | 2.02 | 0.7528041
198 | 50 | 0.31 | 4673680000000 | 2.02 | 0.6239602 | 198 | 55 | 0.37 | 3822225000000 | 2.02 | 0.7526008
199 | 50 | 0.31 | 4673680000000 | 2.02 | 0.6237948 | 199 | 55 | 0.37 | 3822225000000 | 2.02 | 0.7523985
200 | 50 | 0.31 | 4673680000000 | 2.02 | 0.623631 | 200 | 55 | 0.37 | 3822225000000 | 2.02 | 0.7521973
201 | 50 | 0.31 | 4673680000000 | 2.02 | 0.6234685 | 201 | 55 | 0.37 | 3822225000000 | 2.02 | 0.7519971
202 | 50 | 0.31 | 4673680000000 | 2.02 | 0.6233076 | 202 | 55 | 0.37 | 3822225000000 | 2.02 | 0.7517979
203 | 50 | 0.31 | 4673680000000 | 2.02 | 0.623148 | 203 | 55 | 0.37 | 3822225000000 | 2.02 | 0.7515998
204 | 50 | 0.31 | 4673680000000 | 2.02 | 0.6229899 | 204 | 55 | 0.37 | 3822225000000 | 2.02 | 0.7514027
205 | 50 | 0.31 | 4673680000000 | 2.02 | 0.6228331 | 205 | 55 | 0.37 | 3822225000000 | 2.02 | 0.7512067
206 | 50 | 0.31 | 4673680000000 | 2.02 | 0.6226778 | 206 | 55 | 0.37 | 3822225000000 | 2.02 | 0.7510116
207 | 50 | 0.31 | 4673680000000 | 2.02 | 0.6225238 | 207 | 55 | 0.37 | 3822225000000 | 2.02 | 0.7508176
208 | 50 | 0.31 | 4673680000000 | 2.02 | 0.6223712 | 208 | 55 | 0.37 | 3822225000000 | 2.02 | 0.7506245
209 | 50 | 0.31 | 4673680000000 | 2.02 | 0.6222199 | 209 | 55 | 0.37 | 3822225000000 | 2.02 | 0.7504325
210 | 50 | 0.31 | 4673680000000 | 2.02 | 0.62207 | 210 | 55 | 0.37 | 3822225000000 | 2.02 | 0.7502415
211 | 50 | 0.31 | 4673680000000 | 2.02 | 0.6219214 | 211 | 55 | 0.37 | 3822225000000 | 2.02 | 0.7500514
212 | 50 | 0.31 | 4673680000000 | 2.02 | 0.6217741 | 212 | 55 | 0.37 | 3822225000000 | 2.02 | 0.7498624
213 | 50 | 0.31 | 4673680000000 | 2.02 | 0.6216282 | 213 | 55 | 0.37 | 3822225000000 | 2.02 | 0.7496743
214 | 50 | 0.31 | 4673680000000 | 2.02 | 0.6214835 | 214 | 55 | 0.37 | 3822225000000 | 2.02 | 0.7494872
215 | 50 | 0.31 | 4673680000000 | 2.02 | 0.6213401 | 215 | 55 | 0.37 | 3822225000000 | 2.02 | 0.7493011
216 | 50 | 0.31 | 4673680000000 | 2.02 | 0.621198 | 216 | 55 | 0.37 | 3822225000000 | 2.02 | 0.7491159
217 | 50 | 0.31 | 4673680000000 | 2.02 | 0.6210571 | 217 | 55 | 0.37 | 3822225000000 | 2.02 | 0.7489317
218 | 50 | 0.31 | 4673680000000 | 2.02 | 0.6209175 | 218 | 55 | 0.37 | 3822225000000 | 2.02 | 0.7487485
219 | 50 | 0.31 | 4673680000000 | 2.02 | 0.6207791 | 219 | 55 | 0.37 | 3822225000000 | 2.02 | 0.7485662
220 | 50 | 0.31 | 4673680000000 | 2.02 | 0.620642 | 220 | 55 | 0.37 | 3822225000000 | 2.02 | 0.7483848
221 | 50 | 0.31 | 4673680000000 | 2.02 | 0.620506 | 221 | 55 | 0.37 | 3822225000000 | 2.02 | 0.7482044
222 | 50 | 0.31 | 4673680000000 | 2.02 | 0.6203713 | 222 | 55 | 0.37 | 3822225000000 | 2.02 | 0.7480249
223 | 50 | 0.31 | 4673680000000 | 2.02 | 0.6202378 | 223 | 55 | 0.37 | 3822225000000 | 2.02 | 0.7478464
224 | 50 | 0.31 | 4673680000000 | 2.02 | 0.6201054 | 224 | 55 | 0.37 | 3822225000000 | 2.02 | 0.7476688
225 | 50 | 0.31 | 4673680000000 | 2.02 | 0.6199742 | 225 | 55 | 0.37 | 3822225000000 | 2.02 | 0.7474921
226 | 50 | 0.31 | 4673680000000 | 2.02 | 0.6198442 | 226 | 55 | 0.37 | 3822225000000 | 2.02 | 0.7473163
227 | 50 | 0.31 | 4673680000000 | 2.02 | 0.6197153 | 227 | 55 | 0.37 | 3822225000000 | 2.02 | 0.7471414
228 | 50 | 0.31 | 4673680000000 | 2.02 | 0.6195876 | 228 | 55 | 0.37 | 3822225000000 | 2.02 | 0.7469675
229 | 50 | 0.31 | 4673680000000 | 2.02 | 0.619461 | 229 | 55 | 0.37 | 3822225000000 | 2.02 | 0.7467944
230 | 50 | 0.31 | 4673680000000 | 2.02 | 0.6193355 | 230 | 55 | 0.37 | 3822225000000 | 2.02 | 0.7466222
231 | 50 | 0.31 | 4673680000000 | 2.02 | 0.6192112 | 231 | 55 | 0.37 | 3822225000000 | 2.02 | 0.746451
232 | 50 | 0.31 | 4673680000000 | 2.02 | 0.6190879 | 232 | 55 | 0.37 | 3822225000000 | 2.02 | 0.7462806
233 | 50 | 0.31 | 4673680000000 | 2.02 | 0.6189657 | 233 | 55 | 0.37 | 3822225000000 | 2.02 | 0.7461111
234 | 50 | 0.31 | 4673680000000 | 2.02 | 0.6188447 | 234 | 55 | 0.37 | 3822225000000 | 2.02 | 0.7459425
235 | 50 | 0.31 | 4673680000000 | 2.02 | 0.6187246 | 235 | 55 | 0.37 | 3822225000000 | 2.02 | 0.7457747
236 | 50 | 0.31 | 4673680000000 | 2.02 | 0.6186057 | 236 | 55 | 0.37 | 3822225000000 | 2.02 | 0.7456078
237 | 50 | 0.31 | 4673680000000 | 2.02 | 0.6184878 | 237 | 55 | 0.37 | 3822225000000 | 2.02 | 0.7454418
238 | 50 | 0.31 | 4673680000000 | 2.02 | 0.6183709 | 238 | 55 | 0.37 | 3822225000000 | 2.02 | 0.7452767
239 | 50 | 0.31 | 4673680000000 | 2.02 | 0.6182551 | 239 | 55 | 0.37 | 3822225000000 | 2.02 | 0.7451124
240 | 50 | 0.31 | 4673680000000 | 2.02 | 0.6181403 | 240 | 55 | 0.37 | 3822225000000 | 2.02 | 0.744949
241 | 50 | 0.31 | 4673680000000 | 2.02 | 0.6180266 | 241 | 55 | 0.37 | 3822225000000 | 2.02 | 0.7447864
242 | 50 | 0.31 | 4673680000000 | 2.02 | 0.6179138 | 242 | 55 | 0.37 | 3822225000000 | 2.02 | 0.7446246
243 | 50 | 0.31 | 4673680000000 | 2.02 | 0.617802 | 243 | 55 | 0.37 | 3822225000000 | 2.02 | 0.7444637
244 | 50 | 0.31 | 4673680000000 | 2.02 | 0.6176913 | 244 | 55 | 0.37 | 3822225000000 | 2.02 | 0.7443036
245 | 50 | 0.31 | 4673680000000 | 2.02 | 0.6175815 | 245 | 55 | 0.37 | 3822225000000 | 2.02 | 0.7441444
246 | 50 | 0.31 | 4673680000000 | 2.02 | 0.6174727 | 246 | 55 | 0.37 | 3822225000000 | 2.02 | 0.743986
247 | 50 | 0.31 | 4673680000000 | 2.02 | 0.6173648 | 247 | 55 | 0.37 | 3822225000000 | 2.02 | 0.7438284
248 | 50 | 0.31 | 4673680000000 | 2.02 | 0.6172579 | 248 | 55 | 0.37 | 3822225000000 | 2.02 | 0.7436716
249 | 50 | 0.31 | 4673680000000 | 2.02 | 0.6171519 | 249 | 55 | 0.37 | 3822225000000 | 2.02 | 0.7435156
250 | 50 | 0.31 | 4673680000000 | 2.02 | 0.6170469 | 250 | 55 | 0.37 | 3822225000000 | 2.02 | 0.7433605
251 | 50 | 0.31 | 4673680000000 | 2.02 | 0.6169428 | 251 | 55 | 0.37 | 3822225000000 | 2.02 | 0.7432061
252 | 50 | 0.31 | 4673680000000 | 2.02 | 0.6168397 | 252 | 55 | 0.37 | 3822225000000 | 2.02 | 0.7430526
253 | 50 | 0.31 | 4673680000000 | 2.02 | 0.6167374 | 253 | 55 | 0.37 | 3822225000000 | 2.02 | 0.7428998
254 | 50 | 0.31 | 4673680000000 | 2.02 | 0.6166361 | 254 | 55 | 0.37 | 3822225000000 | 2.02 | 0.7427478
255 | 50 | 0.31 | 4673680000000 | 2.02 | 0.6165357 | 255 | 55 | 0.37 | 3822225000000 | 2.02 | 0.7425967
256 | 50 | 0.31 | 4673680000000 | 2.02 | 0.6164361 | 256 | 55 | 0.37 | 3822225000000 | 2.02 | 0.7424463
257 | 50 | 0.31 | 4673680000000 | 2.02 | 0.6163374 | 257 | 55 | 0.37 | 3822225000000 | 2.02 | 0.7422967
258 | 50 | 0.31 | 4673680000000 | 2.02 | 0.6162396 | 258 | 55 | 0.37 | 3822225000000 | 2.02 | 0.7421478
259 | 50 | 0.31 | 4673680000000 | 2.02 | 0.6161427 | 259 | 55 | 0.37 | 3822225000000 | 2.02 | 0.7419998
260 | 50 | 0.31 | 4673680000000 | 2.02 | 0.6160466 | 260 | 55 | 0.37 | 3822225000000 | 2.02 | 0.7418525
261 | 50 | 0.31 | 4673680000000 | 2.02 | 0.6159514 | 261 | 55 | 0.37 | 3822225000000 | 2.02 | 0.7417059
262 | 50 | 0.31 | 4673680000000 | 2.02 | 0.615857 | 262 | 55 | 0.37 | 3822225000000 | 2.02 | 0.7415602
263 | 50 | 0.31 | 4673680000000 | 2.02 | 0.6157635 | 263 | 55 | 0.37 | 3822225000000 | 2.02 | 0.7414152
264 | 50 | 0.31 | 4673680000000 | 2.02 | 0.6156708 | 264 | 55 | 0.37 | 3822225000000 | 2.02 | 0.7412709
265 | 50 | 0.31 | 4673680000000 | 2.02 | 0.6155789 | 265 | 55 | 0.37 | 3822225000000 | 2.02 | 0.7411274
266 | 50 | 0.31 | 4673680000000 | 2.02 | 0.6154878 | 266 | 55 | 0.37 | 3822225000000 | 2.02 | 0.7409846
267 | 50 | 0.31 | 4673680000000 | 2.02 | 0.6153975 | 267 | 55 | 0.37 | 3822225000000 | 2.02 | 0.7408426
268 | 50 | 0.31 | 4673680000000 | 2.02 | 0.6153081 | 268 | 55 | 0.37 | 3822225000000 | 2.02 | 0.7407013
269 | 50 | 0.31 | 4673680000000 | 2.02 | 0.6152194 | 269 | 55 | 0.37 | 3822225000000 | 2.02 | 0.7405607
270 | 50 | 0.31 | 4673680000000 | 2.02 | 0.6151315 | 270 | 55 | 0.37 | 3822225000000 | 2.02 | 0.7404209
271 | 50 | 0.31 | 4673680000000 | 2.02 | 0.6150444 | 271 | 55 | 0.37 | 3822225000000 | 2.02 | 0.7402818
272 | 50 | 0.31 | 4673680000000 | 2.02 | 0.6149581 | 272 | 55 | 0.37 | 3822225000000 | 2.02 | 0.7401434
273 | 50 | 0.31 | 4673680000000 | 2.02 | 0.6148725 | 273 | 55 | 0.37 | 3822225000000 | 2.02 | 0.7400057
274 | 50 | 0.31 | 4673680000000 | 2.02 | 0.6147877 | 274 | 55 | 0.37 | 3822225000000 | 2.02 | 0.7398688
275 | 50 | 0.31 | 4673680000000 | 2.02 | 0.6147036 | 275 | 55 | 0.37 | 3822225000000 | 2.02 | 0.7397325
276 | 50 | 0.31 | 4673680000000 | 2.02 | 0.6146203 | 276 | 55 | 0.37 | 3822225000000 | 2.02 | 0.739597
277 | 50 | 0.31 | 4673680000000 | 2.02 | 0.6145377 | 277 | 55 | 0.37 | 3822225000000 | 2.02 | 0.7394622
278 | 50 | 0.31 | 4673680000000 | 2.02 | 0.6144558 | 278 | 55 | 0.37 | 3822225000000 | 2.02 | 0.739328
279 | 50 | 0.31 | 4673680000000 | 2.02 | 0.6143747 | 279 | 55 | 0.37 | 3822225000000 | 2.02 | 0.7391946
280 | 50 | 0.31 | 4673680000000 | 2.02 | 0.6142943 | 280 | 55 | 0.37 | 3822225000000 | 2.02 | 0.7390618
281 | 50 | 0.31 | 4673680000000 | 2.02 | 0.6142146 | 281 | 55 | 0.37 | 3822225000000 | 2.02 | 0.7389298
282 | 50 | 0.31 | 4673680000000 | 2.02 | 0.6141356 | 282 | 55 | 0.37 | 3822225000000 | 2.02 | 0.7387984
283 | 50 | 0.31 | 4673680000000 | 2.02 | 0.6140573 | 283 | 55 | 0.37 | 3822225000000 | 2.02 | 0.7386677
284 | 50 | 0.31 | 4673680000000 | 2.02 | 0.6139797 | 284 | 55 | 0.37 | 3822225000000 | 2.02 | 0.7385377
285 | 50 | 0.31 | 4673680000000 | 2.02 | 0.6139028 | 285 | 55 | 0.37 | 3822225000000 | 2.02 | 0.7384084
286 | 50 | 0.31 | 4673680000000 | 2.02 | 0.6138266 | 286 | 55 | 0.37 | 3822225000000 | 2.02 | 0.7382797
287 | 50 | 0.31 | 4673680000000 | 2.02 | 0.6137511 | 287 | 55 | 0.37 | 3822225000000 | 2.02 | 0.7381517
288 | 50 | 0.31 | 4673680000000 | 2.02 | 0.6136762 | 288 | 55 | 0.37 | 3822225000000 | 2.02 | 0.7380244
289 | 50 | 0.31 | 4673680000000 | 2.02 | 0.613602 | 289 | 55 | 0.37 | 3822225000000 | 2.02 | 0.7378977
290 | 50 | 0.31 | 4673680000000 | 2.02 | 0.6135284 | 290 | 55 | 0.37 | 3822225000000 | 2.02 | 0.7377717
291 | 50 | 0.31 | 4673680000000 | 2.02 | 0.6134555 | 291 | 55 | 0.37 | 3822225000000 | 2.02 | 0.7376463
292 | 50 | 0.31 | 4673680000000 | 2.02 | 0.6133832 | 292 | 55 | 0.37 | 3822225000000 | 2.02 | 0.7375216
293 | 50 | 0.31 | 4673680000000 | 2.02 | 0.6133116 | 293 | 55 | 0.37 | 3822225000000 | 2.02 | 0.7373975
294 | 50 | 0.31 | 4673680000000 | 2.02 | 0.6132406 | 294 | 55 | 0.37 | 3822225000000 | 2.02 | 0.7372741
295 | 50 | 0.31 | 4673680000000 | 2.02 | 0.6131703 | 295 | 55 | 0.37 | 3822225000000 | 2.02 | 0.7371513
296 | 50 | 0.31 | 4673680000000 | 2.02 | 0.6131005 | 296 | 55 | 0.37 | 3822225000000 | 2.02 | 0.7370292
297 | 50 | 0.31 | 4673680000000 | 2.02 | 0.6130314 | 297 | 55 | 0.37 | 3822225000000 | 2.02 | 0.7369076
298 | 50 | 0.31 | 4673680000000 | 2.02 | 0.6129629 | 298 | 55 | 0.37 | 3822225000000 | 2.02 | 0.7367868
299 | 50 | 0.31 | 4673680000000 | 2.02 | 0.612895 | 299 | 55 | 0.37 | 3822225000000 | 2.02 | 0.7366665
300 | 50 | 0.31 | 4673680000000 | 2.02 | 0.6128277 | 300 | 55 | 0.37 | 3822225000000 | 2.02 | 0.7365469
301 | 50 | 0.31 | 4673680000000 | 2.02 | 0.612761 | 301 | 55 | 0.37 | 3822225000000 | 2.02 | 0.7364278
302 | 50 | 0.31 | 4673680000000 | 2.02 | 0.6126949 | 302 | 55 | 0.37 | 3822225000000 | 2.02 | 0.7363094
303 | 50 | 0.31 | 4673680000000 | 2.02 | 0.6126294 | 303 | 55 | 0.37 | 3822225000000 | 2.02 | 0.7361917
304 | 50 | 0.31 | 4673680000000 | 2.02 | 0.6125644 | 304 | 55 | 0.37 | 3822225000000 | 2.02 | 0.7360745
305 | 50 | 0.31 | 4673680000000 | 2.02 | 0.6125001 | 305 | 55 | 0.37 | 3822225000000 | 2.02 | 0.7359579
306 | 50 | 0.31 | 4673680000000 | 2.02 | 0.6124363 | 306 | 55 | 0.37 | 3822225000000 | 2.02 | 0.735842
307 | 50 | 0.31 | 4673680000000 | 2.02 | 0.6123731 | 307 | 55 | 0.37 | 3822225000000 | 2.02 | 0.7357266
308 | 50 | 0.31 | 4673680000000 | 2.02 | 0.6123104 | 308 | 55 | 0.37 | 3822225000000 | 2.02 | 0.7356119
309 | 50 | 0.31 | 4673680000000 | 2.02 | 0.6122483 | 309 | 55 | 0.37 | 3822225000000 | 2.02 | 0.7354977
310 | 50 | 0.31 | 4673680000000 | 2.02 | 0.6121867 | 310 | 55 | 0.37 | 3822225000000 | 2.02 | 0.7353841
311 | 50 | 0.31 | 4673680000000 | 2.02 | 0.6121257 | 311 | 55 | 0.37 | 3822225000000 | 2.02 | 0.7352711
312 | 50 | 0.31 | 4673680000000 | 2.02 | 0.6120652 | 312 | 55 | 0.37 | 3822225000000 | 2.02 | 0.7351587
313 | 50 | 0.31 | 4673680000000 | 2.02 | 0.6120053 | 313 | 55 | 0.37 | 3822225000000 | 2.02 | 0.7350469
314 | 50 | 0.31 | 4673680000000 | 2.02 | 0.6119458 | 314 | 55 | 0.37 | 3822225000000 | 2.02 | 0.7349357
315 | 50 | 0.31 | 4673680000000 | 2.02 | 0.611887 | 315 | 55 | 0.37 | 3822225000000 | 2.02 | 0.734825
316 | 50 | 0.31 | 4673680000000 | 2.02 | 0.6118286 | 316 | 55 | 0.37 | 3822225000000 | 2.02 | 0.7347149
317 | 50 | 0.31 | 4673680000000 | 2.02 | 0.6117707 | 317 | 55 | 0.37 | 3822225000000 | 2.02 | 0.7346054
318 | 50 | 0.31 | 4673680000000 | 2.02 | 0.6117134 | 318 | 55 | 0.37 | 3822225000000 | 2.02 | 0.7344965
319 | 50 | 0.31 | 4673680000000 | 2.02 | 0.6116566 | 319 | 55 | 0.37 | 3822225000000 | 2.02 | 0.7343881
320 | 50 | 0.31 | 4673680000000 | 2.02 | 0.6116003 | 320 | 55 | 0.37 | 3822225000000 | 2.02 | 0.7342803
321 | 50 | 0.31 | 4673680000000 | 2.02 | 0.6115444 | 321 | 55 | 0.37 | 3822225000000 | 2.02 | 0.734173
322 | 50 | 0.31 | 4673680000000 | 2.02 | 0.6114891 | 322 | 55 | 0.37 | 3822225000000 | 2.02 | 0.7340663
323 | 50 | 0.31 | 4673680000000 | 2.02 | 0.6114343 | 323 | 55 | 0.37 | 3822225000000 | 2.02 | 0.7339602
324 | 50 | 0.31 | 4673680000000 | 2.02 | 0.6113799 | 324 | 55 | 0.37 | 3822225000000 | 2.02 | 0.7338546
325 | 50 | 0.31 | 4673680000000 | 2.02 | 0.6113261 | 325 | 55 | 0.37 | 3822225000000 | 2.02 | 0.7337495
326 | 50 | 0.31 | 4673680000000 | 2.02 | 0.6112727 | 326 | 55 | 0.37 | 3822225000000 | 2.02 | 0.733645
327 | 50 | 0.31 | 4673680000000 | 2.02 | 0.6112197 | 327 | 55 | 0.37 | 3822225000000 | 2.02 | 0.7335411
328 | 50 | 0.31 | 4673680000000 | 2.02 | 0.6111673 | 328 | 55 | 0.37 | 3822225000000 | 2.02 | 0.7334376
329 | 50 | 0.31 | 4673680000000 | 2.02 | 0.6111153 | 329 | 55 | 0.37 | 3822225000000 | 2.02 | 0.7333348
330 | 50 | 0.31 | 4673680000000 | 2.02 | 0.6110638 | 330 | 55 | 0.37 | 3822225000000 | 2.02 | 0.7332324
331 | 50 | 0.31 | 4673680000000 | 2.02 | 0.6110127 | 331 | 55 | 0.37 | 3822225000000 | 2.02 | 0.7331306
332 | 50 | 0.31 | 4673680000000 | 2.02 | 0.6109621 | 332 | 55 | 0.37 | 3822225000000 | 2.02 | 0.7330293
333 | 50 | 0.31 | 4673680000000 | 2.02 | 0.6109119 | 333 | 55 | 0.37 | 3822225000000 | 2.02 | 0.7329285
334 | 50 | 0.31 | 4673680000000 | 2.02 | 0.6108622 | 334 | 55 | 0.37 | 3822225000000 | 2.02 | 0.7328283
335 | 50 | 0.31 | 4673680000000 | 2.02 | 0.6108129 | 335 | 55 | 0.37 | 3822225000000 | 2.02 | 0.7327285324
336 | 50 | 0.31 | 4673680000000 | 2.02 | 0.6107641 | 336 | 55 | 0.37 | 3822225000000 | 2.02 | 0.7326293
337 | 50 | 0.31 | 4673680000000 | 2.02 | 0.6107156 | 337 | 55 | 0.37 | 3822225000000 | 2.02 | 0.7325306
338 | 50 | 0.31 | 4673680000000 | 2.02 | 0.6106677 | 338 | 55 | 0.37 | 3822225000000 | 2.02 | 0.7324324
339 | 50 | 0.31 | 4673680000000 | 2.02 | 0.6106201 | 339 | 55 | 0.37 | 3822225000000 | 2.02 | 0.7323348
340 | 50 | 0.31 | 4673680000000 | 2.02 | 0.610573 | 340 | 55 | 0.37 | 3822225000000 | 2.02 | 0.7322376
341 | 50 | 0.31 | 4673680000000 | 2.02 | 0.6105262 | 341 | 55 | 0.37 | 3822225000000 | 2.02 | 0.7321409
342 | 50 | 0.31 | 4673680000000 | 2.02 | 0.6104799 | 342 | 55 | 0.37 | 3822225000000 | 2.02 | 0.7320448
343 | 50 | 0.31 | 4673680000000 | 2.02 | 0.610434 | 343 | 55 | 0.37 | 3822225000000 | 2.02 | 0.7319491
344 | 50 | 0.31 | 4673680000000 | 2.02 | 0.6103885 | 344 | 55 | 0.37 | 3822225000000 | 2.02 | 0.7318539
345 | 50 | 0.31 | 4673680000000 | 2.02 | 0.6103435 | 345 | 55 | 0.37 | 3822225000000 | 2.02 | 0.7317593
346 | 50 | 0.31 | 4673680000000 | 2.02 | 0.6102988 | 346 | 55 | 0.37 | 3822225000000 | 2.02 | 0.7316651
347 | 50 | 0.31 | 4673680000000 | 2.02 | 0.6102545 | 347 | 55 | 0.37 | 3822225000000 | 2.02 | 0.7315714
348 | 50 | 0.31 | 4673680000000 | 2.02 | 0.6102106 | 348 | 55 | 0.37 | 3822225000000 | 2.02 | 0.7314782
349 | 50 | 0.31 | 4673680000000 | 2.02 | 0.6101671 | 349 | 55 | 0.37 | 3822225000000 | 2.02 | 0.7313855
350 | 50 | 0.31 | 4673680000000 | 2.02 | 0.6101239 | 350 | 55 | 0.37 | 3822225000000 | 2.02 | 0.7312932
351 | 50 | 0.31 | 4673680000000 | 2.02 | 0.6100812 | 351 | 55 | 0.37 | 3822225000000 | 2.02 | 0.7312014
352 | 50 | 0.31 | 4673680000000 | 2.02 | 0.6100388 | 352 | 55 | 0.37 | 3822225000000 | 2.02 | 0.7311102
353 | 50 | 0.31 | 4673680000000 | 2.02 | 0.6099968 | 353 | 55 | 0.37 | 3822225000000 | 2.02 | 0.7310193
354 | 50 | 0.31 | 4673680000000 | 2.02 | 0.6099552 | 354 | 55 | 0.37 | 3822225000000 | 2.02 | 0.730929
355 | 50 | 0.31 | 4673680000000 | 2.02 | 0.609914 | 355 | 55 | 0.37 | 3822225000000 | 2.02 | 0.7308391
356 | 50 | 0.31 | 4673680000000 | 2.02 | 0.6098731 | 356 | 55 | 0.37 | 3822225000000 | 2.02 | 0.7307497
357 | 50 | 0.31 | 4673680000000 | 2.02 | 0.6098326 | 357 | 55 | 0.37 | 3822225000000 | 2.02 | 0.7306608
358 | 50 | 0.31 | 4673680000000 | 2.02 | 0.6097924 | 358 | 55 | 0.37 | 3822225000000 | 2.02 | 0.7305723
359 | 50 | 0.31 | 4673680000000 | 2.02 | 0.6097526 | 359 | 55 | 0.37 | 3822225000000 | 2.02 | 0.7304842
360 | 50 | 0.31 | 4673680000000 | 2.02 | 0.6097132 | 360 | 55 | 0.37 | 3822225000000 | 2.02 | 0.7303967
361 | 50 | 0.31 | 4673680000000 | 2.02 | 0.6096741 | 361 | 55 | 0.37 | 3822225000000 | 2.02 | 0.7303096
362 | 50 | 0.31 | 4673680000000 | 2.02 | 0.6096353 | 362 | 55 | 0.37 | 3822225000000 | 2.02 | 0.7302229
363 | 50 | 0.31 | 4673680000000 | 2.02 | 0.6095969 | 363 | 55 | 0.37 | 3822225000000 | 2.02 | 0.7301367
364 | 50 | 0.31 | 4673680000000 | 2.02 | 0.6095588 | 364 | 55 | 0.37 | 3822225000000 | 2.02 | 0.7300509
365 | 50 | 0.31 | 4673680000000 | 2.02 | 0.6095211 | 365 | 55 | 0.37 | 3822225000000 | 2.02 | 0.7299656
366 | 50 | 0.31 | 4673680000000 | 2.02 | 0.6094837 | 366 | 55 | 0.37 | 3822225000000 | 2.02 | 0.7298807
367 | 50 | 0.31 | 4673680000000 | 2.02 | 0.6094466 | 367 | 55 | 0.37 | 3822225000000 | 2.02 | 0.7297963
368 | 50 | 0.31 | 4673680000000 | 2.02 | 0.6094099 | 368 | 55 | 0.37 | 3822225000000 | 2.02 | 0.7297123
369 | 50 | 0.31 | 4673680000000 | 2.02 | 0.6093735 | 369 | 55 | 0.37 | 3822225000000 | 2.02 | 0.7296287
370 | 50 | 0.31 | 4673680000000 | 2.02 | 0.6093374 | 370 | 55 | 0.37 | 3822225000000 | 2.02 | 0.7295456
371 | 50 | 0.31 | 4673680000000 | 2.02 | 0.6093016 | 371 | 55 | 0.37 | 3822225000000 | 2.02 | 0.7294629
372 | 50 | 0.31 | 4673680000000 | 2.02 | 0.6092661 | 372 | 55 | 0.37 | 3822225000000 | 2.02 | 0.7293806
373 | 50 | 0.31 | 4673680000000 | 2.02 | 0.609231 | 373 | 55 | 0.37 | 3822225000000 | 2.02 | 0.7292987
374 | 50 | 0.31 | 4673680000000 | 2.02 | 0.6091962 | 374 | 55 | 0.37 | 3822225000000 | 2.02 | 0.7292173
375 | 50 | 0.31 | 4673680000000 | 2.02 | 0.6091616 | 375 | 55 | 0.37 | 3822225000000 | 2.02 | 0.7291363
376 | 50 | 0.31 | 4673680000000 | 2.02 | 0.6091274 | 376 | 55 | 0.37 | 3822225000000 | 2.02 | 0.7290557
377 | 50 | 0.31 | 4673680000000 | 2.02 | 0.6090935 | 377 | 55 | 0.37 | 3822225000000 | 2.02 | 0.7289756
378 | 50 | 0.31 | 4673680000000 | 2.02 | 0.6090599 | 378 | 55 | 0.37 | 3822225000000 | 2.02 | 0.7288958
379 | 50 | 0.31 | 4673680000000 | 2.02 | 0.6090266 | 379 | 55 | 0.37 | 3822225000000 | 2.02 | 0.7288165
380 | 50 | 0.31 | 4673680000000 | 2.02 | 0.6089936 | 380 | 55 | 0.37 | 3822225000000 | 2.02 | 0.7287376
381 | 50 | 0.31 | 4673680000000 | 2.02 | 0.6089608 | 381 | 55 | 0.37 | 3822225000000 | 2.02 | 0.7286591
382 | 50 | 0.31 | 4673680000000 | 2.02 | 0.6089284 | 382 | 55 | 0.37 | 3822225000000 | 2.02 | 0.728581
383 | 50 | 0.31 | 4673680000000 | 2.02 | 0.6088963 | 383 | 55 | 0.37 | 3822225000000 | 2.02 | 0.7285033
384 | 50 | 0.31 | 4673680000000 | 2.02 | 0.6088644 | 384 | 55 | 0.37 | 3822225000000 | 2.02 | 0.728426
385 | 50 | 0.31 | 4673680000000 | 2.02 | 0.6088328 | 385 | 55 | 0.37 | 3822225000000 | 2.02 | 0.7283491
386 | 50 | 0.31 | 4673680000000 | 2.02 | 0.6088015 | 386 | 55 | 0.37 | 3822225000000 | 2.02 | 0.7282726
387 | 50 | 0.31 | 4673680000000 | 2.02 | 0.6087705 | 387 | 55 | 0.37 | 3822225000000 | 2.02 | 0.7281965
388 | 50 | 0.31 | 4673680000000 | 2.02 | 0.6087397 | 388 | 55 | 0.37 | 3822225000000 | 2.02 | 0.7281208
389 | 50 | 0.31 | 4673680000000 | 2.02 | 0.6087092 | 389 | 55 | 0.37 | 3822225000000 | 2.02 | 0.7280455
390 | 50 | 0.31 | 4673680000000 | 2.02 | 0.608679 | 390 | 55 | 0.37 | 3822225000000 | 2.02 | 0.7279706
391 | 50 | 0.31 | 4673680000000 | 2.02 | 0.6086491 | 391 | 55 | 0.37 | 3822225000000 | 2.02 | 0.727896
392 | 50 | 0.31 | 4673680000000 | 2.02 | 0.6086194 | 392 | 55 | 0.37 | 3822225000000 | 2.02 | 0.7278219
393 | 50 | 0.31 | 4673680000000 | 2.02 | 0.60859 | 393 | 55 | 0.37 | 3822225000000 | 2.02 | 0.7277481
394 | 50 | 0.31 | 4673680000000 | 2.02 | 0.6085609 | 394 | 55 | 0.37 | 3822225000000 | 2.02 | 0.7276747
395 | 50 | 0.31 | 4673680000000 | 2.02 | 0.608532 | 395 | 55 | 0.37 | 3822225000000 | 2.02 | 0.7276017
396 | 50 | 0.31 | 4673680000000 | 2.02 | 0.6085033 | 396 | 55 | 0.37 | 3822225000000 | 2.02 | 0.7275291
397 | 50 | 0.31 | 4673680000000 | 2.02 | 0.6084749 | 397 | 55 | 0.37 | 3822225000000 | 2.02 | 0.7274569
398 | 50 | 0.31 | 4673680000000 | 2.02 | 0.6084468 | 398 | 55 | 0.37 | 3822225000000 | 2.02 | 0.727385
399 | 50 | 0.31 | 4673680000000 | 2.02 | 0.6084189 | 399 | 55 | 0.37 | 3822225000000 | 2.02 | 0.7273135
400 | 50 | 0.31 | 4673680000000 | 2.02 | 0.6083913 | 400 | 55 | 0.37 | 3822225000000 | 2.02 | 0.7272424
401 | 50 | 0.31 | 4673680000000 | 2.02 | 0.6083639 | 401 | 55 | 0.37 | 3822225000000 | 2.02 | 0.7271716
402 | 50 | 0.31 | 4673680000000 | 2.02 | 0.6083368 | 402 | 55 | 0.37 | 3822225000000 | 2.02 | 0.7271012
403 | 50 | 0.31 | 4673680000000 | 2.02 | 0.6083099 | 403 | 55 | 0.37 | 3822225000000 | 2.02 | 0.7270312
404 | 50 | 0.31 | 4673680000000 | 2.02 | 0.6082832 | 404 | 55 | 0.37 | 3822225000000 | 2.02 | 0.7269615
405 | 50 | 0.31 | 4673680000000 | 2.02 | 0.6082568 | 405 | 55 | 0.37 | 3822225000000 | 2.02 | 0.7268922
406 | 50 | 0.31 | 4673680000000 | 2.02 | 0.6082306 | 406 | 55 | 0.37 | 3822225000000 | 2.02 | 0.7268233
407 | 50 | 0.31 | 4673680000000 | 2.02 | 0.6082046 | 407 | 55 | 0.37 | 3822225000000 | 2.02 | 0.7267547
408 | 50 | 0.31 | 4673680000000 | 2.02 | 0.6081789 | 408 | 55 | 0.37 | 3822225000000 | 2.02 | 0.7266865
409 | 50 | 0.31 | 4673680000000 | 2.02 | 0.6081533 | 409 | 55 | 0.37 | 3822225000000 | 2.02 | 0.7266186
410 | 50 | 0.31 | 4673680000000 | 2.02 | 0.6081281 | 410 | 55 | 0.37 | 3822225000000 | 2.02 | 0.7265511
411 | 50 | 0.31 | 4673680000000 | 2.02 | 0.608103 | 411 | 55 | 0.37 | 3822225000000 | 2.02 | 0.7264839
412 | 50 | 0.31 | 4673680000000 | 2.02 | 0.6080782 | 412 | 55 | 0.37 | 3822225000000 | 2.02 | 0.7264171
413 | 50 | 0.31 | 4673680000000 | 2.02 | 0.6080536 | 413 | 55 | 0.37 | 3822225000000 | 2.02 | 0.7263506
414 | 50 | 0.31 | 4673680000000 | 2.02 | 0.6080292 | 414 | 55 | 0.37 | 3822225000000 | 2.02 | 0.7262845
415 | 50 | 0.31 | 4673680000000 | 2.02 | 0.608005 | 415 | 55 | 0.37 | 3822225000000 | 2.02 | 0.7262187
416 | 50 | 0.31 | 4673680000000 | 2.02 | 0.607981 | 416 | 55 | 0.37 | 3822225000000 | 2.02 | 0.7261533
417 | 50 | 0.31 | 4673680000000 | 2.02 | 0.6079573 | 417 | 55 | 0.37 | 3822225000000 | 2.02 | 0.7260882
418 | 50 | 0.31 | 4673680000000 | 2.02 | 0.6079337 | 418 | 55 | 0.37 | 3822225000000 | 2.02 | 0.7260234
419 | 50 | 0.31 | 4673680000000 | 2.02 | 0.6079104 | 419 | 55 | 0.37 | 3822225000000 | 2.02 | 0.725959
420 | 50 | 0.31 | 4673680000000 | 2.02 | 0.6078872 | 420 | 55 | 0.37 | 3822225000000 | 2.02 | 0.7258949
421 | 50 | 0.31 | 4673680000000 | 2.02 | 0.6078643 | 421 | 55 | 0.37 | 3822225000000 | 2.02 | 0.7258311
422 | 50 | 0.31 | 4673680000000 | 2.02 | 0.6078416 | 422 | 55 | 0.37 | 3822225000000 | 2.02 | 0.7257677
423 | 50 | 0.31 | 4673680000000 | 2.02 | 0.6078191 | 423 | 55 | 0.37 | 3822225000000 | 2.02 | 0.7257045
424 | 50 | 0.31 | 4673680000000 | 2.02 | 0.6077968 | 424 | 55 | 0.37 | 3822225000000 | 2.02 | 0.7256418
425 | 50 | 0.31 | 4673680000000 | 2.02 | 0.6077746 | 425 | 55 | 0.37 | 3822225000000 | 2.02 | 0.7255793
426 | 50 | 0.31 | 4673680000000 | 2.02 | 0.6077527 | 426 | 55 | 0.37 | 3822225000000 | 2.02 | 0.7255172
427 | 50 | 0.31 | 4673680000000 | 2.02 | 0.607731 | 427 | 55 | 0.37 | 3822225000000 | 2.02 | 0.7254554
428 | 50 | 0.31 | 4673680000000 | 2.02 | 0.6077094 | 428 | 55 | 0.37 | 3822225000000 | 2.02 | 0.7253939
429 | 50 | 0.31 | 4673680000000 | 2.02 | 0.6076881 | 429 | 55 | 0.37 | 3822225000000 | 2.02 | 0.7253327
430 | 50 | 0.31 | 4673680000000 | 2.02 | 0.6076669 | 430 | 55 | 0.37 | 3822225000000 | 2.02 | 0.7252719
431 | 50 | 0.31 | 4673680000000 | 2.02 | 0.607646 | 431 | 55 | 0.37 | 3822225000000 | 2.02 | 0.7252113
432 | 50 | 0.31 | 4673680000000 | 2.02 | 0.6076252 | 432 | 55 | 0.37 | 3822225000000 | 2.02 | 0.7251511
433 | 50 | 0.31 | 4673680000000 | 2.02 | 0.6076046 | 433 | 55 | 0.37 | 3822225000000 | 2.02 | 0.7250912
434 | 50 | 0.31 | 4673680000000 | 2.02 | 0.6075841 | 434 | 55 | 0.37 | 3822225000000 | 2.02 | 0.7250316
435 | 50 | 0.31 | 4673680000000 | 2.02 | 0.6075639 | 435 | 55 | 0.37 | 3822225000000 | 2.02 | 0.7249723
436 | 50 | 0.31 | 4673680000000 | 2.02 | 0.6075438 | 436 | 55 | 0.37 | 3822225000000 | 2.02 | 0.7249133
437 | 50 | 0.31 | 4673680000000 | 2.02 | 0.607524 | 437 | 55 | 0.37 | 3822225000000 | 2.02 | 0.7248546
438 | 50 | 0.31 | 4673680000000 | 2.02 | 0.6075043 | 438 | 55 | 0.37 | 3822225000000 | 2.02 | 0.7247963
439 | 50 | 0.31 | 4673680000000 | 2.02 | 0.6074847 | 439 | 55 | 0.37 | 3822225000000 | 2.02 | 0.7247382
440 | 50 | 0.31 | 4673680000000 | 2.02 | 0.6074654 | 440 | 55 | 0.37 | 3822225000000 | 2.02 | 0.7246804
441 | 50 | 0.31 | 4673680000000 | 2.02 | 0.6074462 | 441 | 55 | 0.37 | 3822225000000 | 2.02 | 0.724623
442 | 50 | 0.31 | 4673680000000 | 2.02 | 0.6074272 | 442 | 55 | 0.37 | 3822225000000 | 2.02 | 0.7245658
443 | 50 | 0.31 | 4673680000000 | 2.02 | 0.6074083 | 443 | 55 | 0.37 | 3822225000000 | 2.02 | 0.7245089
444 | 50 | 0.31 | 4673680000000 | 2.02 | 0.6073896 | 444 | 55 | 0.37 | 3822225000000 | 2.02 | 0.7244523
445 | 50 | 0.31 | 4673680000000 | 2.02 | 0.6073711 | 445 | 55 | 0.37 | 3822225000000 | 2.02 | 0.7243961
446 | 50 | 0.31 | 4673680000000 | 2.02 | 0.6073528 | 446 | 55 | 0.37 | 3822225000000 | 2.02 | 0.7243401
447 | 50 | 0.31 | 4673680000000 | 2.02 | 0.6073346 | 447 | 55 | 0.37 | 3822225000000 | 2.02 | 0.7242844
448 | 50 | 0.31 | 4673680000000 | 2.02 | 0.6073166 | 448 | 55 | 0.37 | 3822225000000 | 2.02 | 0.7242289
449 | 50 | 0.31 | 4673680000000 | 2.02 | 0.6072987 | 449 | 55 | 0.37 | 3822225000000 | 2.02 | 0.7241738
450 | 50 | 0.31 | 4673680000000 | 2.02 | 0.607281 | 450 | 55 | 0.37 | 3822225000000 | 2.02 | 0.724119
451 | 50 | 0.31 | 4673680000000 | 2.02 | 0.6072634 | 451 | 55 | 0.37 | 3822225000000 | 2.02 | 0.7240644
452 | 50 | 0.31 | 4673680000000 | 2.02 | 0.607246 | 452 | 55 | 0.37 | 3822225000000 | 2.02 | 0.7240101
453 | 50 | 0.31 | 4673680000000 | 2.02 | 0.6072288 | 453 | 55 | 0.37 | 3822225000000 | 2.02 | 0.7239562
454 | 50 | 0.31 | 4673680000000 | 2.02 | 0.6072117 | 454 | 55 | 0.37 | 3822225000000 | 2.02 | 0.7239024
455 | 50 | 0.31 | 4673680000000 | 2.02 | 0.6071948 | 455 | 55 | 0.37 | 3822225000000 | 2.02 | 0.723849
456 | 50 | 0.31 | 4673680000000 | 2.02 | 0.607178 | 456 | 55 | 0.37 | 3822225000000 | 2.02 | 0.7237959
457 | 50 | 0.31 | 4673680000000 | 2.02 | 0.6071613 | 457 | 55 | 0.37 | 3822225000000 | 2.02 | 0.723743
458 | 50 | 0.31 | 4673680000000 | 2.02 | 0.6071448 | 458 | 55 | 0.37 | 3822225000000 | 2.02 | 0.7236904
459 | 50 | 0.31 | 4673680000000 | 2.02 | 0.6071285 | 459 | 55 | 0.37 | 3822225000000 | 2.02 | 0.723638
460 | 50 | 0.31 | 4673680000000 | 2.02 | 0.6071123 | 460 | 55 | 0.37 | 3822225000000 | 2.02 | 0.723586
461 | 50 | 0.31 | 4673680000000 | 2.02 | 0.6070962 | 461 | 55 | 0.37 | 3822225000000 | 2.02 | 0.7235342
462 | 50 | 0.31 | 4673680000000 | 2.02 | 0.6070803 | 462 | 55 | 0.37 | 3822225000000 | 2.02 | 0.7234827
463 | 50 | 0.31 | 4673680000000 | 2.02 | 0.6070645 | 463 | 55 | 0.37 | 3822225000000 | 2.02 | 0.7234314
464 | 50 | 0.31 | 4673680000000 | 2.02 | 0.6070489 | 464 | 55 | 0.37 | 3822225000000 | 2.02 | 0.7233804
465 | 50 | 0.31 | 4673680000000 | 2.02 | 0.6070334 | 465 | 55 | 0.37 | 3822225000000 | 2.02 | 0.7233297
466 | 50 | 0.31 | 4673680000000 | 2.02 | 0.6070181 | 466 | 55 | 0.37 | 3822225000000 | 2.02 | 0.7232792
467 | 50 | 0.31 | 4673680000000 | 2.02 | 0.6070028 | 467 | 55 | 0.37 | 3822225000000 | 2.02 | 0.723229
468 | 50 | 0.31 | 4673680000000 | 2.02 | 0.6069877 | 468 | 55 | 0.37 | 3822225000000 | 2.02 | 0.7231791
469 | 50 | 0.31 | 4673680000000 | 2.02 | 0.6069728 | 469 | 55 | 0.37 | 3822225000000 | 2.02 | 0.7231294
470 | 50 | 0.31 | 4673680000000 | 2.02 | 0.606958 | 470 | 55 | 0.37 | 3822225000000 | 2.02 | 0.72308

## 60-65
MO_480hour_(60) | [5 empty] | MO_480hour_(65)
Time | Temprature | %tanD | Resistivity | Permittivity | I_pol(t)(uA) | Time | Temprature | %tanD | Resistivity | Permittivity | I_pol(t)(uA)
1 | 60 | 0.42 | 3238015000000 | 2.02 | 0.9712129 | 1 | 65 | 0.51 | 2765675000000 | 2.01 | 1.138589
2 | 60 | 0.42 | 3238015000000 | 2.02 | 0.970331 | 2 | 65 | 0.51 | 2765675000000 | 2.01 | 1.137782
3 | 60 | 0.42 | 3238015000000 | 2.02 | 0.9694545 | 3 | 65 | 0.51 | 2765675000000 | 2.01 | 1.136977
4 | 60 | 0.42 | 3238015000000 | 2.02 | 0.9685832 | 4 | 65 | 0.51 | 2765675000000 | 2.01 | 1.136176
5 | 60 | 0.42 | 3238015000000 | 2.02 | 0.9677171 | 5 | 65 | 0.51 | 2765675000000 | 2.01 | 1.135377
6 | 60 | 0.42 | 3238015000000 | 2.02 | 0.9668562 | 6 | 65 | 0.51 | 2765675000000 | 2.01 | 1.134582
7 | 60 | 0.42 | 3238015000000 | 2.02 | 0.9660004 | 7 | 65 | 0.51 | 2765675000000 | 2.01 | 1.13379
8 | 60 | 0.42 | 3238015000000 | 2.02 | 0.9651497 | 8 | 65 | 0.51 | 2765675000000 | 2.01 | 1.133001
9 | 60 | 0.42 | 3238015000000 | 2.02 | 0.9643042 | 9 | 65 | 0.51 | 2765675000000 | 2.01 | 1.132215
10 | 60 | 0.42 | 3238015000000 | 2.02 | 0.9634637 | 10 | 65 | 0.51 | 2765675000000 | 2.01 | 1.131433
11 | 60 | 0.42 | 3238015000000 | 2.02 | 0.9626282 | 11 | 65 | 0.51 | 2765675000000 | 2.01 | 1.130653
12 | 60 | 0.42 | 3238015000000 | 2.02 | 0.9617977 | 12 | 65 | 0.51 | 2765675000000 | 2.01 | 1.129876
13 | 60 | 0.42 | 3238015000000 | 2.02 | 0.9609722 | 13 | 65 | 0.51 | 2765675000000 | 2.01 | 1.129102
14 | 60 | 0.42 | 3238015000000 | 2.02 | 0.9601517 | 14 | 65 | 0.51 | 2765675000000 | 2.01 | 1.128332
15 | 60 | 0.42 | 3238015000000 | 2.02 | 0.959336 | 15 | 65 | 0.51 | 2765675000000 | 2.01 | 1.127564
16 | 60 | 0.42 | 3238015000000 | 2.02 | 0.9585252 | 16 | 65 | 0.51 | 2765675000000 | 2.01 | 1.126799
17 | 60 | 0.42 | 3238015000000 | 2.02 | 0.9577193 | 17 | 65 | 0.51 | 2765675000000 | 2.01 | 1.126038
18 | 60 | 0.42 | 3238015000000 | 2.02 | 0.9569182 | 18 | 65 | 0.51 | 2765675000000 | 2.01 | 1.125279
19 | 60 | 0.42 | 3238015000000 | 2.02 | 0.9561219 | 19 | 65 | 0.51 | 2765675000000 | 2.01 | 1.124523
20 | 60 | 0.42 | 3238015000000 | 2.02 | 0.9553303 | 20 | 65 | 0.51 | 2765675000000 | 2.01 | 1.12377
21 | 60 | 0.42 | 3238015000000 | 2.02 | 0.9545435 | 21 | 65 | 0.51 | 2765675000000 | 2.01 | 1.12302
22 | 60 | 0.42 | 3238015000000 | 2.02 | 0.9537614 | 22 | 65 | 0.51 | 2765675000000 | 2.01 | 1.122273
23 | 60 | 0.42 | 3238015000000 | 2.02 | 0.9529839 | 23 | 65 | 0.51 | 2765675000000 | 2.01 | 1.121529
24 | 60 | 0.42 | 3238015000000 | 2.02 | 0.9522112 | 24 | 65 | 0.51 | 2765675000000 | 2.01 | 1.120788
25 | 60 | 0.42 | 3238015000000 | 2.02 | 0.951443 | 25 | 65 | 0.51 | 2765675000000 | 2.01 | 1.120049
26 | 60 | 0.42 | 3238015000000 | 2.02 | 0.9506794 | 26 | 65 | 0.51 | 2765675000000 | 2.01 | 1.119314
27 | 60 | 0.42 | 3238015000000 | 2.02 | 0.9499204 | 27 | 65 | 0.51 | 2765675000000 | 2.01 | 1.118581
28 | 60 | 0.42 | 3238015000000 | 2.02 | 0.949166 | 28 | 65 | 0.51 | 2765675000000 | 2.01 | 1.117852
29 | 60 | 0.42 | 3238015000000 | 2.02 | 0.948416 | 29 | 65 | 0.51 | 2765675000000 | 2.01 | 1.117125
30 | 60 | 0.42 | 3238015000000 | 2.02 | 0.9476706 | 30 | 65 | 0.51 | 2765675000000 | 2.01 | 1.116401
31 | 60 | 0.42 | 3238015000000 | 2.02 | 0.9469296 | 31 | 65 | 0.51 | 2765675000000 | 2.01 | 1.115679
32 | 60 | 0.42 | 3238015000000 | 2.02 | 0.946193 | 32 | 65 | 0.51 | 2765675000000 | 2.01 | 1.114961
33 | 60 | 0.42 | 3238015000000 | 2.02 | 0.9454608 | 33 | 65 | 0.51 | 2765675000000 | 2.01 | 1.114245
34 | 60 | 0.42 | 3238015000000 | 2.02 | 0.9447331 | 34 | 65 | 0.51 | 2765675000000 | 2.01 | 1.113532
35 | 60 | 0.42 | 3238015000000 | 2.02 | 0.9440096 | 35 | 65 | 0.51 | 2765675000000 | 2.01 | 1.112822
36 | 60 | 0.42 | 3238015000000 | 2.02 | 0.9432905 | 36 | 65 | 0.51 | 2765675000000 | 2.01 | 1.112115
37 | 60 | 0.42 | 3238015000000 | 2.02 | 0.9425757 | 37 | 65 | 0.51 | 2765675000000 | 2.01 | 1.11141
38 | 60 | 0.42 | 3238015000000 | 2.02 | 0.9418652 | 38 | 65 | 0.51 | 2765675000000 | 2.01 | 1.110708
39 | 60 | 0.42 | 3238015000000 | 2.02 | 0.941159 | 39 | 65 | 0.51 | 2765675000000 | 2.01 | 1.110009
40 | 60 | 0.42 | 3238015000000 | 2.02 | 0.9404569 | 40 | 65 | 0.51 | 2765675000000 | 2.01 | 1.109313
41 | 60 | 0.42 | 3238015000000 | 2.02 | 0.9397591 | 41 | 65 | 0.51 | 2765675000000 | 2.01 | 1.108619
42 | 60 | 0.42 | 3238015000000 | 2.02 | 0.9390654 | 42 | 65 | 0.51 | 2765675000000 | 2.01 | 1.107928
43 | 60 | 0.42 | 3238015000000 | 2.02 | 0.9383759 | 43 | 65 | 0.51 | 2765675000000 | 2.01 | 1.10724
44 | 60 | 0.42 | 3238015000000 | 2.02 | 0.9376905 | 44 | 65 | 0.51 | 2765675000000 | 2.01 | 1.106554
45 | 60 | 0.42 | 3238015000000 | 2.02 | 0.9370092 | 45 | 65 | 0.51 | 2765675000000 | 2.01 | 1.105871
46 | 60 | 0.42 | 3238015000000 | 2.02 | 0.936332 | 46 | 65 | 0.51 | 2765675000000 | 2.01 | 1.105191
47 | 60 | 0.42 | 3238015000000 | 2.02 | 0.9356588 | 47 | 65 | 0.51 | 2765675000000 | 2.01 | 1.104514
48 | 60 | 0.42 | 3238015000000 | 2.02 | 0.9349896 | 48 | 65 | 0.51 | 2765675000000 | 2.01 | 1.103839
49 | 60 | 0.42 | 3238015000000 | 2.02 | 0.9343245 | 49 | 65 | 0.51 | 2765675000000 | 2.01 | 1.103166
50 | 60 | 0.42 | 3238015000000 | 2.02 | 0.9336633 | 50 | 65 | 0.51 | 2765675000000 | 2.01 | 1.102496
51 | 60 | 0.42 | 3238015000000 | 2.02 | 0.9330061 | 51 | 65 | 0.51 | 2765675000000 | 2.01 | 1.101829
52 | 60 | 0.42 | 3238015000000 | 2.02 | 0.9323529 | 52 | 65 | 0.51 | 2765675000000 | 2.01 | 1.101165
53 | 60 | 0.42 | 3238015000000 | 2.02 | 0.9317035 | 53 | 65 | 0.51 | 2765675000000 | 2.01 | 1.100503
54 | 60 | 0.42 | 3238015000000 | 2.02 | 0.931058 | 54 | 65 | 0.51 | 2765675000000 | 2.01 | 1.099843
55 | 60 | 0.42 | 3238015000000 | 2.02 | 0.9304164 | 55 | 65 | 0.51 | 2765675000000 | 2.01 | 1.099187
56 | 60 | 0.42 | 3238015000000 | 2.02 | 0.9297786 | 56 | 65 | 0.51 | 2765675000000 | 2.01 | 1.098532
57 | 60 | 0.42 | 3238015000000 | 2.02 | 0.9291446 | 57 | 65 | 0.51 | 2765675000000 | 2.01 | 1.097881
58 | 60 | 0.42 | 3238015000000 | 2.02 | 0.9285145 | 58 | 65 | 0.51 | 2765675000000 | 2.01 | 1.097231
59 | 60 | 0.42 | 3238015000000 | 2.02 | 0.9278881 | 59 | 65 | 0.51 | 2765675000000 | 2.01 | 1.096585
60 | 60 | 0.42 | 3238015000000 | 2.02 | 0.9272654 | 60 | 65 | 0.51 | 2765675000000 | 2.01 | 1.095941
61 | 60 | 0.42 | 3238015000000 | 2.02 | 0.9266465 | 61 | 65 | 0.51 | 2765675000000 | 2.01 | 1.095299
62 | 60 | 0.42 | 3238015000000 | 2.02 | 0.9260312 | 62 | 65 | 0.51 | 2765675000000 | 2.01 | 1.09466
63 | 60 | 0.42 | 3238015000000 | 2.02 | 0.9254197 | 63 | 65 | 0.51 | 2765675000000 | 2.01 | 1.094023
64 | 60 | 0.42 | 3238015000000 | 2.02 | 0.9248118 | 64 | 65 | 0.51 | 2765675000000 | 2.01 | 1.093389
65 | 60 | 0.42 | 3238015000000 | 2.02 | 0.9242075 | 65 | 65 | 0.51 | 2765675000000 | 2.01 | 1.092757
66 | 60 | 0.42 | 3238015000000 | 2.02 | 0.9236069 | 66 | 65 | 0.51 | 2765675000000 | 2.01 | 1.092128
67 | 60 | 0.42 | 3238015000000 | 2.02 | 0.9230098 | 67 | 65 | 0.51 | 2765675000000 | 2.01 | 1.091501
68 | 60 | 0.42 | 3238015000000 | 2.02 | 0.9224164 | 68 | 65 | 0.51 | 2765675000000 | 2.01 | 1.090877
69 | 60 | 0.42 | 3238015000000 | 2.02 | 0.9218264 | 69 | 65 | 0.51 | 2765675000000 | 2.01 | 1.090255
70 | 60 | 0.42 | 3238015000000 | 2.02 | 0.92124 | 70 | 65 | 0.51 | 2765675000000 | 2.01 | 1.089636
71 | 60 | 0.42 | 3238015000000 | 2.02 | 0.9206572 | 71 | 65 | 0.51 | 2765675000000 | 2.01 | 1.089019
72 | 60 | 0.42 | 3238015000000 | 2.02 | 0.9200778 | 72 | 65 | 0.51 | 2765675000000 | 2.01 | 1.088404
73 | 60 | 0.42 | 3238015000000 | 2.02 | 0.9195018 | 73 | 65 | 0.51 | 2765675000000 | 2.01 | 1.087792
74 | 60 | 0.42 | 3238015000000 | 2.02 | 0.9189293 | 74 | 65 | 0.51 | 2765675000000 | 2.01 | 1.087182
75 | 60 | 0.42 | 3238015000000 | 2.02 | 0.9183603 | 75 | 65 | 0.51 | 2765675000000 | 2.01 | 1.086574
76 | 60 | 0.42 | 3238015000000 | 2.02 | 0.9177946 | 76 | 65 | 0.51 | 2765675000000 | 2.01 | 1.085969
77 | 60 | 0.42 | 3238015000000 | 2.02 | 0.9172323 | 77 | 65 | 0.51 | 2765675000000 | 2.01 | 1.085366
78 | 60 | 0.42 | 3238015000000 | 2.02 | 0.9166734 | 78 | 65 | 0.51 | 2765675000000 | 2.01 | 1.084766
79 | 60 | 0.42 | 3238015000000 | 2.02 | 0.9161178 | 79 | 65 | 0.51 | 2765675000000 | 2.01 | 1.084168
80 | 60 | 0.42 | 3238015000000 | 2.02 | 0.9155656 | 80 | 65 | 0.51 | 2765675000000 | 2.01 | 1.083572
81 | 60 | 0.42 | 3238015000000 | 2.02 | 0.9150166 | 81 | 65 | 0.51 | 2765675000000 | 2.01 | 1.082978
82 | 60 | 0.42 | 3238015000000 | 2.02 | 0.914471 | 82 | 65 | 0.51 | 2765675000000 | 2.01 | 1.082387
83 | 60 | 0.42 | 3238015000000 | 2.02 | 0.9139286 | 83 | 65 | 0.51 | 2765675000000 | 2.01 | 1.081798
84 | 60 | 0.42 | 3238015000000 | 2.02 | 0.9133894 | 84 | 65 | 0.51 | 2765675000000 | 2.01 | 1.081212
85 | 60 | 0.42 | 3238015000000 | 2.02 | 0.9128535 | 85 | 65 | 0.51 | 2765675000000 | 2.01 | 1.080627
86 | 60 | 0.42 | 3238015000000 | 2.02 | 0.9123208 | 86 | 65 | 0.51 | 2765675000000 | 2.01 | 1.080045
87 | 60 | 0.42 | 3238015000000 | 2.02 | 0.9117912 | 87 | 65 | 0.51 | 2765675000000 | 2.01 | 1.079466
88 | 60 | 0.42 | 3238015000000 | 2.02 | 0.9112649 | 88 | 65 | 0.51 | 2765675000000 | 2.01 | 1.078888
89 | 60 | 0.42 | 3238015000000 | 2.02 | 0.9107417 | 89 | 65 | 0.51 | 2765675000000 | 2.01 | 1.078313
90 | 60 | 0.42 | 3238015000000 | 2.02 | 0.9102216 | 90 | 65 | 0.51 | 2765675000000 | 2.01 | 1.07774
91 | 60 | 0.42 | 3238015000000 | 2.02 | 0.9097046 | 91 | 65 | 0.51 | 2765675000000 | 2.01 | 1.077169
92 | 60 | 0.42 | 3238015000000 | 2.02 | 0.9091907 | 92 | 65 | 0.51 | 2765675000000 | 2.01 | 1.0766
93 | 60 | 0.42 | 3238015000000 | 2.02 | 0.9086799 | 93 | 65 | 0.51 | 2765675000000 | 2.01 | 1.076034
94 | 60 | 0.42 | 3238015000000 | 2.02 | 0.9081721 | 94 | 65 | 0.51 | 2765675000000 | 2.01 | 1.07547
95 | 60 | 0.42 | 3238015000000 | 2.02 | 0.9076674 | 95 | 65 | 0.51 | 2765675000000 | 2.01 | 1.074908
96 | 60 | 0.42 | 3238015000000 | 2.02 | 0.9071657 | 96 | 65 | 0.51 | 2765675000000 | 2.01 | 1.074348
97 | 60 | 0.42 | 3238015000000 | 2.02 | 0.906667 | 97 | 65 | 0.51 | 2765675000000 | 2.01 | 1.073791
98 | 60 | 0.42 | 3238015000000 | 2.02 | 0.9061713 | 98 | 65 | 0.51 | 2765675000000 | 2.01 | 1.073235
99 | 60 | 0.42 | 3238015000000 | 2.02 | 0.9056786 | 99 | 65 | 0.51 | 2765675000000 | 2.01 | 1.072682
100 | 60 | 0.42 | 3238015000000 | 2.02 | 0.9051888 | 100 | 65 | 0.51 | 2765675000000 | 2.01 | 1.072131
101 | 60 | 0.42 | 3238015000000 | 2.02 | 0.9047019 | 101 | 65 | 0.51 | 2765675000000 | 2.01 | 1.071582
102 | 60 | 0.42 | 3238015000000 | 2.02 | 0.9042179 | 102 | 65 | 0.51 | 2765675000000 | 2.01 | 1.071035
103 | 60 | 0.42 | 3238015000000 | 2.02 | 0.9037369 | 103 | 65 | 0.51 | 2765675000000 | 2.01 | 1.070491
104 | 60 | 0.42 | 3238015000000 | 2.02 | 0.9032587 | 104 | 65 | 0.51 | 2765675000000 | 2.01 | 1.069948
105 | 60 | 0.42 | 3238015000000 | 2.02 | 0.9027834 | 105 | 65 | 0.51 | 2765675000000 | 2.01 | 1.069407
106 | 60 | 0.42 | 3238015000000 | 2.02 | 0.9023109 | 106 | 65 | 0.51 | 2765675000000 | 2.01 | 1.068869
107 | 60 | 0.42 | 3238015000000 | 2.02 | 0.9018412 | 107 | 65 | 0.51 | 2765675000000 | 2.01 | 1.068333
108 | 60 | 0.42 | 3238015000000 | 2.02 | 0.9013744 | 108 | 65 | 0.51 | 2765675000000 | 2.01 | 1.067799
109 | 60 | 0.42 | 3238015000000 | 2.02 | 0.9009103 | 109 | 65 | 0.51 | 2765675000000 | 2.01 | 1.067267
110 | 60 | 0.42 | 3238015000000 | 2.02 | 0.9004491 | 110 | 65 | 0.51 | 2765675000000 | 2.01 | 1.066737
111 | 60 | 0.42 | 3238015000000 | 2.02 | 0.8999905 | 111 | 65 | 0.51 | 2765675000000 | 2.01 | 1.066209
112 | 60 | 0.42 | 3238015000000 | 2.02 | 0.8995348 | 112 | 65 | 0.51 | 2765675000000 | 2.01 | 1.065683
113 | 60 | 0.42 | 3238015000000 | 2.02 | 0.8990817 | 113 | 65 | 0.51 | 2765675000000 | 2.01 | 1.065159
114 | 60 | 0.42 | 3238015000000 | 2.02 | 0.8986314 | 114 | 65 | 0.51 | 2765675000000 | 2.01 | 1.064637
115 | 60 | 0.42 | 3238015000000 | 2.02 | 0.8981837 | 115 | 65 | 0.51 | 2765675000000 | 2.01 | 1.064117
116 | 60 | 0.42 | 3238015000000 | 2.02 | 0.8977388 | 116 | 65 | 0.51 | 2765675000000 | 2.01 | 1.0636
117 | 60 | 0.42 | 3238015000000 | 2.02 | 0.8972965 | 117 | 65 | 0.51 | 2765675000000 | 2.01 | 1.063084
118 | 60 | 0.42 | 3238015000000 | 2.02 | 0.8968568 | 118 | 65 | 0.51 | 2765675000000 | 2.01 | 1.06257
119 | 60 | 0.42 | 3238015000000 | 2.02 | 0.8964198 | 119 | 65 | 0.51 | 2765675000000 | 2.01 | 1.062058
120 | 60 | 0.42 | 3238015000000 | 2.02 | 0.8959854 | 120 | 65 | 0.51 | 2765675000000 | 2.01 | 1.061549
121 | 60 | 0.42 | 3238015000000 | 2.02 | 0.8955535 | 121 | 65 | 0.51 | 2765675000000 | 2.01 | 1.061041
122 | 60 | 0.42 | 3238015000000 | 2.02 | 0.8951243 | 122 | 65 | 0.51 | 2765675000000 | 2.01 | 1.060535
123 | 60 | 0.42 | 3238015000000 | 2.02 | 0.8946976 | 123 | 65 | 0.51 | 2765675000000 | 2.01 | 1.060031
124 | 60 | 0.42 | 3238015000000 | 2.02 | 0.8942735 | 124 | 65 | 0.51 | 2765675000000 | 2.01 | 1.059529
125 | 60 | 0.42 | 3238015000000 | 2.02 | 0.893852 | 125 | 65 | 0.51 | 2765675000000 | 2.01 | 1.05903
126 | 60 | 0.42 | 3238015000000 | 2.02 | 0.8934329 | 126 | 65 | 0.51 | 2765675000000 | 2.01 | 1.058532
127 | 60 | 0.42 | 3238015000000 | 2.02 | 0.8930164 | 127 | 65 | 0.51 | 2765675000000 | 2.01 | 1.058036
128 | 60 | 0.42 | 3238015000000 | 2.02 | 0.8926023 | 128 | 65 | 0.51 | 2765675000000 | 2.01 | 1.057541
129 | 60 | 0.42 | 3238015000000 | 2.02 | 0.8921907 | 129 | 65 | 0.51 | 2765675000000 | 2.01 | 1.057049
130 | 60 | 0.42 | 3238015000000 | 2.02 | 0.8917816 | 130 | 65 | 0.51 | 2765675000000 | 2.01 | 1.056559
131 | 60 | 0.42 | 3238015000000 | 2.02 | 0.8913749 | 131 | 65 | 0.51 | 2765675000000 | 2.01 | 1.056071
132 | 60 | 0.42 | 3238015000000 | 2.02 | 0.8909707 | 132 | 65 | 0.51 | 2765675000000 | 2.01 | 1.055584
133 | 60 | 0.42 | 3238015000000 | 2.02 | 0.8905689 | 133 | 65 | 0.51 | 2765675000000 | 2.01 | 1.0551
134 | 60 | 0.42 | 3238015000000 | 2.02 | 0.8901695 | 134 | 65 | 0.51 | 2765675000000 | 2.01 | 1.054617
135 | 60 | 0.42 | 3238015000000 | 2.02 | 0.8897725 | 135 | 65 | 0.51 | 2765675000000 | 2.01 | 1.054136
136 | 60 | 0.42 | 3238015000000 | 2.02 | 0.8893778 | 136 | 65 | 0.51 | 2765675000000 | 2.01 | 1.053657
137 | 60 | 0.42 | 3238015000000 | 2.02 | 0.8889855 | 137 | 65 | 0.51 | 2765675000000 | 2.01 | 1.05318
138 | 60 | 0.42 | 3238015000000 | 2.02 | 0.8885956 | 138 | 65 | 0.51 | 2765675000000 | 2.01 | 1.052705
139 | 60 | 0.42 | 3238015000000 | 2.02 | 0.888208 | 139 | 65 | 0.51 | 2765675000000 | 2.01 | 1.052232
140 | 60 | 0.42 | 3238015000000 | 2.02 | 0.8878227 | 140 | 65 | 0.51 | 2765675000000 | 2.01 | 1.05176
141 | 60 | 0.42 | 3238015000000 | 2.02 | 0.8874397 | 141 | 65 | 0.51 | 2765675000000 | 2.01 | 1.051291
142 | 60 | 0.42 | 3238015000000 | 2.02 | 0.887059 | 142 | 65 | 0.51 | 2765675000000 | 2.01 | 1.050823
143 | 60 | 0.42 | 3238015000000 | 2.02 | 0.8866806 | 143 | 65 | 0.51 | 2765675000000 | 2.01 | 1.050357
144 | 60 | 0.42 | 3238015000000 | 2.02 | 0.8863044 | 144 | 65 | 0.51 | 2765675000000 | 2.01 | 1.049893
145 | 60 | 0.42 | 3238015000000 | 2.02 | 0.8859305 | 145 | 65 | 0.51 | 2765675000000 | 2.01 | 1.04943
146 | 60 | 0.42 | 3238015000000 | 2.02 | 0.8855588 | 146 | 65 | 0.51 | 2765675000000 | 2.01 | 1.04897
147 | 60 | 0.42 | 3238015000000 | 2.02 | 0.8851894 | 147 | 65 | 0.51 | 2765675000000 | 2.01 | 1.048511
148 | 60 | 0.42 | 3238015000000 | 2.02 | 0.8848222 | 148 | 65 | 0.51 | 2765675000000 | 2.01 | 1.048054
149 | 60 | 0.42 | 3238015000000 | 2.02 | 0.8844571 | 149 | 65 | 0.51 | 2765675000000 | 2.01 | 1.047599
150 | 60 | 0.42 | 3238015000000 | 2.02 | 0.8840943 | 150 | 65 | 0.51 | 2765675000000 | 2.01 | 1.047145
151 | 60 | 0.42 | 3238015000000 | 2.02 | 0.8837336 | 151 | 65 | 0.51 | 2765675000000 | 2.01 | 1.046693
152 | 60 | 0.42 | 3238015000000 | 2.02 | 0.8833751 | 152 | 65 | 0.51 | 2765675000000 | 2.01 | 1.046244
153 | 60 | 0.42 | 3238015000000 | 2.02 | 0.8830187 | 153 | 65 | 0.51 | 2765675000000 | 2.01 | 1.045795
154 | 60 | 0.42 | 3238015000000 | 2.02 | 0.8826644 | 154 | 65 | 0.51 | 2765675000000 | 2.01 | 1.045349
155 | 60 | 0.42 | 3238015000000 | 2.02 | 0.8823123 | 155 | 65 | 0.51 | 2765675000000 | 2.01 | 1.044904
156 | 60 | 0.42 | 3238015000000 | 2.02 | 0.8819623 | 156 | 65 | 0.51 | 2765675000000 | 2.01 | 1.044461
157 | 60 | 0.42 | 3238015000000 | 2.02 | 0.8816144 | 157 | 65 | 0.51 | 2765675000000 | 2.01 | 1.04402
158 | 60 | 0.42 | 3238015000000 | 2.02 | 0.8812685 | 158 | 65 | 0.51 | 2765675000000 | 2.01 | 1.04358
159 | 60 | 0.42 | 3238015000000 | 2.02 | 0.8809247 | 159 | 65 | 0.51 | 2765675000000 | 2.01 | 1.043143
160 | 60 | 0.42 | 3238015000000 | 2.02 | 0.880583 | 160 | 65 | 0.51 | 2765675000000 | 2.01 | 1.042707
161 | 60 | 0.42 | 3238015000000 | 2.02 | 0.8802433 | 161 | 65 | 0.51 | 2765675000000 | 2.01 | 1.042272
162 | 60 | 0.42 | 3238015000000 | 2.02 | 0.8799057 | 162 | 65 | 0.51 | 2765675000000 | 2.01 | 1.041839
163 | 60 | 0.42 | 3238015000000 | 2.02 | 0.8795701 | 163 | 65 | 0.51 | 2765675000000 | 2.01 | 1.041408
164 | 60 | 0.42 | 3238015000000 | 2.02 | 0.8792364 | 164 | 65 | 0.51 | 2765675000000 | 2.01 | 1.040979
165 | 60 | 0.42 | 3238015000000 | 2.02 | 0.8789048 | 165 | 65 | 0.51 | 2765675000000 | 2.01 | 1.040551
166 | 60 | 0.42 | 3238015000000 | 2.02 | 0.8785752 | 166 | 65 | 0.51 | 2765675000000 | 2.01 | 1.040125
167 | 60 | 0.42 | 3238015000000 | 2.02 | 0.8782475 | 167 | 65 | 0.51 | 2765675000000 | 2.01 | 1.039701
168 | 60 | 0.42 | 3238015000000 | 2.02 | 0.8779218 | 168 | 65 | 0.51 | 2765675000000 | 2.01 | 1.039278
169 | 60 | 0.42 | 3238015000000 | 2.02 | 0.8775981 | 169 | 65 | 0.51 | 2765675000000 | 2.01 | 1.038857
170 | 60 | 0.42 | 3238015000000 | 2.02 | 0.8772762 | 170 | 65 | 0.51 | 2765675000000 | 2.01 | 1.038438
171 | 60 | 0.42 | 3238015000000 | 2.02 | 0.8769563 | 171 | 65 | 0.51 | 2765675000000 | 2.01 | 1.03802
172 | 60 | 0.42 | 3238015000000 | 2.02 | 0.8766383 | 172 | 65 | 0.51 | 2765675000000 | 2.01 | 1.037604
173 | 60 | 0.42 | 3238015000000 | 2.02 | 0.8763223 | 173 | 65 | 0.51 | 2765675000000 | 2.01 | 1.037189
174 | 60 | 0.42 | 3238015000000 | 2.02 | 0.8760081 | 174 | 65 | 0.51 | 2765675000000 | 2.01 | 1.036776
175 | 60 | 0.42 | 3238015000000 | 2.02 | 0.8756958 | 175 | 65 | 0.51 | 2765675000000 | 2.01 | 1.036365
176 | 60 | 0.42 | 3238015000000 | 2.02 | 0.8753853 | 176 | 65 | 0.51 | 2765675000000 | 2.01 | 1.035955
177 | 60 | 0.42 | 3238015000000 | 2.02 | 0.8750767 | 177 | 65 | 0.51 | 2765675000000 | 2.01 | 1.035547
178 | 60 | 0.42 | 3238015000000 | 2.02 | 0.87477 | 178 | 65 | 0.51 | 2765675000000 | 2.01 | 1.03514
179 | 60 | 0.42 | 3238015000000 | 2.02 | 0.8744651 | 179 | 65 | 0.51 | 2765675000000 | 2.01 | 1.034735
180 | 60 | 0.42 | 3238015000000 | 2.02 | 0.874162 | 180 | 65 | 0.51 | 2765675000000 | 2.01 | 1.034332
181 | 60 | 0.42 | 3238015000000 | 2.02 | 0.8738607 | 181 | 65 | 0.51 | 2765675000000 | 2.01 | 1.03393
182 | 60 | 0.42 | 3238015000000 | 2.02 | 0.8735613 | 182 | 65 | 0.51 | 2765675000000 | 2.01 | 1.03353
183 | 60 | 0.42 | 3238015000000 | 2.02 | 0.8732636 | 183 | 65 | 0.51 | 2765675000000 | 2.01 | 1.033131
184 | 60 | 0.42 | 3238015000000 | 2.02 | 0.8729677 | 184 | 65 | 0.51 | 2765675000000 | 2.01 | 1.032734
185 | 60 | 0.42 | 3238015000000 | 2.02 | 0.8726736 | 185 | 65 | 0.51 | 2765675000000 | 2.01 | 1.032339
186 | 60 | 0.42 | 3238015000000 | 2.02 | 0.8723812 | 186 | 65 | 0.51 | 2765675000000 | 2.01 | 1.031944
187 | 60 | 0.42 | 3238015000000 | 2.02 | 0.8720906 | 187 | 65 | 0.51 | 2765675000000 | 2.01 | 1.031552
188 | 60 | 0.42 | 3238015000000 | 2.02 | 0.8718017 | 188 | 65 | 0.51 | 2765675000000 | 2.01 | 1.031161
189 | 60 | 0.42 | 3238015000000 | 2.02 | 0.8715146 | 189 | 65 | 0.51 | 2765675000000 | 2.01 | 1.030771
190 | 60 | 0.42 | 3238015000000 | 2.02 | 0.8712292 | 190 | 65 | 0.51 | 2765675000000 | 2.01 | 1.030383
191 | 60 | 0.42 | 3238015000000 | 2.02 | 0.8709454 | 191 | 65 | 0.51 | 2765675000000 | 2.01 | 1.029997
192 | 60 | 0.42 | 3238015000000 | 2.02 | 0.8706634 | 192 | 65 | 0.51 | 2765675000000 | 2.01 | 1.029612
193 | 60 | 0.42 | 3238015000000 | 2.02 | 0.8703831 | 193 | 65 | 0.51 | 2765675000000 | 2.01 | 1.029229
194 | 60 | 0.42 | 3238015000000 | 2.02 | 0.8701044 | 194 | 65 | 0.51 | 2765675000000 | 2.01 | 1.028847
195 | 60 | 0.42 | 3238015000000 | 2.02 | 0.8698274 | 195 | 65 | 0.51 | 2765675000000 | 2.01 | 1.028466
196 | 60 | 0.42 | 3238015000000 | 2.02 | 0.8695521 | 196 | 65 | 0.51 | 2765675000000 | 2.01 | 1.028087
197 | 60 | 0.42 | 3238015000000 | 2.02 | 0.8692784 | 197 | 65 | 0.51 | 2765675000000 | 2.01 | 1.02771
198 | 60 | 0.42 | 3238015000000 | 2.02 | 0.8690063 | 198 | 65 | 0.51 | 2765675000000 | 2.01 | 1.027334
199 | 60 | 0.42 | 3238015000000 | 2.02 | 0.8687359 | 199 | 65 | 0.51 | 2765675000000 | 2.01 | 1.026959
200 | 60 | 0.42 | 3238015000000 | 2.02 | 0.8684671 | 200 | 65 | 0.51 | 2765675000000 | 2.01 | 1.026586
201 | 60 | 0.42 | 3238015000000 | 2.02 | 0.8681999 | 201 | 65 | 0.51 | 2765675000000 | 2.01 | 1.026214
202 | 60 | 0.42 | 3238015000000 | 2.02 | 0.8679343 | 202 | 65 | 0.51 | 2765675000000 | 2.01 | 1.025844
203 | 60 | 0.42 | 3238015000000 | 2.02 | 0.8676703 | 203 | 65 | 0.51 | 2765675000000 | 2.01 | 1.025475
204 | 60 | 0.42 | 3238015000000 | 2.02 | 0.8674079 | 204 | 65 | 0.51 | 2765675000000 | 2.01 | 1.025108
205 | 60 | 0.42 | 3238015000000 | 2.02 | 0.867147 | 205 | 65 | 0.51 | 2765675000000 | 2.01 | 1.024742
206 | 60 | 0.42 | 3238015000000 | 2.02 | 0.8668877 | 206 | 65 | 0.51 | 2765675000000 | 2.01 | 1.024378
207 | 60 | 0.42 | 3238015000000 | 2.02 | 0.8666299 | 207 | 65 | 0.51 | 2765675000000 | 2.01 | 1.024014
208 | 60 | 0.42 | 3238015000000 | 2.02 | 0.8663737 | 208 | 65 | 0.51 | 2765675000000 | 2.01 | 1.023653
209 | 60 | 0.42 | 3238015000000 | 2.02 | 0.866119 | 209 | 65 | 0.51 | 2765675000000 | 2.01 | 1.023293
210 | 60 | 0.42 | 3238015000000 | 2.02 | 0.8658659 | 210 | 65 | 0.51 | 2765675000000 | 2.01 | 1.022934
211 | 60 | 0.42 | 3238015000000 | 2.02 | 0.8656143 | 211 | 65 | 0.51 | 2765675000000 | 2.01 | 1.022576
212 | 60 | 0.42 | 3238015000000 | 2.02 | 0.8653641 | 212 | 65 | 0.51 | 2765675000000 | 2.01 | 1.02222
213 | 60 | 0.42 | 3238015000000 | 2.02 | 0.8651155 | 213 | 65 | 0.51 | 2765675000000 | 2.01 | 1.021866
214 | 60 | 0.42 | 3238015000000 | 2.02 | 0.8648683 | 214 | 65 | 0.51 | 2765675000000 | 2.01 | 1.021512
215 | 60 | 0.42 | 3238015000000 | 2.02 | 0.8646227 | 215 | 65 | 0.51 | 2765675000000 | 2.01 | 1.02116
216 | 60 | 0.42 | 3238015000000 | 2.02 | 0.8643785 | 216 | 65 | 0.51 | 2765675000000 | 2.01 | 1.02081
217 | 60 | 0.42 | 3238015000000 | 2.02 | 0.8641357 | 217 | 65 | 0.51 | 2765675000000 | 2.01 | 1.020461
218 | 60 | 0.42 | 3238015000000 | 2.02 | 0.8638944 | 218 | 65 | 0.51 | 2765675000000 | 2.01 | 1.020113
219 | 60 | 0.42 | 3238015000000 | 2.02 | 0.8636546 | 219 | 65 | 0.51 | 2765675000000 | 2.01 | 1.019766
220 | 60 | 0.42 | 3238015000000 | 2.02 | 0.8634162 | 220 | 65 | 0.51 | 2765675000000 | 2.01 | 1.019421
221 | 60 | 0.42 | 3238015000000 | 2.02 | 0.8631792 | 221 | 65 | 0.51 | 2765675000000 | 2.01 | 1.019077
222 | 60 | 0.42 | 3238015000000 | 2.02 | 0.8629436 | 222 | 65 | 0.51 | 2765675000000 | 2.01 | 1.018735
223 | 60 | 0.42 | 3238015000000 | 2.02 | 0.8627095 | 223 | 65 | 0.51 | 2765675000000 | 2.01 | 1.018394
224 | 60 | 0.42 | 3238015000000 | 2.02 | 0.8624767 | 224 | 65 | 0.51 | 2765675000000 | 2.01 | 1.018054
225 | 60 | 0.42 | 3238015000000 | 2.02 | 0.8622453 | 225 | 65 | 0.51 | 2765675000000 | 2.01 | 1.017716
226 | 60 | 0.42 | 3238015000000 | 2.02 | 0.8620153 | 226 | 65 | 0.51 | 2765675000000 | 2.01 | 1.017378
227 | 60 | 0.42 | 3238015000000 | 2.02 | 0.8617867 | 227 | 65 | 0.51 | 2765675000000 | 2.01 | 1.017043
228 | 60 | 0.42 | 3238015000000 | 2.02 | 0.8615595 | 228 | 65 | 0.51 | 2765675000000 | 2.01 | 1.016708
229 | 60 | 0.42 | 3238015000000 | 2.02 | 0.8613336 | 229 | 65 | 0.51 | 2765675000000 | 2.01 | 1.016375
230 | 60 | 0.42 | 3238015000000 | 2.02 | 0.8611091 | 230 | 65 | 0.51 | 2765675000000 | 2.01 | 1.016043
231 | 60 | 0.42 | 3238015000000 | 2.02 | 0.8608859 | 231 | 65 | 0.51 | 2765675000000 | 2.01 | 1.015712
232 | 60 | 0.42 | 3238015000000 | 2.02 | 0.8606641 | 232 | 65 | 0.51 | 2765675000000 | 2.01 | 1.015383
233 | 60 | 0.42 | 3238015000000 | 2.02 | 0.8604435 | 233 | 65 | 0.51 | 2765675000000 | 2.01 | 1.015055
234 | 60 | 0.42 | 3238015000000 | 2.02 | 0.8602243 | 234 | 65 | 0.51 | 2765675000000 | 2.01 | 1.014728
235 | 60 | 0.42 | 3238015000000 | 2.02 | 0.8600064 | 235 | 65 | 0.51 | 2765675000000 | 2.01 | 1.014403
236 | 60 | 0.42 | 3238015000000 | 2.02 | 0.8597899 | 236 | 65 | 0.51 | 2765675000000 | 2.01 | 1.014078
237 | 60 | 0.42 | 3238015000000 | 2.02 | 0.8595746 | 237 | 65 | 0.51 | 2765675000000 | 2.01 | 1.013755
238 | 60 | 0.42 | 3238015000000 | 2.02 | 0.8593606 | 238 | 65 | 0.51 | 2765675000000 | 2.01 | 1.013434
239 | 60 | 0.42 | 3238015000000 | 2.02 | 0.8591478 | 239 | 65 | 0.51 | 2765675000000 | 2.01 | 1.013113
240 | 60 | 0.42 | 3238015000000 | 2.02 | 0.8589364 | 240 | 65 | 0.51 | 2765675000000 | 2.01 | 1.012794
241 | 60 | 0.42 | 3238015000000 | 2.02 | 0.8587262 | 241 | 65 | 0.51 | 2765675000000 | 2.01 | 1.012476
242 | 60 | 0.42 | 3238015000000 | 2.02 | 0.8585173 | 242 | 65 | 0.51 | 2765675000000 | 2.01 | 1.012159
243 | 60 | 0.42 | 3238015000000 | 2.02 | 0.8583096 | 243 | 65 | 0.51 | 2765675000000 | 2.01 | 1.011844
244 | 60 | 0.42 | 3238015000000 | 2.02 | 0.8581032 | 244 | 65 | 0.51 | 2765675000000 | 2.01 | 1.011529
245 | 60 | 0.42 | 3238015000000 | 2.02 | 0.8578979 | 245 | 65 | 0.51 | 2765675000000 | 2.01 | 1.011216
246 | 60 | 0.42 | 3238015000000 | 2.02 | 0.857694 | 246 | 65 | 0.51 | 2765675000000 | 2.01 | 1.010904
247 | 60 | 0.42 | 3238015000000 | 2.02 | 0.8574912 | 247 | 65 | 0.51 | 2765675000000 | 2.01 | 1.010594
248 | 60 | 0.42 | 3238015000000 | 2.02 | 0.8572897 | 248 | 65 | 0.51 | 2765675000000 | 2.01 | 1.010284
249 | 60 | 0.42 | 3238015000000 | 2.02 | 0.8570893 | 249 | 65 | 0.51 | 2765675000000 | 2.01 | 1.009976
250 | 60 | 0.42 | 3238015000000 | 2.02 | 0.8568902 | 250 | 65 | 0.51 | 2765675000000 | 2.01 | 1.009669
251 | 60 | 0.42 | 3238015000000 | 2.02 | 0.8566923 | 251 | 65 | 0.51 | 2765675000000 | 2.01 | 1.009363
252 | 60 | 0.42 | 3238015000000 | 2.02 | 0.8564955 | 252 | 65 | 0.51 | 2765675000000 | 2.01 | 1.009059
253 | 60 | 0.42 | 3238015000000 | 2.02 | 0.8562999 | 253 | 65 | 0.51 | 2765675000000 | 2.01 | 1.008755
254 | 60 | 0.42 | 3238015000000 | 2.02 | 0.8561055 | 254 | 65 | 0.51 | 2765675000000 | 2.01 | 1.008453
255 | 60 | 0.42 | 3238015000000 | 2.02 | 0.8559122 | 255 | 65 | 0.51 | 2765675000000 | 2.01 | 1.008152
256 | 60 | 0.42 | 3238015000000 | 2.02 | 0.8557201 | 256 | 65 | 0.51 | 2765675000000 | 2.01 | 1.007852
257 | 60 | 0.42 | 3238015000000 | 2.02 | 0.8555292 | 257 | 65 | 0.51 | 2765675000000 | 2.01 | 1.007553
258 | 60 | 0.42 | 3238015000000 | 2.02 | 0.8553394 | 258 | 65 | 0.51 | 2765675000000 | 2.01 | 1.007256
259 | 60 | 0.42 | 3238015000000 | 2.02 | 0.8551507 | 259 | 65 | 0.51 | 2765675000000 | 2.01 | 1.006959
260 | 60 | 0.42 | 3238015000000 | 2.02 | 0.8549632 | 260 | 65 | 0.51 | 2765675000000 | 2.01 | 1.006664
261 | 60 | 0.42 | 3238015000000 | 2.02 | 0.8547768 | 261 | 65 | 0.51 | 2765675000000 | 2.01 | 1.00637
262 | 60 | 0.42 | 3238015000000 | 2.02 | 0.8545915 | 262 | 65 | 0.51 | 2765675000000 | 2.01 | 1.006077
263 | 60 | 0.42 | 3238015000000 | 2.02 | 0.8544073 | 263 | 65 | 0.51 | 2765675000000 | 2.01 | 1.005785
264 | 60 | 0.42 | 3238015000000 | 2.02 | 0.8542242 | 264 | 65 | 0.51 | 2765675000000 | 2.01 | 1.005494
265 | 60 | 0.42 | 3238015000000 | 2.02 | 0.8540422 | 265 | 65 | 0.51 | 2765675000000 | 2.01 | 1.005205
266 | 60 | 0.42 | 3238015000000 | 2.02 | 0.8538613 | 266 | 65 | 0.51 | 2765675000000 | 2.01 | 1.004916
267 | 60 | 0.42 | 3238015000000 | 2.02 | 0.8536814 | 267 | 65 | 0.51 | 2765675000000 | 2.01 | 1.004629
268 | 60 | 0.42 | 3238015000000 | 2.02 | 0.8535027 | 268 | 65 | 0.51 | 2765675000000 | 2.01 | 1.004343
269 | 60 | 0.42 | 3238015000000 | 2.02 | 0.853325 | 269 | 65 | 0.51 | 2765675000000 | 2.01 | 1.004058
270 | 60 | 0.42 | 3238015000000 | 2.02 | 0.8531484 | 270 | 65 | 0.51 | 2765675000000 | 2.01 | 1.003774
271 | 60 | 0.42 | 3238015000000 | 2.02 | 0.8529728 | 271 | 65 | 0.51 | 2765675000000 | 2.01 | 1.003491
272 | 60 | 0.42 | 3238015000000 | 2.02 | 0.8527983 | 272 | 65 | 0.51 | 2765675000000 | 2.01 | 1.003209
273 | 60 | 0.42 | 3238015000000 | 2.02 | 0.8526248 | 273 | 65 | 0.51 | 2765675000000 | 2.01 | 1.002928
274 | 60 | 0.42 | 3238015000000 | 2.02 | 0.8524524 | 274 | 65 | 0.51 | 2765675000000 | 2.01 | 1.002649
275 | 60 | 0.42 | 3238015000000 | 2.02 | 0.852281 | 275 | 65 | 0.51 | 2765675000000 | 2.01 | 1.00237
276 | 60 | 0.42 | 3238015000000 | 2.02 | 0.8521106 | 276 | 65 | 0.51 | 2765675000000 | 2.01 | 1.002093
277 | 60 | 0.42 | 3238015000000 | 2.02 | 0.8519413 | 277 | 65 | 0.51 | 2765675000000 | 2.01 | 1.001817
278 | 60 | 0.42 | 3238015000000 | 2.02 | 0.8517729 | 278 | 65 | 0.51 | 2765675000000 | 2.01 | 1.001541
279 | 60 | 0.42 | 3238015000000 | 2.02 | 0.8516056 | 279 | 65 | 0.51 | 2765675000000 | 2.01 | 1.001267
280 | 60 | 0.42 | 3238015000000 | 2.02 | 0.8514393 | 280 | 65 | 0.51 | 2765675000000 | 2.01 | 1.000994
281 | 60 | 0.42 | 3238015000000 | 2.02 | 0.8512739 | 281 | 65 | 0.51 | 2765675000000 | 2.01 | 1.000722
282 | 60 | 0.42 | 3238015000000 | 2.02 | 0.8511096 | 282 | 65 | 0.51 | 2765675000000 | 2.01 | 1.000451
283 | 60 | 0.42 | 3238015000000 | 2.02 | 0.8509462 | 283 | 65 | 0.51 | 2765675000000 | 2.01 | 1.000181
284 | 60 | 0.42 | 3238015000000 | 2.02 | 0.8507838 | 284 | 65 | 0.51 | 2765675000000 | 2.01 | 0.9999121
285 | 60 | 0.42 | 3238015000000 | 2.02 | 0.8506224 | 285 | 65 | 0.51 | 2765675000000 | 2.01 | 0.9996442
286 | 60 | 0.42 | 3238015000000 | 2.02 | 0.8504619 | 286 | 65 | 0.51 | 2765675000000 | 2.01 | 0.9993774
287 | 60 | 0.42 | 3238015000000 | 2.02 | 0.8503025 | 287 | 65 | 0.51 | 2765675000000 | 2.01 | 0.9991117
288 | 60 | 0.42 | 3238015000000 | 2.02 | 0.8501439 | 288 | 65 | 0.51 | 2765675000000 | 2.01 | 0.9988469
289 | 60 | 0.42 | 3238015000000 | 2.02 | 0.8499863 | 289 | 65 | 0.51 | 2765675000000 | 2.01 | 0.9985832
290 | 60 | 0.42 | 3238015000000 | 2.02 | 0.8498297 | 290 | 65 | 0.51 | 2765675000000 | 2.01 | 0.9983206
291 | 60 | 0.42 | 3238015000000 | 2.02 | 0.849674 | 291 | 65 | 0.51 | 2765675000000 | 2.01 | 0.9980589
292 | 60 | 0.42 | 3238015000000 | 2.02 | 0.8495192 | 292 | 65 | 0.51 | 2765675000000 | 2.01 | 0.9977983
293 | 60 | 0.42 | 3238015000000 | 2.02 | 0.8493653 | 293 | 65 | 0.51 | 2765675000000 | 2.01 | 0.9975387
294 | 60 | 0.42 | 3238015000000 | 2.02 | 0.8492124 | 294 | 65 | 0.51 | 2765675000000 | 2.01 | 0.9972801
295 | 60 | 0.42 | 3238015000000 | 2.02 | 0.8490604 | 295 | 65 | 0.51 | 2765675000000 | 2.01 | 0.9970225
296 | 60 | 0.42 | 3238015000000 | 2.02 | 0.8489093 | 296 | 65 | 0.51 | 2765675000000 | 2.01 | 0.9967659
297 | 60 | 0.42 | 3238015000000 | 2.02 | 0.8487591 | 297 | 65 | 0.51 | 2765675000000 | 2.01 | 0.9965103
298 | 60 | 0.42 | 3238015000000 | 2.02 | 0.8486098 | 298 | 65 | 0.51 | 2765675000000 | 2.01 | 0.9962557
299 | 60 | 0.42 | 3238015000000 | 2.02 | 0.8484614 | 299 | 65 | 0.51 | 2765675000000 | 2.01 | 0.9960021
300 | 60 | 0.42 | 3238015000000 | 2.02 | 0.8483138 | 300 | 65 | 0.51 | 2765675000000 | 2.01 | 0.9957494
301 | 60 | 0.42 | 3238015000000 | 2.02 | 0.8481672 | 301 | 65 | 0.51 | 2765675000000 | 2.01 | 0.9954978
302 | 60 | 0.42 | 3238015000000 | 2.02 | 0.8480214 | 302 | 65 | 0.51 | 2765675000000 | 2.01 | 0.9952471
303 | 60 | 0.42 | 3238015000000 | 2.02 | 0.8478765 | 303 | 65 | 0.51 | 2765675000000 | 2.01 | 0.9949974
304 | 60 | 0.42 | 3238015000000 | 2.02 | 0.8477325 | 304 | 65 | 0.51 | 2765675000000 | 2.01 | 0.9947487
305 | 60 | 0.42 | 3238015000000 | 2.02 | 0.8475893 | 305 | 65 | 0.51 | 2765675000000 | 2.01 | 0.994501
306 | 60 | 0.42 | 3238015000000 | 2.02 | 0.847447 | 306 | 65 | 0.51 | 2765675000000 | 2.01 | 0.9942542
307 | 60 | 0.42 | 3238015000000 | 2.02 | 0.8473056 | 307 | 65 | 0.51 | 2765675000000 | 2.01 | 0.9940084
308 | 60 | 0.42 | 3238015000000 | 2.02 | 0.847165 | 308 | 65 | 0.51 | 2765675000000 | 2.01 | 0.9937635
309 | 60 | 0.42 | 3238015000000 | 2.02 | 0.8470252 | 309 | 65 | 0.51 | 2765675000000 | 2.01 | 0.9935196
310 | 60 | 0.42 | 3238015000000 | 2.02 | 0.8468863 | 310 | 65 | 0.51 | 2765675000000 | 2.01 | 0.9932766
311 | 60 | 0.42 | 3238015000000 | 2.02 | 0.8467481 | 311 | 65 | 0.51 | 2765675000000 | 2.01 | 0.9930346
312 | 60 | 0.42 | 3238015000000 | 2.02 | 0.8466109 | 312 | 65 | 0.51 | 2765675000000 | 2.01 | 0.9927935
313 | 60 | 0.42 | 3238015000000 | 2.02 | 0.8464744 | 313 | 65 | 0.51 | 2765675000000 | 2.01 | 0.9925534
314 | 60 | 0.42 | 3238015000000 | 2.02 | 0.8463388 | 314 | 65 | 0.51 | 2765675000000 | 2.01 | 0.9923142
315 | 60 | 0.42 | 3238015000000 | 2.02 | 0.8462039 | 315 | 65 | 0.51 | 2765675000000 | 2.01 | 0.9920759
316 | 60 | 0.42 | 3238015000000 | 2.02 | 0.8460699 | 316 | 65 | 0.51 | 2765675000000 | 2.01 | 0.9918386
317 | 60 | 0.42 | 3238015000000 | 2.02 | 0.8459367 | 317 | 65 | 0.51 | 2765675000000 | 2.01 | 0.9916022
318 | 60 | 0.42 | 3238015000000 | 2.02 | 0.8458043 | 318 | 65 | 0.51 | 2765675000000 | 2.01 | 0.9913667
319 | 60 | 0.42 | 3238015000000 | 2.02 | 0.8456727 | 319 | 65 | 0.51 | 2765675000000 | 2.01 | 0.9911321
320 | 60 | 0.42 | 3238015000000 | 2.02 | 0.8455418 | 320 | 65 | 0.51 | 2765675000000 | 2.01 | 0.9908984
321 | 60 | 0.42 | 3238015000000 | 2.02 | 0.8454118 | 321 | 65 | 0.51 | 2765675000000 | 2.01 | 0.9906657
322 | 60 | 0.42 | 3238015000000 | 2.02 | 0.8452825 | 322 | 65 | 0.51 | 2765675000000 | 2.01 | 0.9904338
323 | 60 | 0.42 | 3238015000000 | 2.02 | 0.845154 | 323 | 65 | 0.51 | 2765675000000 | 2.01 | 0.9902029
324 | 60 | 0.42 | 3238015000000 | 2.02 | 0.8450262 | 324 | 65 | 0.51 | 2765675000000 | 2.01 | 0.9899728
325 | 60 | 0.42 | 3238015000000 | 2.02 | 0.8448992 | 325 | 65 | 0.51 | 2765675000000 | 2.01 | 0.9897437
326 | 60 | 0.42 | 3238015000000 | 2.02 | 0.844773 | 326 | 65 | 0.51 | 2765675000000 | 2.01 | 0.9895154
327 | 60 | 0.42 | 3238015000000 | 2.02 | 0.8446476 | 327 | 65 | 0.51 | 2765675000000 | 2.01 | 0.989288
328 | 60 | 0.42 | 3238015000000 | 2.02 | 0.8445229 | 328 | 65 | 0.51 | 2765675000000 | 2.01 | 0.9890615
329 | 60 | 0.42 | 3238015000000 | 2.02 | 0.8443989 | 329 | 65 | 0.51 | 2765675000000 | 2.01 | 0.9888359
330 | 60 | 0.42 | 3238015000000 | 2.02 | 0.8442757 | 330 | 65 | 0.51 | 2765675000000 | 2.01 | 0.9886112
331 | 60 | 0.42 | 3238015000000 | 2.02 | 0.8441532 | 331 | 65 | 0.51 | 2765675000000 | 2.01 | 0.9883873
332 | 60 | 0.42 | 3238015000000 | 2.02 | 0.8440314 | 332 | 65 | 0.51 | 2765675000000 | 2.01 | 0.9881643
333 | 60 | 0.42 | 3238015000000 | 2.02 | 0.8439104 | 333 | 65 | 0.51 | 2765675000000 | 2.01 | 0.9879422
334 | 60 | 0.42 | 3238015000000 | 2.02 | 0.8437901 | 334 | 65 | 0.51 | 2765675000000 | 2.01 | 0.987721
335 | 60 | 0.42 | 3238015000000 | 2.02 | 0.8436705 | 335 | 65 | 0.51 | 2765675000000 | 2.01 | 0.9875006
336 | 60 | 0.42 | 3238015000000 | 2.02 | 0.8435517 | 336 | 65 | 0.51 | 2765675000000 | 2.01 | 0.987281
337 | 60 | 0.42 | 3238015000000 | 2.02 | 0.8434335 | 337 | 65 | 0.51 | 2765675000000 | 2.01 | 0.9870624
338 | 60 | 0.42 | 3238015000000 | 2.02 | 0.8433161 | 338 | 65 | 0.51 | 2765675000000 | 2.01 | 0.9868445
339 | 60 | 0.42 | 3238015000000 | 2.02 | 0.8431993 | 339 | 65 | 0.51 | 2765675000000 | 2.01 | 0.9866276
340 | 60 | 0.42 | 3238015000000 | 2.02 | 0.8430833 | 340 | 65 | 0.51 | 2765675000000 | 2.01 | 0.9864114
341 | 60 | 0.42 | 3238015000000 | 2.02 | 0.8429679 | 341 | 65 | 0.51 | 2765675000000 | 2.01 | 0.9861961
342 | 60 | 0.42 | 3238015000000 | 2.02 | 0.8428532 | 342 | 65 | 0.51 | 2765675000000 | 2.01 | 0.9859817
343 | 60 | 0.42 | 3238015000000 | 2.02 | 0.8427393 | 343 | 65 | 0.51 | 2765675000000 | 2.01 | 0.985768
344 | 60 | 0.42 | 3238015000000 | 2.02 | 0.842626 | 344 | 65 | 0.51 | 2765675000000 | 2.01 | 0.9855553
345 | 60 | 0.42 | 3238015000000 | 2.02 | 0.8425134 | 345 | 65 | 0.51 | 2765675000000 | 2.01 | 0.9853433
346 | 60 | 0.42 | 3238015000000 | 2.02 | 0.8424014 | 346 | 65 | 0.51 | 2765675000000 | 2.01 | 0.9851322
347 | 60 | 0.42 | 3238015000000 | 2.02 | 0.8422901 | 347 | 65 | 0.51 | 2765675000000 | 2.01 | 0.9849218
348 | 60 | 0.42 | 3238015000000 | 2.02 | 0.8421795 | 348 | 65 | 0.51 | 2765675000000 | 2.01 | 0.9847123
349 | 60 | 0.42 | 3238015000000 | 2.02 | 0.8420696 | 349 | 65 | 0.51 | 2765675000000 | 2.01 | 0.9845037
350 | 60 | 0.42 | 3238015000000 | 2.02 | 0.8419603 | 350 | 65 | 0.51 | 2765675000000 | 2.01 | 0.9842958
351 | 60 | 0.42 | 3238015000000 | 2.02 | 0.8418517 | 351 | 65 | 0.51 | 2765675000000 | 2.01 | 0.9840887
352 | 60 | 0.42 | 3238015000000 | 2.02 | 0.8417437 | 352 | 65 | 0.51 | 2765675000000 | 2.01 | 0.9838825
353 | 60 | 0.42 | 3238015000000 | 2.02 | 0.8416363 | 353 | 65 | 0.51 | 2765675000000 | 2.01 | 0.983677
354 | 60 | 0.42 | 3238015000000 | 2.02 | 0.8415296 | 354 | 65 | 0.51 | 2765675000000 | 2.01 | 0.9834724
355 | 60 | 0.42 | 3238015000000 | 2.02 | 0.8414236 | 355 | 65 | 0.51 | 2765675000000 | 2.01 | 0.9832685
356 | 60 | 0.42 | 3238015000000 | 2.02 | 0.8413181 | 356 | 65 | 0.51 | 2765675000000 | 2.01 | 0.9830655
357 | 60 | 0.42 | 3238015000000 | 2.02 | 0.8412134 | 357 | 65 | 0.51 | 2765675000000 | 2.01 | 0.9828632
358 | 60 | 0.42 | 3238015000000 | 2.02 | 0.8411092 | 358 | 65 | 0.51 | 2765675000000 | 2.01 | 0.9826617
359 | 60 | 0.42 | 3238015000000 | 2.02 | 0.8410056 | 359 | 65 | 0.51 | 2765675000000 | 2.01 | 0.982461
360 | 60 | 0.42 | 3238015000000 | 2.02 | 0.8409027 | 360 | 65 | 0.51 | 2765675000000 | 2.01 | 0.9822611
361 | 60 | 0.42 | 3238015000000 | 2.02 | 0.8408004 | 361 | 65 | 0.51 | 2765675000000 | 2.01 | 0.982062
362 | 60 | 0.42 | 3238015000000 | 2.02 | 0.8406987 | 362 | 65 | 0.51 | 2765675000000 | 2.01 | 0.9818636
363 | 60 | 0.42 | 3238015000000 | 2.02 | 0.8405976 | 363 | 65 | 0.51 | 2765675000000 | 2.01 | 0.981666
364 | 60 | 0.42 | 3238015000000 | 2.02 | 0.8404971 | 364 | 65 | 0.51 | 2765675000000 | 2.01 | 0.9814692
365 | 60 | 0.42 | 3238015000000 | 2.02 | 0.8403973 | 365 | 65 | 0.51 | 2765675000000 | 2.01 | 0.9812731
366 | 60 | 0.42 | 3238015000000 | 2.02 | 0.840298 | 366 | 65 | 0.51 | 2765675000000 | 2.01 | 0.9810778
367 | 60 | 0.42 | 3238015000000 | 2.02 | 0.8401993 | 367 | 65 | 0.51 | 2765675000000 | 2.01 | 0.9808833
368 | 60 | 0.42 | 3238015000000 | 2.02 | 0.8401012 | 368 | 65 | 0.51 | 2765675000000 | 2.01 | 0.9806895
369 | 60 | 0.42 | 3238015000000 | 2.02 | 0.8400037 | 369 | 65 | 0.51 | 2765675000000 | 2.01 | 0.9804965
370 | 60 | 0.42 | 3238015000000 | 2.02 | 0.8399067 | 370 | 65 | 0.51 | 2765675000000 | 2.01 | 0.9803042
371 | 60 | 0.42 | 3238015000000 | 2.02 | 0.8398104 | 371 | 65 | 0.51 | 2765675000000 | 2.01 | 0.9801127
372 | 60 | 0.42 | 3238015000000 | 2.02 | 0.8397146 | 372 | 65 | 0.51 | 2765675000000 | 2.01 | 0.9799219
373 | 60 | 0.42 | 3238015000000 | 2.02 | 0.8396194 | 373 | 65 | 0.51 | 2765675000000 | 2.01 | 0.9797319
374 | 60 | 0.42 | 3238015000000 | 2.02 | 0.8395248 | 374 | 65 | 0.51 | 2765675000000 | 2.01 | 0.9795426
375 | 60 | 0.42 | 3238015000000 | 2.02 | 0.8394307 | 375 | 65 | 0.51 | 2765675000000 | 2.01 | 0.979354
376 | 60 | 0.42 | 3238015000000 | 2.02 | 0.8393372 | 376 | 65 | 0.51 | 2765675000000 | 2.01 | 0.9791662
377 | 60 | 0.42 | 3238015000000 | 2.02 | 0.8392443 | 377 | 65 | 0.51 | 2765675000000 | 2.01 | 0.9789791
378 | 60 | 0.42 | 3238015000000 | 2.02 | 0.8391519 | 378 | 65 | 0.51 | 2765675000000 | 2.01 | 0.9787927
379 | 60 | 0.42 | 3238015000000 | 2.02 | 0.83906 | 379 | 65 | 0.51 | 2765675000000 | 2.01 | 0.9786071
380 | 60 | 0.42 | 3238015000000 | 2.02 | 0.8389687 | 380 | 65 | 0.51 | 2765675000000 | 2.01 | 0.9784222
381 | 60 | 0.42 | 3238015000000 | 2.02 | 0.838878 | 381 | 65 | 0.51 | 2765675000000 | 2.01 | 0.978238
382 | 60 | 0.42 | 3238015000000 | 2.02 | 0.8387878 | 382 | 65 | 0.51 | 2765675000000 | 2.01 | 0.9780545
383 | 60 | 0.42 | 3238015000000 | 2.02 | 0.8386982 | 383 | 65 | 0.51 | 2765675000000 | 2.01 | 0.9778717
384 | 60 | 0.42 | 3238015000000 | 2.02 | 0.838609 | 384 | 65 | 0.51 | 2765675000000 | 2.01 | 0.9776897
385 | 60 | 0.42 | 3238015000000 | 2.02 | 0.8385204 | 385 | 65 | 0.51 | 2765675000000 | 2.01 | 0.9775083
386 | 60 | 0.42 | 3238015000000 | 2.02 | 0.8384324 | 386 | 65 | 0.51 | 2765675000000 | 2.01 | 0.9773277
387 | 60 | 0.42 | 3238015000000 | 2.02 | 0.8383449 | 387 | 65 | 0.51 | 2765675000000 | 2.01 | 0.9771478
388 | 60 | 0.42 | 3238015000000 | 2.02 | 0.8382578 | 388 | 65 | 0.51 | 2765675000000 | 2.01 | 0.9769685
389 | 60 | 0.42 | 3238015000000 | 2.02 | 0.8381714 | 389 | 65 | 0.51 | 2765675000000 | 2.01 | 0.97679
390 | 60 | 0.42 | 3238015000000 | 2.02 | 0.8380854 | 390 | 65 | 0.51 | 2765675000000 | 2.01 | 0.9766122
391 | 60 | 0.42 | 3238015000000 | 2.02 | 0.8379999 | 391 | 65 | 0.51 | 2765675000000 | 2.01 | 0.976435
392 | 60 | 0.42 | 3238015000000 | 2.02 | 0.837915 | 392 | 65 | 0.51 | 2765675000000 | 2.01 | 0.9762585
393 | 60 | 0.42 | 3238015000000 | 2.02 | 0.8378306 | 393 | 65 | 0.51 | 2765675000000 | 2.01 | 0.9760828
394 | 60 | 0.42 | 3238015000000 | 2.02 | 0.8377466 | 394 | 65 | 0.51 | 2765675000000 | 2.01 | 0.9759077
395 | 60 | 0.42 | 3238015000000 | 2.02 | 0.8376632 | 395 | 65 | 0.51 | 2765675000000 | 2.01 | 0.9757333
396 | 60 | 0.42 | 3238015000000 | 2.02 | 0.8375803 | 396 | 65 | 0.51 | 2765675000000 | 2.01 | 0.9755595
397 | 60 | 0.42 | 3238015000000 | 2.02 | 0.8374978 | 397 | 65 | 0.51 | 2765675000000 | 2.01 | 0.9753865
398 | 60 | 0.42 | 3238015000000 | 2.02 | 0.8374159 | 398 | 65 | 0.51 | 2765675000000 | 2.01 | 0.9752141
399 | 60 | 0.42 | 3238015000000 | 2.02 | 0.8373344 | 399 | 65 | 0.51 | 2765675000000 | 2.01 | 0.9750424
400 | 60 | 0.42 | 3238015000000 | 2.02 | 0.8372535 | 400 | 65 | 0.51 | 2765675000000 | 2.01 | 0.9748713
401 | 60 | 0.42 | 3238015000000 | 2.02 | 0.837173 | 401 | 65 | 0.51 | 2765675000000 | 2.01 | 0.974701
402 | 60 | 0.42 | 3238015000000 | 2.02 | 0.837093 | 402 | 65 | 0.51 | 2765675000000 | 2.01 | 0.9745313
403 | 60 | 0.42 | 3238015000000 | 2.02 | 0.8370135 | 403 | 65 | 0.51 | 2765675000000 | 2.01 | 0.9743622
404 | 60 | 0.42 | 3238015000000 | 2.02 | 0.8369344 | 404 | 65 | 0.51 | 2765675000000 | 2.01 | 0.9741938
405 | 60 | 0.42 | 3238015000000 | 2.02 | 0.8368559 | 405 | 65 | 0.51 | 2765675000000 | 2.01 | 0.9740261
406 | 60 | 0.42 | 3238015000000 | 2.02 | 0.8367778 | 406 | 65 | 0.51 | 2765675000000 | 2.01 | 0.973859
407 | 60 | 0.42 | 3238015000000 | 2.02 | 0.8367001 | 407 | 65 | 0.51 | 2765675000000 | 2.01 | 0.9736925
408 | 60 | 0.42 | 3238015000000 | 2.02 | 0.836623 | 408 | 65 | 0.51 | 2765675000000 | 2.01 | 0.9735268
409 | 60 | 0.42 | 3238015000000 | 2.02 | 0.8365463 | 409 | 65 | 0.51 | 2765675000000 | 2.01 | 0.9733616
410 | 60 | 0.42 | 3238015000000 | 2.02 | 0.83647 | 410 | 65 | 0.51 | 2765675000000 | 2.01 | 0.9731971
411 | 60 | 0.42 | 3238015000000 | 2.02 | 0.8363942 | 411 | 65 | 0.51 | 2765675000000 | 2.01 | 0.9730333
412 | 60 | 0.42 | 3238015000000 | 2.02 | 0.8363189 | 412 | 65 | 0.51 | 2765675000000 | 2.01 | 0.97287
413 | 60 | 0.42 | 3238015000000 | 2.02 | 0.836244 | 413 | 65 | 0.51 | 2765675000000 | 2.01 | 0.9727075
414 | 60 | 0.42 | 3238015000000 | 2.02 | 0.8361695 | 414 | 65 | 0.51 | 2765675000000 | 2.01 | 0.9725455
415 | 60 | 0.42 | 3238015000000 | 2.02 | 0.8360955 | 415 | 65 | 0.51 | 2765675000000 | 2.01 | 0.9723842
416 | 60 | 0.42 | 3238015000000 | 2.02 | 0.836022 | 416 | 65 | 0.51 | 2765675000000 | 2.01 | 0.9722235
417 | 60 | 0.42 | 3238015000000 | 2.02 | 0.8359489 | 417 | 65 | 0.51 | 2765675000000 | 2.01 | 0.9720634
418 | 60 | 0.42 | 3238015000000 | 2.02 | 0.8358762 | 418 | 65 | 0.51 | 2765675000000 | 2.01 | 0.971904
419 | 60 | 0.42 | 3238015000000 | 2.02 | 0.835804 | 419 | 65 | 0.51 | 2765675000000 | 2.01 | 0.9717451
420 | 60 | 0.42 | 3238015000000 | 2.02 | 0.8357322 | 420 | 65 | 0.51 | 2765675000000 | 2.01 | 0.9715869
421 | 60 | 0.42 | 3238015000000 | 2.02 | 0.8356608 | 421 | 65 | 0.51 | 2765675000000 | 2.01 | 0.9714293
422 | 60 | 0.42 | 3238015000000 | 2.02 | 0.8355898 | 422 | 65 | 0.51 | 2765675000000 | 2.01 | 0.9712724
423 | 60 | 0.42 | 3238015000000 | 2.02 | 0.8355193 | 423 | 65 | 0.51 | 2765675000000 | 2.01 | 0.971116
424 | 60 | 0.42 | 3238015000000 | 2.02 | 0.8354492 | 424 | 65 | 0.51 | 2765675000000 | 2.01 | 0.9709602
425 | 60 | 0.42 | 3238015000000 | 2.02 | 0.8353795 | 425 | 65 | 0.51 | 2765675000000 | 2.01 | 0.9708051
426 | 60 | 0.42 | 3238015000000 | 2.02 | 0.8353102 | 426 | 65 | 0.51 | 2765675000000 | 2.01 | 0.9706505
427 | 60 | 0.42 | 3238015000000 | 2.02 | 0.8352414 | 427 | 65 | 0.51 | 2765675000000 | 2.01 | 0.9704966
428 | 60 | 0.42 | 3238015000000 | 2.02 | 0.8351729 | 428 | 65 | 0.51 | 2765675000000 | 2.01 | 0.9703432
429 | 60 | 0.42 | 3238015000000 | 2.02 | 0.8351049 | 429 | 65 | 0.51 | 2765675000000 | 2.01 | 0.9701905
430 | 60 | 0.42 | 3238015000000 | 2.02 | 0.8350373 | 430 | 65 | 0.51 | 2765675000000 | 2.01 | 0.9700383
431 | 60 | 0.42 | 3238015000000 | 2.02 | 0.8349701 | 431 | 65 | 0.51 | 2765675000000 | 2.01 | 0.9698868
432 | 60 | 0.42 | 3238015000000 | 2.02 | 0.8349032 | 432 | 65 | 0.51 | 2765675000000 | 2.01 | 0.9697358
433 | 60 | 0.42 | 3238015000000 | 2.02 | 0.8348368 | 433 | 65 | 0.51 | 2765675000000 | 2.01 | 0.9695854
434 | 60 | 0.42 | 3238015000000 | 2.02 | 0.8347708 | 434 | 65 | 0.51 | 2765675000000 | 2.01 | 0.9694356
435 | 60 | 0.42 | 3238015000000 | 2.02 | 0.8347052 | 435 | 65 | 0.51 | 2765675000000 | 2.01 | 0.9692864
436 | 60 | 0.42 | 3238015000000 | 2.02 | 0.8346399 | 436 | 65 | 0.51 | 2765675000000 | 2.01 | 0.9691378
437 | 60 | 0.42 | 3238015000000 | 2.02 | 0.8345751 | 437 | 65 | 0.51 | 2765675000000 | 2.01 | 0.9689897
438 | 60 | 0.42 | 3238015000000 | 2.02 | 0.8345106 | 438 | 65 | 0.51 | 2765675000000 | 2.01 | 0.9688422
439 | 60 | 0.42 | 3238015000000 | 2.02 | 0.8344466 | 439 | 65 | 0.51 | 2765675000000 | 2.01 | 0.9686953
440 | 60 | 0.42 | 3238015000000 | 2.02 | 0.8343829 | 440 | 65 | 0.51 | 2765675000000 | 2.01 | 0.968549
441 | 60 | 0.42 | 3238015000000 | 2.02 | 0.8343196 | 441 | 65 | 0.51 | 2765675000000 | 2.01 | 0.9684032
442 | 60 | 0.42 | 3238015000000 | 2.02 | 0.8342566 | 442 | 65 | 0.51 | 2765675000000 | 2.01 | 0.968258
443 | 60 | 0.42 | 3238015000000 | 2.02 | 0.8341941 | 443 | 65 | 0.51 | 2765675000000 | 2.01 | 0.9681134
444 | 60 | 0.42 | 3238015000000 | 2.02 | 0.8341319 | 444 | 65 | 0.51 | 2765675000000 | 2.01 | 0.9679693
445 | 60 | 0.42 | 3238015000000 | 2.02 | 0.8340701 | 445 | 65 | 0.51 | 2765675000000 | 2.01 | 0.9678258
446 | 60 | 0.42 | 3238015000000 | 2.02 | 0.8340087 | 446 | 65 | 0.51 | 2765675000000 | 2.01 | 0.9676828
447 | 60 | 0.42 | 3238015000000 | 2.02 | 0.8339476 | 447 | 65 | 0.51 | 2765675000000 | 2.01 | 0.9675404
448 | 60 | 0.42 | 3238015000000 | 2.02 | 0.8338869 | 448 | 65 | 0.51 | 2765675000000 | 2.01 | 0.9673986
449 | 60 | 0.42 | 3238015000000 | 2.02 | 0.8338266 | 449 | 65 | 0.51 | 2765675000000 | 2.01 | 0.9672573
450 | 60 | 0.42 | 3238015000000 | 2.02 | 0.8337666 | 450 | 65 | 0.51 | 2765675000000 | 2.01 | 0.9671166
451 | 60 | 0.42 | 3238015000000 | 2.02 | 0.833707 | 451 | 65 | 0.51 | 2765675000000 | 2.01 | 0.9669764
452 | 60 | 0.42 | 3238015000000 | 2.02 | 0.8336477 | 452 | 65 | 0.51 | 2765675000000 | 2.01 | 0.9668367
453 | 60 | 0.42 | 3238015000000 | 2.02 | 0.8335888 | 453 | 65 | 0.51 | 2765675000000 | 2.01 | 0.9666976
454 | 60 | 0.42 | 3238015000000 | 2.02 | 0.8335302 | 454 | 65 | 0.51 | 2765675000000 | 2.01 | 0.9665591
455 | 60 | 0.42 | 3238015000000 | 2.02 | 0.833472 | 455 | 65 | 0.51 | 2765675000000 | 2.01 | 0.9664211
456 | 60 | 0.42 | 3238015000000 | 2.02 | 0.8334142 | 456 | 65 | 0.51 | 2765675000000 | 2.01 | 0.9662836
457 | 60 | 0.42 | 3238015000000 | 2.02 | 0.8333567 | 457 | 65 | 0.51 | 2765675000000 | 2.01 | 0.9661466
458 | 60 | 0.42 | 3238015000000 | 2.02 | 0.8332995 | 458 | 65 | 0.51 | 2765675000000 | 2.01 | 0.9660102
459 | 60 | 0.42 | 3238015000000 | 2.02 | 0.8332427 | 459 | 65 | 0.51 | 2765675000000 | 2.01 | 0.9658743
460 | 60 | 0.42 | 3238015000000 | 2.02 | 0.8331862 | 460 | 65 | 0.51 | 2765675000000 | 2.01 | 0.965739
461 | 60 | 0.42 | 3238015000000 | 2.02 | 0.83313 | 461 | 65 | 0.51 | 2765675000000 | 2.01 | 0.9656041
462 | 60 | 0.42 | 3238015000000 | 2.02 | 0.8330742 | 462 | 65 | 0.51 | 2765675000000 | 2.01 | 0.9654698
463 | 60 | 0.42 | 3238015000000 | 2.02 | 0.8330187 | 463 | 65 | 0.51 | 2765675000000 | 2.01 | 0.9653361
464 | 60 | 0.42 | 3238015000000 | 2.02 | 0.8329636 | 464 | 65 | 0.51 | 2765675000000 | 2.01 | 0.9652028
465 | 60 | 0.42 | 3238015000000 | 2.02 | 0.8329088 | 465 | 65 | 0.51 | 2765675000000 | 2.01 | 0.9650701
466 | 60 | 0.42 | 3238015000000 | 2.02 | 0.8328543 | 466 | 65 | 0.51 | 2765675000000 | 2.01 | 0.9649378
467 | 60 | 0.42 | 3238015000000 | 2.02 | 0.8328001 | 467 | 65 | 0.51 | 2765675000000 | 2.01 | 0.9648061
468 | 60 | 0.42 | 3238015000000 | 2.02 | 0.8327463 | 468 | 65 | 0.51 | 2765675000000 | 2.01 | 0.9646749
469 | 60 | 0.42 | 3238015000000 | 2.02 | 0.8326928 | 469 | 65 | 0.51 | 2765675000000 | 2.01 | 0.9645442
470 | 60 | 0.42 | 3238015000000 | 2.02 | 0.8326396 | 470 | 65 | 0.51 | 2765675000000 | 2.01 | 0.9644141

## 70-75
MO_480hour_(70) | [5 empty] | MO_480hour_(75)
Time | Temprature | %tanD | Resistivity | Permittivity | I_pol(t)(uA) | Time | Temprature | %tanD | Resistivity | Permittivity | I_pol(t)(uA)
1 | 70 | 0.58 | 2386560000000 | 2.01 | 1.32163 | 1 | 75 | 0.69 | 2181465000000 | 2 | 1.550083
2 | 70 | 0.58 | 2386560000000 | 2.01 | 1.320466 | 2 | 75 | 0.69 | 2181465000000 | 2 | 1.548773
3 | 70 | 0.58 | 2386560000000 | 2.01 | 1.319308 | 3 | 75 | 0.69 | 2181465000000 | 2 | 1.547468
4 | 70 | 0.58 | 2386560000000 | 2.01 | 1.318156 | 4 | 75 | 0.69 | 2181465000000 | 2 | 1.546169
5 | 70 | 0.58 | 2386560000000 | 2.01 | 1.31701 | 5 | 75 | 0.69 | 2181465000000 | 2 | 1.544877
6 | 70 | 0.58 | 2386560000000 | 2.01 | 1.31587 | 6 | 75 | 0.69 | 2181465000000 | 2 | 1.54359
7 | 70 | 0.58 | 2386560000000 | 2.01 | 1.314737 | 7 | 75 | 0.69 | 2181465000000 | 2 | 1.542309
8 | 70 | 0.58 | 2386560000000 | 2.01 | 1.313609 | 8 | 75 | 0.69 | 2181465000000 | 2 | 1.541034
9 | 70 | 0.58 | 2386560000000 | 2.01 | 1.312487 | 9 | 75 | 0.69 | 2181465000000 | 2 | 1.539765
10 | 70 | 0.58 | 2386560000000 | 2.01 | 1.311371 | 10 | 75 | 0.69 | 2181465000000 | 2 | 1.538502
11 | 70 | 0.58 | 2386560000000 | 2.01 | 1.310261 | 11 | 75 | 0.69 | 2181465000000 | 2 | 1.537244
12 | 70 | 0.58 | 2386560000000 | 2.01 | 1.309157 | 12 | 75 | 0.69 | 2181465000000 | 2 | 1.535992
13 | 70 | 0.58 | 2386560000000 | 2.01 | 1.308059 | 13 | 75 | 0.69 | 2181465000000 | 2 | 1.534746
14 | 70 | 0.58 | 2386560000000 | 2.01 | 1.306967 | 14 | 75 | 0.69 | 2181465000000 | 2 | 1.533506
15 | 70 | 0.58 | 2386560000000 | 2.01 | 1.30588 | 15 | 75 | 0.69 | 2181465000000 | 2 | 1.532271
16 | 70 | 0.58 | 2386560000000 | 2.01 | 1.304799 | 16 | 75 | 0.69 | 2181465000000 | 2 | 1.531043
17 | 70 | 0.58 | 2386560000000 | 2.01 | 1.303724 | 17 | 75 | 0.69 | 2181465000000 | 2 | 1.529819
18 | 70 | 0.58 | 2386560000000 | 2.01 | 1.302655 | 18 | 75 | 0.69 | 2181465000000 | 2 | 1.528602
19 | 70 | 0.58 | 2386560000000 | 2.01 | 1.301591 | 19 | 75 | 0.69 | 2181465000000 | 2 | 1.527389
20 | 70 | 0.58 | 2386560000000 | 2.01 | 1.300533 | 20 | 75 | 0.69 | 2181465000000 | 2 | 1.526183
21 | 70 | 0.58 | 2386560000000 | 2.01 | 1.29948 | 21 | 75 | 0.69 | 2181465000000 | 2 | 1.524982
22 | 70 | 0.58 | 2386560000000 | 2.01 | 1.298433 | 22 | 75 | 0.69 | 2181465000000 | 2 | 1.523787
23 | 70 | 0.58 | 2386560000000 | 2.01 | 1.297391 | 23 | 75 | 0.69 | 2181465000000 | 2 | 1.522597
24 | 70 | 0.58 | 2386560000000 | 2.01 | 1.296355 | 24 | 75 | 0.69 | 2181465000000 | 2 | 1.521412
25 | 70 | 0.58 | 2386560000000 | 2.01 | 1.295325 | 25 | 75 | 0.69 | 2181465000000 | 2 | 1.520233
26 | 70 | 0.58 | 2386560000000 | 2.01 | 1.2943 | 26 | 75 | 0.69 | 2181465000000 | 2 | 1.519059
27 | 70 | 0.58 | 2386560000000 | 2.01 | 1.29328 | 27 | 75 | 0.69 | 2181465000000 | 2 | 1.517891
28 | 70 | 0.58 | 2386560000000 | 2.01 | 1.292266 | 28 | 75 | 0.69 | 2181465000000 | 2 | 1.516728
29 | 70 | 0.58 | 2386560000000 | 2.01 | 1.291257 | 29 | 75 | 0.69 | 2181465000000 | 2 | 1.51557
30 | 70 | 0.58 | 2386560000000 | 2.01 | 1.290253 | 30 | 75 | 0.69 | 2181465000000 | 2 | 1.514418
31 | 70 | 0.58 | 2386560000000 | 2.01 | 1.289255 | 31 | 75 | 0.69 | 2181465000000 | 2 | 1.513271
32 | 70 | 0.58 | 2386560000000 | 2.01 | 1.288262 | 32 | 75 | 0.69 | 2181465000000 | 2 | 1.51213
33 | 70 | 0.58 | 2386560000000 | 2.01 | 1.287274 | 33 | 75 | 0.69 | 2181465000000 | 2 | 1.510993
34 | 70 | 0.58 | 2386560000000 | 2.01 | 1.286292 | 34 | 75 | 0.69 | 2181465000000 | 2 | 1.509862
35 | 70 | 0.58 | 2386560000000 | 2.01 | 1.285315 | 35 | 75 | 0.69 | 2181465000000 | 2 | 1.508736
36 | 70 | 0.58 | 2386560000000 | 2.01 | 1.284342 | 36 | 75 | 0.69 | 2181465000000 | 2 | 1.507615
37 | 70 | 0.58 | 2386560000000 | 2.01 | 1.283375 | 37 | 75 | 0.69 | 2181465000000 | 2 | 1.506499
38 | 70 | 0.58 | 2386560000000 | 2.01 | 1.282413 | 38 | 75 | 0.69 | 2181465000000 | 2 | 1.505388
39 | 70 | 0.58 | 2386560000000 | 2.01 | 1.281457 | 39 | 75 | 0.69 | 2181465000000 | 2 | 1.504283
40 | 70 | 0.58 | 2386560000000 | 2.01 | 1.280505 | 40 | 75 | 0.69 | 2181465000000 | 2 | 1.503182
41 | 70 | 0.58 | 2386560000000 | 2.01 | 1.279558 | 41 | 75 | 0.69 | 2181465000000 | 2 | 1.502087
42 | 70 | 0.58 | 2386560000000 | 2.01 | 1.278616 | 42 | 75 | 0.69 | 2181465000000 | 2 | 1.500997
43 | 70 | 0.58 | 2386560000000 | 2.01 | 1.27768 | 43 | 75 | 0.69 | 2181465000000 | 2 | 1.499911
44 | 70 | 0.58 | 2386560000000 | 2.01 | 1.276748 | 44 | 75 | 0.69 | 2181465000000 | 2 | 1.498831
45 | 70 | 0.58 | 2386560000000 | 2.01 | 1.275821 | 45 | 75 | 0.69 | 2181465000000 | 2 | 1.497755
46 | 70 | 0.58 | 2386560000000 | 2.01 | 1.274899 | 46 | 75 | 0.69 | 2181465000000 | 2 | 1.496685
47 | 70 | 0.58 | 2386560000000 | 2.01 | 1.273982 | 47 | 75 | 0.69 | 2181465000000 | 2 | 1.495619
48 | 70 | 0.58 | 2386560000000 | 2.01 | 1.273069 | 48 | 75 | 0.69 | 2181465000000 | 2 | 1.494559
49 | 70 | 0.58 | 2386560000000 | 2.01 | 1.272162 | 49 | 75 | 0.69 | 2181465000000 | 2 | 1.493503
50 | 70 | 0.58 | 2386560000000 | 2.01 | 1.271259 | 50 | 75 | 0.69 | 2181465000000 | 2 | 1.492452
51 | 70 | 0.58 | 2386560000000 | 2.01 | 1.270362 | 51 | 75 | 0.69 | 2181465000000 | 2 | 1.491406
52 | 70 | 0.58 | 2386560000000 | 2.01 | 1.269468 | 52 | 75 | 0.69 | 2181465000000 | 2 | 1.490364
53 | 70 | 0.58 | 2386560000000 | 2.01 | 1.26858 | 53 | 75 | 0.69 | 2181465000000 | 2 | 1.489328
54 | 70 | 0.58 | 2386560000000 | 2.01 | 1.267696 | 54 | 75 | 0.69 | 2181465000000 | 2 | 1.488296
55 | 70 | 0.58 | 2386560000000 | 2.01 | 1.266817 | 55 | 75 | 0.69 | 2181465000000 | 2 | 1.487269
56 | 70 | 0.58 | 2386560000000 | 2.01 | 1.265943 | 56 | 75 | 0.69 | 2181465000000 | 2 | 1.486246
57 | 70 | 0.58 | 2386560000000 | 2.01 | 1.265073 | 57 | 75 | 0.69 | 2181465000000 | 2 | 1.485229
58 | 70 | 0.58 | 2386560000000 | 2.01 | 1.264208 | 58 | 75 | 0.69 | 2181465000000 | 2 | 1.484216
59 | 70 | 0.58 | 2386560000000 | 2.01 | 1.263347 | 59 | 75 | 0.69 | 2181465000000 | 2 | 1.483207
60 | 70 | 0.58 | 2386560000000 | 2.01 | 1.262491 | 60 | 75 | 0.69 | 2181465000000 | 2 | 1.482203
61 | 70 | 0.58 | 2386560000000 | 2.01 | 1.26164 | 61 | 75 | 0.69 | 2181465000000 | 2 | 1.481204
62 | 70 | 0.58 | 2386560000000 | 2.01 | 1.260793 | 62 | 75 | 0.69 | 2181465000000 | 2 | 1.48021
63 | 70 | 0.58 | 2386560000000 | 2.01 | 1.25995 | 63 | 75 | 0.69 | 2181465000000 | 2 | 1.47922
64 | 70 | 0.58 | 2386560000000 | 2.01 | 1.259112 | 64 | 75 | 0.69 | 2181465000000 | 2 | 1.478234
65 | 70 | 0.58 | 2386560000000 | 2.01 | 1.258278 | 65 | 75 | 0.69 | 2181465000000 | 2 | 1.477253
66 | 70 | 0.58 | 2386560000000 | 2.01 | 1.257449 | 66 | 75 | 0.69 | 2181465000000 | 2 | 1.476277
67 | 70 | 0.58 | 2386560000000 | 2.01 | 1.256624 | 67 | 75 | 0.69 | 2181465000000 | 2 | 1.475305
68 | 70 | 0.58 | 2386560000000 | 2.01 | 1.255804 | 68 | 75 | 0.69 | 2181465000000 | 2 | 1.474338
69 | 70 | 0.58 | 2386560000000 | 2.01 | 1.254988 | 69 | 75 | 0.69 | 2181465000000 | 2 | 1.473375
70 | 70 | 0.58 | 2386560000000 | 2.01 | 1.254176 | 70 | 75 | 0.69 | 2181465000000 | 2 | 1.472416
71 | 70 | 0.58 | 2386560000000 | 2.01 | 1.253368 | 71 | 75 | 0.69 | 2181465000000 | 2 | 1.471462
72 | 70 | 0.58 | 2386560000000 | 2.01 | 1.252565 | 72 | 75 | 0.69 | 2181465000000 | 2 | 1.470512
73 | 70 | 0.58 | 2386560000000 | 2.01 | 1.251766 | 73 | 75 | 0.69 | 2181465000000 | 2 | 1.469566
74 | 70 | 0.58 | 2386560000000 | 2.01 | 1.250971 | 74 | 75 | 0.69 | 2181465000000 | 2 | 1.468625
75 | 70 | 0.58 | 2386560000000 | 2.01 | 1.25018 | 75 | 75 | 0.69 | 2181465000000 | 2 | 1.467688
76 | 70 | 0.58 | 2386560000000 | 2.01 | 1.249394 | 76 | 75 | 0.69 | 2181465000000 | 2 | 1.466756
77 | 70 | 0.58 | 2386560000000 | 2.01 | 1.248612 | 77 | 75 | 0.69 | 2181465000000 | 2 | 1.465828
78 | 70 | 0.58 | 2386560000000 | 2.01 | 1.247833 | 78 | 75 | 0.69 | 2181465000000 | 2 | 1.464904
79 | 70 | 0.58 | 2386560000000 | 2.01 | 1.247059 | 79 | 75 | 0.69 | 2181465000000 | 2 | 1.463984
80 | 70 | 0.58 | 2386560000000 | 2.01 | 1.246289 | 80 | 75 | 0.69 | 2181465000000 | 2 | 1.463068
81 | 70 | 0.58 | 2386560000000 | 2.01 | 1.245524 | 81 | 75 | 0.69 | 2181465000000 | 2 | 1.462157
82 | 70 | 0.58 | 2386560000000 | 2.01 | 1.244762 | 82 | 75 | 0.69 | 2181465000000 | 2 | 1.46125
83 | 70 | 0.58 | 2386560000000 | 2.01 | 1.244004 | 83 | 75 | 0.69 | 2181465000000 | 2 | 1.460347
84 | 70 | 0.58 | 2386560000000 | 2.01 | 1.24325 | 84 | 75 | 0.69 | 2181465000000 | 2 | 1.459448
85 | 70 | 0.58 | 2386560000000 | 2.01 | 1.2425 | 85 | 75 | 0.69 | 2181465000000 | 2 | 1.458553
86 | 70 | 0.58 | 2386560000000 | 2.01 | 1.241754 | 86 | 75 | 0.69 | 2181465000000 | 2 | 1.457663
87 | 70 | 0.58 | 2386560000000 | 2.01 | 1.241013 | 87 | 75 | 0.69 | 2181465000000 | 2 | 1.456776
88 | 70 | 0.58 | 2386560000000 | 2.01 | 1.240275 | 88 | 75 | 0.69 | 2181465000000 | 2 | 1.455894
89 | 70 | 0.58 | 2386560000000 | 2.01 | 1.23954 | 89 | 75 | 0.69 | 2181465000000 | 2 | 1.455016
90 | 70 | 0.58 | 2386560000000 | 2.01 | 1.23881 | 90 | 75 | 0.69 | 2181465000000 | 2 | 1.454141
91 | 70 | 0.58 | 2386560000000 | 2.01 | 1.238084 | 91 | 75 | 0.69 | 2181465000000 | 2 | 1.453271
92 | 70 | 0.58 | 2386560000000 | 2.01 | 1.237361 | 92 | 75 | 0.69 | 2181465000000 | 2 | 1.452404
93 | 70 | 0.58 | 2386560000000 | 2.01 | 1.236643 | 93 | 75 | 0.69 | 2181465000000 | 2 | 1.451542
94 | 70 | 0.58 | 2386560000000 | 2.01 | 1.235928 | 94 | 75 | 0.69 | 2181465000000 | 2 | 1.450684
95 | 70 | 0.58 | 2386560000000 | 2.01 | 1.235217 | 95 | 75 | 0.69 | 2181465000000 | 2 | 1.449829
96 | 70 | 0.58 | 2386560000000 | 2.01 | 1.234509 | 96 | 75 | 0.69 | 2181465000000 | 2 | 1.448979
97 | 70 | 0.58 | 2386560000000 | 2.01 | 1.233806 | 97 | 75 | 0.69 | 2181465000000 | 2 | 1.448132
98 | 70 | 0.58 | 2386560000000 | 2.01 | 1.233106 | 98 | 75 | 0.69 | 2181465000000 | 2 | 1.447289
99 | 70 | 0.58 | 2386560000000 | 2.01 | 1.23241 | 99 | 75 | 0.69 | 2181465000000 | 2 | 1.44645
100 | 70 | 0.58 | 2386560000000 | 2.01 | 1.231717 | 100 | 75 | 0.69 | 2181465000000 | 2 | 1.445615
101 | 70 | 0.58 | 2386560000000 | 2.01 | 1.231028 | 101 | 75 | 0.69 | 2181465000000 | 2 | 1.444784
102 | 70 | 0.58 | 2386560000000 | 2.01 | 1.230343 | 102 | 75 | 0.69 | 2181465000000 | 2 | 1.443957
103 | 70 | 0.58 | 2386560000000 | 2.01 | 1.229661 | 103 | 75 | 0.69 | 2181465000000 | 2 | 1.443133
104 | 70 | 0.58 | 2386560000000 | 2.01 | 1.228983 | 104 | 75 | 0.69 | 2181465000000 | 2 | 1.442313
105 | 70 | 0.58 | 2386560000000 | 2.01 | 1.228309 | 105 | 75 | 0.69 | 2181465000000 | 2 | 1.441497
106 | 70 | 0.58 | 2386560000000 | 2.01 | 1.227638 | 106 | 75 | 0.69 | 2181465000000 | 2 | 1.440685
107 | 70 | 0.58 | 2386560000000 | 2.01 | 1.226971 | 107 | 75 | 0.69 | 2181465000000 | 2 | 1.439876
108 | 70 | 0.58 | 2386560000000 | 2.01 | 1.226307 | 108 | 75 | 0.69 | 2181465000000 | 2 | 1.439071
109 | 70 | 0.58 | 2386560000000 | 2.01 | 1.225647 | 109 | 75 | 0.69 | 2181465000000 | 2 | 1.43827
110 | 70 | 0.58 | 2386560000000 | 2.01 | 1.22499 | 110 | 75 | 0.69 | 2181465000000 | 2 | 1.437473
111 | 70 | 0.58 | 2386560000000 | 2.01 | 1.224337 | 111 | 75 | 0.69 | 2181465000000 | 2 | 1.436679
112 | 70 | 0.58 | 2386560000000 | 2.01 | 1.223687 | 112 | 75 | 0.69 | 2181465000000 | 2 | 1.435889
113 | 70 | 0.58 | 2386560000000 | 2.01 | 1.223041 | 113 | 75 | 0.69 | 2181465000000 | 2 | 1.435102
114 | 70 | 0.58 | 2386560000000 | 2.01 | 1.222398 | 114 | 75 | 0.69 | 2181465000000 | 2 | 1.434319
115 | 70 | 0.58 | 2386560000000 | 2.01 | 1.221758 | 115 | 75 | 0.69 | 2181465000000 | 2 | 1.43354
116 | 70 | 0.58 | 2386560000000 | 2.01 | 1.221122 | 116 | 75 | 0.69 | 2181465000000 | 2 | 1.432764
117 | 70 | 0.58 | 2386560000000 | 2.01 | 1.220489 | 117 | 75 | 0.69 | 2181465000000 | 2 | 1.431992
118 | 70 | 0.58 | 2386560000000 | 2.01 | 1.219859 | 118 | 75 | 0.69 | 2181465000000 | 2 | 1.431223
119 | 70 | 0.58 | 2386560000000 | 2.01 | 1.219233 | 119 | 75 | 0.69 | 2181465000000 | 2 | 1.430458
120 | 70 | 0.58 | 2386560000000 | 2.01 | 1.21861 | 120 | 75 | 0.69 | 2181465000000 | 2 | 1.429696
121 | 70 | 0.58 | 2386560000000 | 2.01 | 1.217991 | 121 | 75 | 0.69 | 2181465000000 | 2 | 1.428938
122 | 70 | 0.58 | 2386560000000 | 2.01 | 1.217375 | 122 | 75 | 0.69 | 2181465000000 | 2 | 1.428183
123 | 70 | 0.58 | 2386560000000 | 2.01 | 1.216762 | 123 | 75 | 0.69 | 2181465000000 | 2 | 1.427432
124 | 70 | 0.58 | 2386560000000 | 2.01 | 1.216152 | 124 | 75 | 0.69 | 2181465000000 | 2 | 1.426684
125 | 70 | 0.58 | 2386560000000 | 2.01 | 1.215545 | 125 | 75 | 0.69 | 2181465000000 | 2 | 1.42594
126 | 70 | 0.58 | 2386560000000 | 2.01 | 1.214942 | 126 | 75 | 0.69 | 2181465000000 | 2 | 1.425199
127 | 70 | 0.58 | 2386560000000 | 2.01 | 1.214342 | 127 | 75 | 0.69 | 2181465000000 | 2 | 1.424462
128 | 70 | 0.58 | 2386560000000 | 2.01 | 1.213745 | 128 | 75 | 0.69 | 2181465000000 | 2 | 1.423727
129 | 70 | 0.58 | 2386560000000 | 2.01 | 1.213151 | 129 | 75 | 0.69 | 2181465000000 | 2 | 1.422997
130 | 70 | 0.58 | 2386560000000 | 2.01 | 1.21256 | 130 | 75 | 0.69 | 2181465000000 | 2 | 1.422269
131 | 70 | 0.58 | 2386560000000 | 2.01 | 1.211972 | 131 | 75 | 0.69 | 2181465000000 | 2 | 1.421545
132 | 70 | 0.58 | 2386560000000 | 2.01 | 1.211388 | 132 | 75 | 0.69 | 2181465000000 | 2 | 1.420824
133 | 70 | 0.58 | 2386560000000 | 2.01 | 1.210807 | 133 | 75 | 0.69 | 2181465000000 | 2 | 1.420107
134 | 70 | 0.58 | 2386560000000 | 2.01 | 1.210228 | 134 | 75 | 0.69 | 2181465000000 | 2 | 1.419393
135 | 70 | 0.58 | 2386560000000 | 2.01 | 1.209653 | 135 | 75 | 0.69 | 2181465000000 | 2 | 1.418682
136 | 70 | 0.58 | 2386560000000 | 2.01 | 1.209081 | 136 | 75 | 0.69 | 2181465000000 | 2 | 1.417974
137 | 70 | 0.58 | 2386560000000 | 2.01 | 1.208512 | 137 | 75 | 0.69 | 2181465000000 | 2 | 1.41727
138 | 70 | 0.58 | 2386560000000 | 2.01 | 1.207945 | 138 | 75 | 0.69 | 2181465000000 | 2 | 1.416569
139 | 70 | 0.58 | 2386560000000 | 2.01 | 1.207382 | 139 | 75 | 0.69 | 2181465000000 | 2 | 1.415871
140 | 70 | 0.58 | 2386560000000 | 2.01 | 1.206822 | 140 | 75 | 0.69 | 2181465000000 | 2 | 1.415176
141 | 70 | 0.58 | 2386560000000 | 2.01 | 1.206265 | 141 | 75 | 0.69 | 2181465000000 | 2 | 1.414485
142 | 70 | 0.58 | 2386560000000 | 2.01 | 1.20571 | 142 | 75 | 0.69 | 2181465000000 | 2 | 1.413796
143 | 70 | 0.58 | 2386560000000 | 2.01 | 1.205159 | 143 | 75 | 0.69 | 2181465000000 | 2 | 1.413111
144 | 70 | 0.58 | 2386560000000 | 2.01 | 1.204611 | 144 | 75 | 0.69 | 2181465000000 | 2 | 1.412429
145 | 70 | 0.58 | 2386560000000 | 2.01 | 1.204065 | 145 | 75 | 0.69 | 2181465000000 | 2 | 1.41175
146 | 70 | 0.58 | 2386560000000 | 2.01 | 1.203522 | 146 | 75 | 0.69 | 2181465000000 | 2 | 1.411074
147 | 70 | 0.58 | 2386560000000 | 2.01 | 1.202982 | 147 | 75 | 0.69 | 2181465000000 | 2 | 1.410402
148 | 70 | 0.58 | 2386560000000 | 2.01 | 1.202446 | 148 | 75 | 0.69 | 2181465000000 | 2 | 1.409732
149 | 70 | 0.58 | 2386560000000 | 2.01 | 1.201911 | 149 | 75 | 0.69 | 2181465000000 | 2 | 1.409066
150 | 70 | 0.58 | 2386560000000 | 2.01 | 1.20138 | 150 | 75 | 0.69 | 2181465000000 | 2 | 1.408402
151 | 70 | 0.58 | 2386560000000 | 2.01 | 1.200852 | 151 | 75 | 0.69 | 2181465000000 | 2 | 1.407742
152 | 70 | 0.58 | 2386560000000 | 2.01 | 1.200326 | 152 | 75 | 0.69 | 2181465000000 | 2 | 1.407084
153 | 70 | 0.58 | 2386560000000 | 2.01 | 1.199803 | 153 | 75 | 0.69 | 2181465000000 | 2 | 1.40643
154 | 70 | 0.58 | 2386560000000 | 2.01 | 1.199283 | 154 | 75 | 0.69 | 2181465000000 | 2 | 1.405779
155 | 70 | 0.58 | 2386560000000 | 2.01 | 1.198765 | 155 | 75 | 0.69 | 2181465000000 | 2 | 1.40513
156 | 70 | 0.58 | 2386560000000 | 2.01 | 1.198251 | 156 | 75 | 0.69 | 2181465000000 | 2 | 1.404485
157 | 70 | 0.58 | 2386560000000 | 2.01 | 1.197739 | 157 | 75 | 0.69 | 2181465000000 | 2 | 1.403842
158 | 70 | 0.58 | 2386560000000 | 2.01 | 1.19723 | 158 | 75 | 0.69 | 2181465000000 | 2 | 1.403203
159 | 70 | 0.58 | 2386560000000 | 2.01 | 1.196723 | 159 | 75 | 0.69 | 2181465000000 | 2 | 1.402566
160 | 70 | 0.58 | 2386560000000 | 2.01 | 1.196219 | 160 | 75 | 0.69 | 2181465000000 | 2 | 1.401933
161 | 70 | 0.58 | 2386560000000 | 2.01 | 1.195718 | 161 | 75 | 0.69 | 2181465000000 | 2 | 1.401302
162 | 70 | 0.58 | 2386560000000 | 2.01 | 1.195219 | 162 | 75 | 0.69 | 2181465000000 | 2 | 1.400674
163 | 70 | 0.58 | 2386560000000 | 2.01 | 1.194723 | 163 | 75 | 0.69 | 2181465000000 | 2 | 1.400049
164 | 70 | 0.58 | 2386560000000 | 2.01 | 1.19423 | 164 | 75 | 0.69 | 2181465000000 | 2 | 1.399427
165 | 70 | 0.58 | 2386560000000 | 2.01 | 1.193739 | 165 | 75 | 0.69 | 2181465000000 | 2 | 1.398808
166 | 70 | 0.58 | 2386560000000 | 2.01 | 1.193251 | 166 | 75 | 0.69 | 2181465000000 | 2 | 1.398191
167 | 70 | 0.58 | 2386560000000 | 2.01 | 1.192766 | 167 | 75 | 0.69 | 2181465000000 | 2 | 1.397578
168 | 70 | 0.58 | 2386560000000 | 2.01 | 1.192283 | 168 | 75 | 0.69 | 2181465000000 | 2 | 1.396967
169 | 70 | 0.58 | 2386560000000 | 2.01 | 1.191802 | 169 | 75 | 0.69 | 2181465000000 | 2 | 1.396359
170 | 70 | 0.58 | 2386560000000 | 2.01 | 1.191325 | 170 | 75 | 0.69 | 2181465000000 | 2 | 1.395754
171 | 70 | 0.58 | 2386560000000 | 2.01 | 1.190849 | 171 | 75 | 0.69 | 2181465000000 | 2 | 1.395152
172 | 70 | 0.58 | 2386560000000 | 2.01 | 1.190376 | 172 | 75 | 0.69 | 2181465000000 | 2 | 1.394552
173 | 70 | 0.58 | 2386560000000 | 2.01 | 1.189906 | 173 | 75 | 0.69 | 2181465000000 | 2 | 1.393955
174 | 70 | 0.58 | 2386560000000 | 2.01 | 1.189438 | 174 | 75 | 0.69 | 2181465000000 | 2 | 1.393361
175 | 70 | 0.58 | 2386560000000 | 2.01 | 1.188973 | 175 | 75 | 0.69 | 2181465000000 | 2 | 1.39277
176 | 70 | 0.58 | 2386560000000 | 2.01 | 1.18851 | 176 | 75 | 0.69 | 2181465000000 | 2 | 1.392181
177 | 70 | 0.58 | 2386560000000 | 2.01 | 1.188049 | 177 | 75 | 0.69 | 2181465000000 | 2 | 1.391595
178 | 70 | 0.58 | 2386560000000 | 2.01 | 1.187591 | 178 | 75 | 0.69 | 2181465000000 | 2 | 1.391012
179 | 70 | 0.58 | 2386560000000 | 2.01 | 1.187136 | 179 | 75 | 0.69 | 2181465000000 | 2 | 1.390431
180 | 70 | 0.58 | 2386560000000 | 2.01 | 1.186683 | 180 | 75 | 0.69 | 2181465000000 | 2 | 1.389853
181 | 70 | 0.58 | 2386560000000 | 2.01 | 1.186232 | 181 | 75 | 0.69 | 2181465000000 | 2 | 1.389278
182 | 70 | 0.58 | 2386560000000 | 2.01 | 1.185783 | 182 | 75 | 0.69 | 2181465000000 | 2 | 1.388705
183 | 70 | 0.58 | 2386560000000 | 2.01 | 1.185337 | 183 | 75 | 0.69 | 2181465000000 | 2 | 1.388135
184 | 70 | 0.58 | 2386560000000 | 2.01 | 1.184894 | 184 | 75 | 0.69 | 2181465000000 | 2 | 1.387568
185 | 70 | 0.58 | 2386560000000 | 2.01 | 1.184452 | 185 | 75 | 0.69 | 2181465000000 | 2 | 1.387003
186 | 70 | 0.58 | 2386560000000 | 2.01 | 1.184013 | 186 | 75 | 0.69 | 2181465000000 | 2 | 1.386441
187 | 70 | 0.58 | 2386560000000 | 2.01 | 1.183577 | 187 | 75 | 0.69 | 2181465000000 | 2 | 1.385881
188 | 70 | 0.58 | 2386560000000 | 2.01 | 1.183142 | 188 | 75 | 0.69 | 2181465000000 | 2 | 1.385324
189 | 70 | 0.58 | 2386560000000 | 2.01 | 1.18271 | 189 | 75 | 0.69 | 2181465000000 | 2 | 1.384769
190 | 70 | 0.58 | 2386560000000 | 2.01 | 1.18228 | 190 | 75 | 0.69 | 2181465000000 | 2 | 1.384217
191 | 70 | 0.58 | 2386560000000 | 2.01 | 1.181853 | 191 | 75 | 0.69 | 2181465000000 | 2 | 1.383668
192 | 70 | 0.58 | 2386560000000 | 2.01 | 1.181428 | 192 | 75 | 0.69 | 2181465000000 | 2 | 1.383121
193 | 70 | 0.58 | 2386560000000 | 2.01 | 1.181005 | 193 | 75 | 0.69 | 2181465000000 | 2 | 1.382577
194 | 70 | 0.58 | 2386560000000 | 2.01 | 1.180584 | 194 | 75 | 0.69 | 2181465000000 | 2 | 1.382035
195 | 70 | 0.58 | 2386560000000 | 2.01 | 1.180165 | 195 | 75 | 0.69 | 2181465000000 | 2 | 1.381495
196 | 70 | 0.58 | 2386560000000 | 2.01 | 1.179749 | 196 | 75 | 0.69 | 2181465000000 | 2 | 1.380958
197 | 70 | 0.58 | 2386560000000 | 2.01 | 1.179335 | 197 | 75 | 0.69 | 2181465000000 | 2 | 1.380424
198 | 70 | 0.58 | 2386560000000 | 2.01 | 1.178923 | 198 | 75 | 0.69 | 2181465000000 | 2 | 1.379892
199 | 70 | 0.58 | 2386560000000 | 2.01 | 1.178513 | 199 | 75 | 0.69 | 2181465000000 | 2 | 1.379362
200 | 70 | 0.58 | 2386560000000 | 2.01 | 1.178105 | 200 | 75 | 0.69 | 2181465000000 | 2 | 1.378835
201 | 70 | 0.58 | 2386560000000 | 2.01 | 1.1777 | 201 | 75 | 0.69 | 2181465000000 | 2 | 1.37831
202 | 70 | 0.58 | 2386560000000 | 2.01 | 1.177297 | 202 | 75 | 0.69 | 2181465000000 | 2 | 1.377788
203 | 70 | 0.58 | 2386560000000 | 2.01 | 1.176895 | 203 | 75 | 0.69 | 2181465000000 | 2 | 1.377268
204 | 70 | 0.58 | 2386560000000 | 2.01 | 1.176496 | 204 | 75 | 0.69 | 2181465000000 | 2 | 1.376751
205 | 70 | 0.58 | 2386560000000 | 2.01 | 1.176099 | 205 | 75 | 0.69 | 2181465000000 | 2 | 1.376235
206 | 70 | 0.58 | 2386560000000 | 2.01 | 1.175704 | 206 | 75 | 0.69 | 2181465000000 | 2 | 1.375723
207 | 70 | 0.58 | 2386560000000 | 2.01 | 1.175312 | 207 | 75 | 0.69 | 2181465000000 | 2 | 1.375212
208 | 70 | 0.58 | 2386560000000 | 2.01 | 1.174921 | 208 | 75 | 0.69 | 2181465000000 | 2 | 1.374704
209 | 70 | 0.58 | 2386560000000 | 2.01 | 1.174532 | 209 | 75 | 0.69 | 2181465000000 | 2 | 1.374198
210 | 70 | 0.58 | 2386560000000 | 2.01 | 1.174146 | 210 | 75 | 0.69 | 2181465000000 | 2 | 1.373695
211 | 70 | 0.58 | 2386560000000 | 2.01 | 1.173761 | 211 | 75 | 0.69 | 2181465000000 | 2 | 1.373194
212 | 70 | 0.58 | 2386560000000 | 2.01 | 1.173379 | 212 | 75 | 0.69 | 2181465000000 | 2 | 1.372695
213 | 70 | 0.58 | 2386560000000 | 2.01 | 1.172998 | 213 | 75 | 0.69 | 2181465000000 | 2 | 1.372198
214 | 70 | 0.58 | 2386560000000 | 2.01 | 1.17262 | 214 | 75 | 0.69 | 2181465000000 | 2 | 1.371704
215 | 70 | 0.58 | 2386560000000 | 2.01 | 1.172243 | 215 | 75 | 0.69 | 2181465000000 | 2 | 1.371212
216 | 70 | 0.58 | 2386560000000 | 2.01 | 1.171869 | 216 | 75 | 0.69 | 2181465000000 | 2 | 1.370722
217 | 70 | 0.58 | 2386560000000 | 2.01 | 1.171496 | 217 | 75 | 0.69 | 2181465000000 | 2 | 1.370235
218 | 70 | 0.58 | 2386560000000 | 2.01 | 1.171126 | 218 | 75 | 0.69 | 2181465000000 | 2 | 1.36975
219 | 70 | 0.58 | 2386560000000 | 2.01 | 1.170757 | 219 | 75 | 0.69 | 2181465000000 | 2 | 1.369266
220 | 70 | 0.58 | 2386560000000 | 2.01 | 1.170391 | 220 | 75 | 0.69 | 2181465000000 | 2 | 1.368786
221 | 70 | 0.58 | 2386560000000 | 2.01 | 1.170026 | 221 | 75 | 0.69 | 2181465000000 | 2 | 1.368307
222 | 70 | 0.58 | 2386560000000 | 2.01 | 1.169663 | 222 | 75 | 0.69 | 2181465000000 | 2 | 1.367831
223 | 70 | 0.58 | 2386560000000 | 2.01 | 1.169302 | 223 | 75 | 0.69 | 2181465000000 | 2 | 1.367356
224 | 70 | 0.58 | 2386560000000 | 2.01 | 1.168943 | 224 | 75 | 0.69 | 2181465000000 | 2 | 1.366884
225 | 70 | 0.58 | 2386560000000 | 2.01 | 1.168586 | 225 | 75 | 0.69 | 2181465000000 | 2 | 1.366414
226 | 70 | 0.58 | 2386560000000 | 2.01 | 1.168231 | 226 | 75 | 0.69 | 2181465000000 | 2 | 1.365947
227 | 70 | 0.58 | 2386560000000 | 2.01 | 1.167878 | 227 | 75 | 0.69 | 2181465000000 | 2 | 1.365481
228 | 70 | 0.58 | 2386560000000 | 2.01 | 1.167527 | 228 | 75 | 0.69 | 2181465000000 | 2 | 1.365018
229 | 70 | 0.58 | 2386560000000 | 2.01 | 1.167177 | 229 | 75 | 0.69 | 2181465000000 | 2 | 1.364556
230 | 70 | 0.58 | 2386560000000 | 2.01 | 1.166829 | 230 | 75 | 0.69 | 2181465000000 | 2 | 1.364097
231 | 70 | 0.58 | 2386560000000 | 2.01 | 1.166483 | 231 | 75 | 0.69 | 2181465000000 | 2 | 1.36364
232 | 70 | 0.58 | 2386560000000 | 2.01 | 1.166139 | 232 | 75 | 0.69 | 2181465000000 | 2 | 1.363185
233 | 70 | 0.58 | 2386560000000 | 2.01 | 1.165797 | 233 | 75 | 0.69 | 2181465000000 | 2 | 1.362732
234 | 70 | 0.58 | 2386560000000 | 2.01 | 1.165457 | 234 | 75 | 0.69 | 2181465000000 | 2 | 1.362281
235 | 70 | 0.58 | 2386560000000 | 2.01 | 1.165118 | 235 | 75 | 0.69 | 2181465000000 | 2 | 1.361833
236 | 70 | 0.58 | 2386560000000 | 2.01 | 1.164781 | 236 | 75 | 0.69 | 2181465000000 | 2 | 1.361386
237 | 70 | 0.58 | 2386560000000 | 2.01 | 1.164446 | 237 | 75 | 0.69 | 2181465000000 | 2 | 1.360941
238 | 70 | 0.58 | 2386560000000 | 2.01 | 1.164113 | 238 | 75 | 0.69 | 2181465000000 | 2 | 1.360499
239 | 70 | 0.58 | 2386560000000 | 2.01 | 1.163782 | 239 | 75 | 0.69 | 2181465000000 | 2 | 1.360058
240 | 70 | 0.58 | 2386560000000 | 2.01 | 1.163452 | 240 | 75 | 0.69 | 2181465000000 | 2 | 1.359619
241 | 70 | 0.58 | 2386560000000 | 2.01 | 1.163124 | 241 | 75 | 0.69 | 2181465000000 | 2 | 1.359183
242 | 70 | 0.58 | 2386560000000 | 2.01 | 1.162798 | 242 | 75 | 0.69 | 2181465000000 | 2 | 1.358748
243 | 70 | 0.58 | 2386560000000 | 2.01 | 1.162473 | 243 | 75 | 0.69 | 2181465000000 | 2 | 1.358316
244 | 70 | 0.58 | 2386560000000 | 2.01 | 1.16215 | 244 | 75 | 0.69 | 2181465000000 | 2 | 1.357885
245 | 70 | 0.58 | 2386560000000 | 2.01 | 1.161829 | 245 | 75 | 0.69 | 2181465000000 | 2 | 1.357457
246 | 70 | 0.58 | 2386560000000 | 2.01 | 1.16151 | 246 | 75 | 0.69 | 2181465000000 | 2 | 1.35703
247 | 70 | 0.58 | 2386560000000 | 2.01 | 1.161192 | 247 | 75 | 0.69 | 2181465000000 | 2 | 1.356605
248 | 70 | 0.58 | 2386560000000 | 2.01 | 1.160876 | 248 | 75 | 0.69 | 2181465000000 | 2 | 1.356183
249 | 70 | 0.58 | 2386560000000 | 2.01 | 1.160562 | 249 | 75 | 0.69 | 2181465000000 | 2 | 1.355762
250 | 70 | 0.58 | 2386560000000 | 2.01 | 1.160249 | 250 | 75 | 0.69 | 2181465000000 | 2 | 1.355343
251 | 70 | 0.58 | 2386560000000 | 2.01 | 1.159938 | 251 | 75 | 0.69 | 2181465000000 | 2 | 1.354926
252 | 70 | 0.58 | 2386560000000 | 2.01 | 1.159628 | 252 | 75 | 0.69 | 2181465000000 | 2 | 1.354511
253 | 70 | 0.58 | 2386560000000 | 2.01 | 1.15932 | 253 | 75 | 0.69 | 2181465000000 | 2 | 1.354098
254 | 70 | 0.58 | 2386560000000 | 2.01 | 1.159014 | 254 | 75 | 0.69 | 2181465000000 | 2 | 1.353687
255 | 70 | 0.58 | 2386560000000 | 2.01 | 1.15871 | 255 | 75 | 0.69 | 2181465000000 | 2 | 1.353278
256 | 70 | 0.58 | 2386560000000 | 2.01 | 1.158407 | 256 | 75 | 0.69 | 2181465000000 | 2 | 1.35287
257 | 70 | 0.58 | 2386560000000 | 2.01 | 1.158105 | 257 | 75 | 0.69 | 2181465000000 | 2 | 1.352465
258 | 70 | 0.58 | 2386560000000 | 2.01 | 1.157806 | 258 | 75 | 0.69 | 2181465000000 | 2 | 1.352061
259 | 70 | 0.58 | 2386560000000 | 2.01 | 1.157508 | 259 | 75 | 0.69 | 2181465000000 | 2 | 1.351659
260 | 70 | 0.58 | 2386560000000 | 2.01 | 1.157211 | 260 | 75 | 0.69 | 2181465000000 | 2 | 1.351259
261 | 70 | 0.58 | 2386560000000 | 2.01 | 1.156916 | 261 | 75 | 0.69 | 2181465000000 | 2 | 1.350861
262 | 70 | 0.58 | 2386560000000 | 2.01 | 1.156623 | 262 | 75 | 0.69 | 2181465000000 | 2 | 1.350464
263 | 70 | 0.58 | 2386560000000 | 2.01 | 1.156331 | 263 | 75 | 0.69 | 2181465000000 | 2 | 1.35007
264 | 70 | 0.58 | 2386560000000 | 2.01 | 1.15604 | 264 | 75 | 0.69 | 2181465000000 | 2 | 1.349677
265 | 70 | 0.58 | 2386560000000 | 2.01 | 1.155751 | 265 | 75 | 0.69 | 2181465000000 | 2 | 1.349286
266 | 70 | 0.58 | 2386560000000 | 2.01 | 1.155464 | 266 | 75 | 0.69 | 2181465000000 | 2 | 1.348897
267 | 70 | 0.58 | 2386560000000 | 2.01 | 1.155178 | 267 | 75 | 0.69 | 2181465000000 | 2 | 1.34851
268 | 70 | 0.58 | 2386560000000 | 2.01 | 1.154894 | 268 | 75 | 0.69 | 2181465000000 | 2 | 1.348124
269 | 70 | 0.58 | 2386560000000 | 2.01 | 1.154611 | 269 | 75 | 0.69 | 2181465000000 | 2 | 1.34774
270 | 70 | 0.58 | 2386560000000 | 2.01 | 1.15433 | 270 | 75 | 0.69 | 2181465000000 | 2 | 1.347358
271 | 70 | 0.58 | 2386560000000 | 2.01 | 1.15405 | 271 | 75 | 0.69 | 2181465000000 | 2 | 1.346978
272 | 70 | 0.58 | 2386560000000 | 2.01 | 1.153772 | 272 | 75 | 0.69 | 2181465000000 | 2 | 1.3466
273 | 70 | 0.58 | 2386560000000 | 2.01 | 1.153495 | 273 | 75 | 0.69 | 2181465000000 | 2 | 1.346223
274 | 70 | 0.58 | 2386560000000 | 2.01 | 1.15322 | 274 | 75 | 0.69 | 2181465000000 | 2 | 1.345848
275 | 70 | 0.58 | 2386560000000 | 2.01 | 1.152946 | 275 | 75 | 0.69 | 2181465000000 | 2 | 1.345474
276 | 70 | 0.58 | 2386560000000 | 2.01 | 1.152673 | 276 | 75 | 0.69 | 2181465000000 | 2 | 1.345103
277 | 70 | 0.58 | 2386560000000 | 2.01 | 1.152402 | 277 | 75 | 0.69 | 2181465000000 | 2 | 1.344733
278 | 70 | 0.58 | 2386560000000 | 2.01 | 1.152133 | 278 | 75 | 0.69 | 2181465000000 | 2 | 1.344365
279 | 70 | 0.58 | 2386560000000 | 2.01 | 1.151865 | 279 | 75 | 0.69 | 2181465000000 | 2 | 1.343998
280 | 70 | 0.58 | 2386560000000 | 2.01 | 1.151598 | 280 | 75 | 0.69 | 2181465000000 | 2 | 1.343633
281 | 70 | 0.58 | 2386560000000 | 2.01 | 1.151332 | 281 | 75 | 0.69 | 2181465000000 | 2 | 1.34327
282 | 70 | 0.58 | 2386560000000 | 2.01 | 1.151069 | 282 | 75 | 0.69 | 2181465000000 | 2 | 1.342909
283 | 70 | 0.58 | 2386560000000 | 2.01 | 1.150806 | 283 | 75 | 0.69 | 2181465000000 | 2 | 1.342549
284 | 70 | 0.58 | 2386560000000 | 2.01 | 1.150545 | 284 | 75 | 0.69 | 2181465000000 | 2 | 1.342191
285 | 70 | 0.58 | 2386560000000 | 2.01 | 1.150285 | 285 | 75 | 0.69 | 2181465000000 | 2 | 1.341834
286 | 70 | 0.58 | 2386560000000 | 2.01 | 1.150027 | 286 | 75 | 0.69 | 2181465000000 | 2 | 1.341479
287 | 70 | 0.58 | 2386560000000 | 2.01 | 1.14977 | 287 | 75 | 0.69 | 2181465000000 | 2 | 1.341126
288 | 70 | 0.58 | 2386560000000 | 2.01 | 1.149514 | 288 | 75 | 0.69 | 2181465000000 | 2 | 1.340774
289 | 70 | 0.58 | 2386560000000 | 2.01 | 1.14926 | 289 | 75 | 0.69 | 2181465000000 | 2 | 1.340424
290 | 70 | 0.58 | 2386560000000 | 2.01 | 1.149007 | 290 | 75 | 0.69 | 2181465000000 | 2 | 1.340076
291 | 70 | 0.58 | 2386560000000 | 2.01 | 1.148755 | 291 | 75 | 0.69 | 2181465000000 | 2 | 1.339729
292 | 70 | 0.58 | 2386560000000 | 2.01 | 1.148505 | 292 | 75 | 0.69 | 2181465000000 | 2 | 1.339384
293 | 70 | 0.58 | 2386560000000 | 2.01 | 1.148256 | 293 | 75 | 0.69 | 2181465000000 | 2 | 1.33904
294 | 70 | 0.58 | 2386560000000 | 2.01 | 1.148008 | 294 | 75 | 0.69 | 2181465000000 | 2 | 1.338698
295 | 70 | 0.58 | 2386560000000 | 2.01 | 1.147762 | 295 | 75 | 0.69 | 2181465000000 | 2 | 1.338357
296 | 70 | 0.58 | 2386560000000 | 2.01 | 1.147517 | 296 | 75 | 0.69 | 2181465000000 | 2 | 1.338018
297 | 70 | 0.58 | 2386560000000 | 2.01 | 1.147273 | 297 | 75 | 0.69 | 2181465000000 | 2 | 1.337681
298 | 70 | 0.58 | 2386560000000 | 2.01 | 1.14703 | 298 | 75 | 0.69 | 2181465000000 | 2 | 1.337345
299 | 70 | 0.58 | 2386560000000 | 2.01 | 1.146789 | 299 | 75 | 0.69 | 2181465000000 | 2 | 1.337011
300 | 70 | 0.58 | 2386560000000 | 2.01 | 1.146549 | 300 | 75 | 0.69 | 2181465000000 | 2 | 1.336678
301 | 70 | 0.58 | 2386560000000 | 2.01 | 1.14631 | 301 | 75 | 0.69 | 2181465000000 | 2 | 1.336347
302 | 70 | 0.58 | 2386560000000 | 2.01 | 1.146073 | 302 | 75 | 0.69 | 2181465000000 | 2 | 1.336017
303 | 70 | 0.58 | 2386560000000 | 2.01 | 1.145837 | 303 | 75 | 0.69 | 2181465000000 | 2 | 1.335689
304 | 70 | 0.58 | 2386560000000 | 2.01 | 1.145602 | 304 | 75 | 0.69 | 2181465000000 | 2 | 1.335362
305 | 70 | 0.58 | 2386560000000 | 2.01 | 1.145368 | 305 | 75 | 0.69 | 2181465000000 | 2 | 1.335037
306 | 70 | 0.58 | 2386560000000 | 2.01 | 1.145136 | 306 | 75 | 0.69 | 2181465000000 | 2 | 1.334713
307 | 70 | 0.58 | 2386560000000 | 2.01 | 1.144905 | 307 | 75 | 0.69 | 2181465000000 | 2 | 1.334391
308 | 70 | 0.58 | 2386560000000 | 2.01 | 1.144675 | 308 | 75 | 0.69 | 2181465000000 | 2 | 1.33407
309 | 70 | 0.58 | 2386560000000 | 2.01 | 1.144446 | 309 | 75 | 0.69 | 2181465000000 | 2 | 1.333751
310 | 70 | 0.58 | 2386560000000 | 2.01 | 1.144219 | 310 | 75 | 0.69 | 2181465000000 | 2 | 1.333433
311 | 70 | 0.58 | 2386560000000 | 2.01 | 1.143992 | 311 | 75 | 0.69 | 2181465000000 | 2 | 1.333117
312 | 70 | 0.58 | 2386560000000 | 2.01 | 1.143767 | 312 | 75 | 0.69 | 2181465000000 | 2 | 1.332802
313 | 70 | 0.58 | 2386560000000 | 2.01 | 1.143543 | 313 | 75 | 0.69 | 2181465000000 | 2 | 1.332488
314 | 70 | 0.58 | 2386560000000 | 2.01 | 1.14332 | 314 | 75 | 0.69 | 2181465000000 | 2 | 1.332176
315 | 70 | 0.58 | 2386560000000 | 2.01 | 1.143099 | 315 | 75 | 0.69 | 2181465000000 | 2 | 1.331866
316 | 70 | 0.58 | 2386560000000 | 2.01 | 1.142878 | 316 | 75 | 0.69 | 2181465000000 | 2 | 1.331556
317 | 70 | 0.58 | 2386560000000 | 2.01 | 1.142659 | 317 | 75 | 0.69 | 2181465000000 | 2 | 1.331249
318 | 70 | 0.58 | 2386560000000 | 2.01 | 1.142441 | 318 | 75 | 0.69 | 2181465000000 | 2 | 1.330942
319 | 70 | 0.58 | 2386560000000 | 2.01 | 1.142224 | 319 | 75 | 0.69 | 2181465000000 | 2 | 1.330637
320 | 70 | 0.58 | 2386560000000 | 2.01 | 1.142008 | 320 | 75 | 0.69 | 2181465000000 | 2 | 1.330334
321 | 70 | 0.58 | 2386560000000 | 2.01 | 1.141794 | 321 | 75 | 0.69 | 2181465000000 | 2 | 1.330032
322 | 70 | 0.58 | 2386560000000 | 2.01 | 1.14158 | 322 | 75 | 0.69 | 2181465000000 | 2 | 1.329731
323 | 70 | 0.58 | 2386560000000 | 2.01 | 1.141368 | 323 | 75 | 0.69 | 2181465000000 | 2 | 1.329432
324 | 70 | 0.58 | 2386560000000 | 2.01 | 1.141156 | 324 | 75 | 0.69 | 2181465000000 | 2 | 1.329134
325 | 70 | 0.58 | 2386560000000 | 2.01 | 1.140946 | 325 | 75 | 0.69 | 2181465000000 | 2 | 1.328837
326 | 70 | 0.58 | 2386560000000 | 2.01 | 1.140737 | 326 | 75 | 0.69 | 2181465000000 | 2 | 1.328542
327 | 70 | 0.58 | 2386560000000 | 2.01 | 1.140529 | 327 | 75 | 0.69 | 2181465000000 | 2 | 1.328248
328 | 70 | 0.58 | 2386560000000 | 2.01 | 1.140322 | 328 | 75 | 0.69 | 2181465000000 | 2 | 1.327955
329 | 70 | 0.58 | 2386560000000 | 2.01 | 1.140117 | 329 | 75 | 0.69 | 2181465000000 | 2 | 1.327664
330 | 70 | 0.58 | 2386560000000 | 2.01 | 1.139912 | 330 | 75 | 0.69 | 2181465000000 | 2 | 1.327374
331 | 70 | 0.58 | 2386560000000 | 2.01 | 1.139708 | 331 | 75 | 0.69 | 2181465000000 | 2 | 1.327086
332 | 70 | 0.58 | 2386560000000 | 2.01 | 1.139506 | 332 | 75 | 0.69 | 2181465000000 | 2 | 1.326798
333 | 70 | 0.58 | 2386560000000 | 2.01 | 1.139305 | 333 | 75 | 0.69 | 2181465000000 | 2 | 1.326512
334 | 70 | 0.58 | 2386560000000 | 2.01 | 1.139104 | 334 | 75 | 0.69 | 2181465000000 | 2 | 1.326228
335 | 70 | 0.58 | 2386560000000 | 2.01 | 1.138905 | 335 | 75 | 0.69 | 2181465000000 | 2 | 1.325944
336 | 70 | 0.58 | 2386560000000 | 2.01 | 1.138707 | 336 | 75 | 0.69 | 2181465000000 | 2 | 1.325662
337 | 70 | 0.58 | 2386560000000 | 2.01 | 1.138509 | 337 | 75 | 0.69 | 2181465000000 | 2 | 1.325382
338 | 70 | 0.58 | 2386560000000 | 2.01 | 1.138313 | 338 | 75 | 0.69 | 2181465000000 | 2 | 1.325102
339 | 70 | 0.58 | 2386560000000 | 2.01 | 1.138118 | 339 | 75 | 0.69 | 2181465000000 | 2 | 1.324824
340 | 70 | 0.58 | 2386560000000 | 2.01 | 1.137924 | 340 | 75 | 0.69 | 2181465000000 | 2 | 1.324547
341 | 70 | 0.58 | 2386560000000 | 2.01 | 1.137731 | 341 | 75 | 0.69 | 2181465000000 | 2 | 1.324272
342 | 70 | 0.58 | 2386560000000 | 2.01 | 1.137539 | 342 | 75 | 0.69 | 2181465000000 | 2 | 1.323997
343 | 70 | 0.58 | 2386560000000 | 2.01 | 1.137348 | 343 | 75 | 0.69 | 2181465000000 | 2 | 1.323724
344 | 70 | 0.58 | 2386560000000 | 2.01 | 1.137158 | 344 | 75 | 0.69 | 2181465000000 | 2 | 1.323453
345 | 70 | 0.58 | 2386560000000 | 2.01 | 1.136969 | 345 | 75 | 0.69 | 2181465000000 | 2 | 1.323182
346 | 70 | 0.58 | 2386560000000 | 2.01 | 1.136781 | 346 | 75 | 0.69 | 2181465000000 | 2 | 1.322913
347 | 70 | 0.58 | 2386560000000 | 2.01 | 1.136594 | 347 | 75 | 0.69 | 2181465000000 | 2 | 1.322645
348 | 70 | 0.58 | 2386560000000 | 2.01 | 1.136408 | 348 | 75 | 0.69 | 2181465000000 | 2 | 1.322378
349 | 70 | 0.58 | 2386560000000 | 2.01 | 1.136223 | 349 | 75 | 0.69 | 2181465000000 | 2 | 1.322112
350 | 70 | 0.58 | 2386560000000 | 2.01 | 1.136039 | 350 | 75 | 0.69 | 2181465000000 | 2 | 1.321848
351 | 70 | 0.58 | 2386560000000 | 2.01 | 1.135856 | 351 | 75 | 0.69 | 2181465000000 | 2 | 1.321585
352 | 70 | 0.58 | 2386560000000 | 2.01 | 1.135673 | 352 | 75 | 0.69 | 2181465000000 | 2 | 1.321323
353 | 70 | 0.58 | 2386560000000 | 2.01 | 1.135492 | 353 | 75 | 0.69 | 2181465000000 | 2 | 1.321062
354 | 70 | 0.58 | 2386560000000 | 2.01 | 1.135312 | 354 | 75 | 0.69 | 2181465000000 | 2 | 1.320802
355 | 70 | 0.58 | 2386560000000 | 2.01 | 1.135133 | 355 | 75 | 0.69 | 2181465000000 | 2 | 1.320544
356 | 70 | 0.58 | 2386560000000 | 2.01 | 1.134955 | 356 | 75 | 0.69 | 2181465000000 | 2 | 1.320287
357 | 70 | 0.58 | 2386560000000 | 2.01 | 1.134777 | 357 | 75 | 0.69 | 2181465000000 | 2 | 1.320031
358 | 70 | 0.58 | 2386560000000 | 2.01 | 1.134601 | 358 | 75 | 0.69 | 2181465000000 | 2 | 1.319776
359 | 70 | 0.58 | 2386560000000 | 2.01 | 1.134425 | 359 | 75 | 0.69 | 2181465000000 | 2 | 1.319522
360 | 70 | 0.58 | 2386560000000 | 2.01 | 1.134251 | 360 | 75 | 0.69 | 2181465000000 | 2 | 1.31927
361 | 70 | 0.58 | 2386560000000 | 2.01 | 1.134077 | 361 | 75 | 0.69 | 2181465000000 | 2 | 1.319018
362 | 70 | 0.58 | 2386560000000 | 2.01 | 1.133904 | 362 | 75 | 0.69 | 2181465000000 | 2 | 1.318768
363 | 70 | 0.58 | 2386560000000 | 2.01 | 1.133732 | 363 | 75 | 0.69 | 2181465000000 | 2 | 1.318519
364 | 70 | 0.58 | 2386560000000 | 2.01 | 1.133562 | 364 | 75 | 0.69 | 2181465000000 | 2 | 1.318271
365 | 70 | 0.58 | 2386560000000 | 2.01 | 1.133392 | 365 | 75 | 0.69 | 2181465000000 | 2 | 1.318024
366 | 70 | 0.58 | 2386560000000 | 2.01 | 1.133222 | 366 | 75 | 0.69 | 2181465000000 | 2 | 1.317779
367 | 70 | 0.58 | 2386560000000 | 2.01 | 1.133054 | 367 | 75 | 0.69 | 2181465000000 | 2 | 1.317534
368 | 70 | 0.58 | 2386560000000 | 2.01 | 1.132887 | 368 | 75 | 0.69 | 2181465000000 | 2 | 1.317291
369 | 70 | 0.58 | 2386560000000 | 2.01 | 1.13272 | 369 | 75 | 0.69 | 2181465000000 | 2 | 1.317048
370 | 70 | 0.58 | 2386560000000 | 2.01 | 1.132555 | 370 | 75 | 0.69 | 2181465000000 | 2 | 1.316807
371 | 70 | 0.58 | 2386560000000 | 2.01 | 1.13239 | 371 | 75 | 0.69 | 2181465000000 | 2 | 1.316567
372 | 70 | 0.58 | 2386560000000 | 2.01 | 1.132226 | 372 | 75 | 0.69 | 2181465000000 | 2 | 1.316328
373 | 70 | 0.58 | 2386560000000 | 2.01 | 1.132063 | 373 | 75 | 0.69 | 2181465000000 | 2 | 1.31609
374 | 70 | 0.58 | 2386560000000 | 2.01 | 1.131901 | 374 | 75 | 0.69 | 2181465000000 | 2 | 1.315854
375 | 70 | 0.58 | 2386560000000 | 2.01 | 1.13174 | 375 | 75 | 0.69 | 2181465000000 | 2 | 1.315618
376 | 70 | 0.58 | 2386560000000 | 2.01 | 1.13158 | 376 | 75 | 0.69 | 2181465000000 | 2 | 1.315383
377 | 70 | 0.58 | 2386560000000 | 2.01 | 1.13142 | 377 | 75 | 0.69 | 2181465000000 | 2 | 1.31515
378 | 70 | 0.58 | 2386560000000 | 2.01 | 1.131262 | 378 | 75 | 0.69 | 2181465000000 | 2 | 1.314917
379 | 70 | 0.58 | 2386560000000 | 2.01 | 1.131104 | 379 | 75 | 0.69 | 2181465000000 | 2 | 1.314686
380 | 70 | 0.58 | 2386560000000 | 2.01 | 1.130947 | 380 | 75 | 0.69 | 2181465000000 | 2 | 1.314456
381 | 70 | 0.58 | 2386560000000 | 2.01 | 1.13079 | 381 | 75 | 0.69 | 2181465000000 | 2 | 1.314226
382 | 70 | 0.58 | 2386560000000 | 2.01 | 1.130635 | 382 | 75 | 0.69 | 2181465000000 | 2 | 1.313998
383 | 70 | 0.58 | 2386560000000 | 2.01 | 1.130481 | 383 | 75 | 0.69 | 2181465000000 | 2 | 1.313771
384 | 70 | 0.58 | 2386560000000 | 2.01 | 1.130327 | 384 | 75 | 0.69 | 2181465000000 | 2 | 1.313545
385 | 70 | 0.58 | 2386560000000 | 2.01 | 1.130174 | 385 | 75 | 0.69 | 2181465000000 | 2 | 1.31332
386 | 70 | 0.58 | 2386560000000 | 2.01 | 1.130022 | 386 | 75 | 0.69 | 2181465000000 | 2 | 1.313096
387 | 70 | 0.58 | 2386560000000 | 2.01 | 1.129871 | 387 | 75 | 0.69 | 2181465000000 | 2 | 1.312873
388 | 70 | 0.58 | 2386560000000 | 2.01 | 1.12972 | 388 | 75 | 0.69 | 2181465000000 | 2 | 1.312651
389 | 70 | 0.58 | 2386560000000 | 2.01 | 1.12957 | 389 | 75 | 0.69 | 2181465000000 | 2 | 1.31243
390 | 70 | 0.58 | 2386560000000 | 2.01 | 1.129421 | 390 | 75 | 0.69 | 2181465000000 | 2 | 1.31221
391 | 70 | 0.58 | 2386560000000 | 2.01 | 1.129273 | 391 | 75 | 0.69 | 2181465000000 | 2 | 1.311991
392 | 70 | 0.58 | 2386560000000 | 2.01 | 1.129126 | 392 | 75 | 0.69 | 2181465000000 | 2 | 1.311773
393 | 70 | 0.58 | 2386560000000 | 2.01 | 1.128979 | 393 | 75 | 0.69 | 2181465000000 | 2 | 1.311556
394 | 70 | 0.58 | 2386560000000 | 2.01 | 1.128834 | 394 | 75 | 0.69 | 2181465000000 | 2 | 1.31134
395 | 70 | 0.58 | 2386560000000 | 2.01 | 1.128689 | 395 | 75 | 0.69 | 2181465000000 | 2 | 1.311125
396 | 70 | 0.58 | 2386560000000 | 2.01 | 1.128544 | 396 | 75 | 0.69 | 2181465000000 | 2 | 1.310911
397 | 70 | 0.58 | 2386560000000 | 2.01 | 1.128401 | 397 | 75 | 0.69 | 2181465000000 | 2 | 1.310698
398 | 70 | 0.58 | 2386560000000 | 2.01 | 1.128258 | 398 | 75 | 0.69 | 2181465000000 | 2 | 1.310486
399 | 70 | 0.58 | 2386560000000 | 2.01 | 1.128116 | 399 | 75 | 0.69 | 2181465000000 | 2 | 1.310275
400 | 70 | 0.58 | 2386560000000 | 2.01 | 1.127975 | 400 | 75 | 0.69 | 2181465000000 | 2 | 1.310065
401 | 70 | 0.58 | 2386560000000 | 2.01 | 1.127835 | 401 | 75 | 0.69 | 2181465000000 | 2 | 1.309856
402 | 70 | 0.58 | 2386560000000 | 2.01 | 1.127695 | 402 | 75 | 0.69 | 2181465000000 | 2 | 1.309647
403 | 70 | 0.58 | 2386560000000 | 2.01 | 1.127556 | 403 | 75 | 0.69 | 2181465000000 | 2 | 1.30944
404 | 70 | 0.58 | 2386560000000 | 2.01 | 1.127418 | 404 | 75 | 0.69 | 2181465000000 | 2 | 1.309234
405 | 70 | 0.58 | 2386560000000 | 2.01 | 1.12728 | 405 | 75 | 0.69 | 2181465000000 | 2 | 1.309029
406 | 70 | 0.58 | 2386560000000 | 2.01 | 1.127143 | 406 | 75 | 0.69 | 2181465000000 | 2 | 1.308824
407 | 70 | 0.58 | 2386560000000 | 2.01 | 1.127007 | 407 | 75 | 0.69 | 2181465000000 | 2 | 1.308621
408 | 70 | 0.58 | 2386560000000 | 2.01 | 1.126872 | 408 | 75 | 0.69 | 2181465000000 | 2 | 1.308418
409 | 70 | 0.58 | 2386560000000 | 2.01 | 1.126737 | 409 | 75 | 0.69 | 2181465000000 | 2 | 1.308217
410 | 70 | 0.58 | 2386560000000 | 2.01 | 1.126603 | 410 | 75 | 0.69 | 2181465000000 | 2 | 1.308016
411 | 70 | 0.58 | 2386560000000 | 2.01 | 1.12647 | 411 | 75 | 0.69 | 2181465000000 | 2 | 1.307817
412 | 70 | 0.58 | 2386560000000 | 2.01 | 1.126337 | 412 | 75 | 0.69 | 2181465000000 | 2 | 1.307618
413 | 70 | 0.58 | 2386560000000 | 2.01 | 1.126206 | 413 | 75 | 0.69 | 2181465000000 | 2 | 1.30742
414 | 70 | 0.58 | 2386560000000 | 2.01 | 1.126075 | 414 | 75 | 0.69 | 2181465000000 | 2 | 1.307223
415 | 70 | 0.58 | 2386560000000 | 2.01 | 1.125944 | 415 | 75 | 0.69 | 2181465000000 | 2 | 1.307027
416 | 70 | 0.58 | 2386560000000 | 2.01 | 1.125814 | 416 | 75 | 0.69 | 2181465000000 | 2 | 1.306832
417 | 70 | 0.58 | 2386560000000 | 2.01 | 1.125685 | 417 | 75 | 0.69 | 2181465000000 | 2 | 1.306637
418 | 70 | 0.58 | 2386560000000 | 2.01 | 1.125557 | 418 | 75 | 0.69 | 2181465000000 | 2 | 1.306444
419 | 70 | 0.58 | 2386560000000 | 2.01 | 1.125429 | 419 | 75 | 0.69 | 2181465000000 | 2 | 1.306251
420 | 70 | 0.58 | 2386560000000 | 2.01 | 1.125302 | 420 | 75 | 0.69 | 2181465000000 | 2 | 1.30606
421 | 70 | 0.58 | 2386560000000 | 2.01 | 1.125176 | 421 | 75 | 0.69 | 2181465000000 | 2 | 1.305869
422 | 70 | 0.58 | 2386560000000 | 2.01 | 1.12505 | 422 | 75 | 0.69 | 2181465000000 | 2 | 1.305679
423 | 70 | 0.58 | 2386560000000 | 2.01 | 1.124925 | 423 | 75 | 0.69 | 2181465000000 | 2 | 1.30549
424 | 70 | 0.58 | 2386560000000 | 2.01 | 1.124801 | 424 | 75 | 0.69 | 2181465000000 | 2 | 1.305302
425 | 70 | 0.58 | 2386560000000 | 2.01 | 1.124677 | 425 | 75 | 0.69 | 2181465000000 | 2 | 1.305115
426 | 70 | 0.58 | 2386560000000 | 2.01 | 1.124554 | 426 | 75 | 0.69 | 2181465000000 | 2 | 1.304928
427 | 70 | 0.58 | 2386560000000 | 2.01 | 1.124432 | 427 | 75 | 0.69 | 2181465000000 | 2 | 1.304743
428 | 70 | 0.58 | 2386560000000 | 2.01 | 1.12431 | 428 | 75 | 0.69 | 2181465000000 | 2 | 1.304558
429 | 70 | 0.58 | 2386560000000 | 2.01 | 1.124189 | 429 | 75 | 0.69 | 2181465000000 | 2 | 1.304374
430 | 70 | 0.58 | 2386560000000 | 2.01 | 1.124068 | 430 | 75 | 0.69 | 2181465000000 | 2 | 1.304191
431 | 70 | 0.58 | 2386560000000 | 2.01 | 1.123949 | 431 | 75 | 0.69 | 2181465000000 | 2 | 1.304009
432 | 70 | 0.58 | 2386560000000 | 2.01 | 1.123829 | 432 | 75 | 0.69 | 2181465000000 | 2 | 1.303828
433 | 70 | 0.58 | 2386560000000 | 2.01 | 1.123711 | 433 | 75 | 0.69 | 2181465000000 | 2 | 1.303647
434 | 70 | 0.58 | 2386560000000 | 2.01 | 1.123593 | 434 | 75 | 0.69 | 2181465000000 | 2 | 1.303468
435 | 70 | 0.58 | 2386560000000 | 2.01 | 1.123476 | 435 | 75 | 0.69 | 2181465000000 | 2 | 1.303289
436 | 70 | 0.58 | 2386560000000 | 2.01 | 1.123359 | 436 | 75 | 0.69 | 2181465000000 | 2 | 1.303111
437 | 70 | 0.58 | 2386560000000 | 2.01 | 1.123243 | 437 | 75 | 0.69 | 2181465000000 | 2 | 1.302934
438 | 70 | 0.58 | 2386560000000 | 2.01 | 1.123127 | 438 | 75 | 0.69 | 2181465000000 | 2 | 1.302757
439 | 70 | 0.58 | 2386560000000 | 2.01 | 1.123012 | 439 | 75 | 0.69 | 2181465000000 | 2 | 1.302582
440 | 70 | 0.58 | 2386560000000 | 2.01 | 1.122898 | 440 | 75 | 0.69 | 2181465000000 | 2 | 1.302407
441 | 70 | 0.58 | 2386560000000 | 2.01 | 1.122785 | 441 | 75 | 0.69 | 2181465000000 | 2 | 1.302233
442 | 70 | 0.58 | 2386560000000 | 2.01 | 1.122672 | 442 | 75 | 0.69 | 2181465000000 | 2 | 1.30206
443 | 70 | 0.58 | 2386560000000 | 2.01 | 1.122559 | 443 | 75 | 0.69 | 2181465000000 | 2 | 1.301887
444 | 70 | 0.58 | 2386560000000 | 2.01 | 1.122447 | 444 | 75 | 0.69 | 2181465000000 | 2 | 1.301716
445 | 70 | 0.58 | 2386560000000 | 2.01 | 1.122336 | 445 | 75 | 0.69 | 2181465000000 | 2 | 1.301545
446 | 70 | 0.58 | 2386560000000 | 2.01 | 1.122225 | 446 | 75 | 0.69 | 2181465000000 | 2 | 1.301375
447 | 70 | 0.58 | 2386560000000 | 2.01 | 1.122115 | 447 | 75 | 0.69 | 2181465000000 | 2 | 1.301206
448 | 70 | 0.58 | 2386560000000 | 2.01 | 1.122006 | 448 | 75 | 0.69 | 2181465000000 | 2 | 1.301037
449 | 70 | 0.58 | 2386560000000 | 2.01 | 1.121897 | 449 | 75 | 0.69 | 2181465000000 | 2 | 1.30087
450 | 70 | 0.58 | 2386560000000 | 2.01 | 1.121789 | 450 | 75 | 0.69 | 2181465000000 | 2 | 1.300703
451 | 70 | 0.58 | 2386560000000 | 2.01 | 1.121681 | 451 | 75 | 0.69 | 2181465000000 | 2 | 1.300537
452 | 70 | 0.58 | 2386560000000 | 2.01 | 1.121574 | 452 | 75 | 0.69 | 2181465000000 | 2 | 1.300371
453 | 70 | 0.58 | 2386560000000 | 2.01 | 1.121467 | 453 | 75 | 0.69 | 2181465000000 | 2 | 1.300207
454 | 70 | 0.58 | 2386560000000 | 2.01 | 1.121361 | 454 | 75 | 0.69 | 2181465000000 | 2 | 1.300043
455 | 70 | 0.58 | 2386560000000 | 2.01 | 1.121255 | 455 | 75 | 0.69 | 2181465000000 | 2 | 1.29988
456 | 70 | 0.58 | 2386560000000 | 2.01 | 1.12115 | 456 | 75 | 0.69 | 2181465000000 | 2 | 1.299717
457 | 70 | 0.58 | 2386560000000 | 2.01 | 1.121046 | 457 | 75 | 0.69 | 2181465000000 | 2 | 1.299556
458 | 70 | 0.58 | 2386560000000 | 2.01 | 1.120942 | 458 | 75 | 0.69 | 2181465000000 | 2 | 1.299395
459 | 70 | 0.58 | 2386560000000 | 2.01 | 1.120839 | 459 | 75 | 0.69 | 2181465000000 | 2 | 1.299235
460 | 70 | 0.58 | 2386560000000 | 2.01 | 1.120736 | 460 | 75 | 0.69 | 2181465000000 | 2 | 1.299075
461 | 70 | 0.58 | 2386560000000 | 2.01 | 1.120634 | 461 | 75 | 0.69 | 2181465000000 | 2 | 1.298916
462 | 70 | 0.58 | 2386560000000 | 2.01 | 1.120532 | 462 | 75 | 0.69 | 2181465000000 | 2 | 1.298758
463 | 70 | 0.58 | 2386560000000 | 2.01 | 1.120431 | 463 | 75 | 0.69 | 2181465000000 | 2 | 1.298601
464 | 70 | 0.58 | 2386560000000 | 2.01 | 1.12033 | 464 | 75 | 0.69 | 2181465000000 | 2 | 1.298445
465 | 70 | 0.58 | 2386560000000 | 2.01 | 1.12023 | 465 | 75 | 0.69 | 2181465000000 | 2 | 1.298289
466 | 70 | 0.58 | 2386560000000 | 2.01 | 1.120131 | 466 | 75 | 0.69 | 2181465000000 | 2 | 1.298134
467 | 70 | 0.58 | 2386560000000 | 2.01 | 1.120032 | 467 | 75 | 0.69 | 2181465000000 | 2 | 1.29798
468 | 70 | 0.58 | 2386560000000 | 2.01 | 1.119933 | 468 | 75 | 0.69 | 2181465000000 | 2 | 1.297826
469 | 70 | 0.58 | 2386560000000 | 2.01 | 1.119835 | 469 | 75 | 0.69 | 2181465000000 | 2 | 1.297673
470 | 70 | 0.58 | 2386560000000 | 2.01 | 1.119738 | 470 | 75 | 0.69 | 2181465000000 | 2 | 1.297521

## 80-85
MO_480hour_(80) | [5 empty] | MO_480hour_(85)
Time | Temprature | %tanD | Resistivity | Permittivity | I_pol(t)(uA) | Time | Temprature | %tanD | Resistivity | Permittivity | I_pol(t)(uA)
1 | 80 | 0.74 | 1932865000000 | 2 | 1.762182 | 1 | 85 | 0.98 | 1752630000000 | 2 | 2.00507
2 | 80 | 0.74 | 1932865000000 | 2 | 1.760573 | 2 | 85 | 0.98 | 1752630000000 | 2 | 2.003251
3 | 80 | 0.74 | 1932865000000 | 2 | 1.758974 | 3 | 85 | 0.98 | 1752630000000 | 2 | 2.001442
4 | 80 | 0.74 | 1932865000000 | 2 | 1.757383 | 4 | 85 | 0.98 | 1752630000000 | 2 | 1.999644
5 | 80 | 0.74 | 1932865000000 | 2 | 1.755802 | 5 | 85 | 0.98 | 1752630000000 | 2 | 1.997856
6 | 80 | 0.74 | 1932865000000 | 2 | 1.75423 | 6 | 85 | 0.98 | 1752630000000 | 2 | 1.996079
7 | 80 | 0.74 | 1932865000000 | 2 | 1.752668 | 7 | 85 | 0.98 | 1752630000000 | 2 | 1.994311
8 | 80 | 0.74 | 1932865000000 | 2 | 1.751114 | 8 | 85 | 0.98 | 1752630000000 | 2 | 1.992554
9 | 80 | 0.74 | 1932865000000 | 2 | 1.749569 | 9 | 85 | 0.98 | 1752630000000 | 2 | 1.990808
10 | 80 | 0.74 | 1932865000000 | 2 | 1.748033 | 10 | 85 | 0.98 | 1752630000000 | 2 | 1.989071
11 | 80 | 0.74 | 1932865000000 | 2 | 1.746506 | 11 | 85 | 0.98 | 1752630000000 | 2 | 1.987344
12 | 80 | 0.74 | 1932865000000 | 2 | 1.744988 | 12 | 85 | 0.98 | 1752630000000 | 2 | 1.985627
13 | 80 | 0.74 | 1932865000000 | 2 | 1.743479 | 13 | 85 | 0.98 | 1752630000000 | 2 | 1.983921
14 | 80 | 0.74 | 1932865000000 | 2 | 1.741978 | 14 | 85 | 0.98 | 1752630000000 | 2 | 1.982224
15 | 80 | 0.74 | 1932865000000 | 2 | 1.740486 | 15 | 85 | 0.98 | 1752630000000 | 2 | 1.980537
16 | 80 | 0.74 | 1932865000000 | 2 | 1.739003 | 16 | 85 | 0.98 | 1752630000000 | 2 | 1.978859
17 | 80 | 0.74 | 1932865000000 | 2 | 1.737528 | 17 | 85 | 0.98 | 1752630000000 | 2 | 1.977192
18 | 80 | 0.74 | 1932865000000 | 2 | 1.736062 | 18 | 85 | 0.98 | 1752630000000 | 2 | 1.975534
19 | 80 | 0.74 | 1932865000000 | 2 | 1.734604 | 19 | 85 | 0.98 | 1752630000000 | 2 | 1.973885
20 | 80 | 0.74 | 1932865000000 | 2 | 1.733155 | 20 | 85 | 0.98 | 1752630000000 | 2 | 1.972246
21 | 80 | 0.74 | 1932865000000 | 2 | 1.731714 | 21 | 85 | 0.98 | 1752630000000 | 2 | 1.970617
22 | 80 | 0.74 | 1932865000000 | 2 | 1.730281 | 22 | 85 | 0.98 | 1752630000000 | 2 | 1.968997
23 | 80 | 0.74 | 1932865000000 | 2 | 1.728857 | 23 | 85 | 0.98 | 1752630000000 | 2 | 1.967386
24 | 80 | 0.74 | 1932865000000 | 2 | 1.727441 | 24 | 85 | 0.98 | 1752630000000 | 2 | 1.965785
25 | 80 | 0.74 | 1932865000000 | 2 | 1.726033 | 25 | 85 | 0.98 | 1752630000000 | 2 | 1.964193
26 | 80 | 0.74 | 1932865000000 | 2 | 1.724634 | 26 | 85 | 0.98 | 1752630000000 | 2 | 1.96261
27 | 80 | 0.74 | 1932865000000 | 2 | 1.723242 | 27 | 85 | 0.98 | 1752630000000 | 2 | 1.961037
28 | 80 | 0.74 | 1932865000000 | 2 | 1.721858 | 28 | 85 | 0.98 | 1752630000000 | 2 | 1.959472
29 | 80 | 0.74 | 1932865000000 | 2 | 1.720483 | 29 | 85 | 0.98 | 1752630000000 | 2 | 1.957916
30 | 80 | 0.74 | 1932865000000 | 2 | 1.719115 | 30 | 85 | 0.98 | 1752630000000 | 2 | 1.95637
31 | 80 | 0.74 | 1932865000000 | 2 | 1.717755 | 31 | 85 | 0.98 | 1752630000000 | 2 | 1.954832
32 | 80 | 0.74 | 1932865000000 | 2 | 1.716403 | 32 | 85 | 0.98 | 1752630000000 | 2 | 1.953304
33 | 80 | 0.74 | 1932865000000 | 2 | 1.715059 | 33 | 85 | 0.98 | 1752630000000 | 2 | 1.951784
34 | 80 | 0.74 | 1932865000000 | 2 | 1.713723 | 34 | 85 | 0.98 | 1752630000000 | 2 | 1.950273
35 | 80 | 0.74 | 1932865000000 | 2 | 1.712395 | 35 | 85 | 0.98 | 1752630000000 | 2 | 1.94877
36 | 80 | 0.74 | 1932865000000 | 2 | 1.711074 | 36 | 85 | 0.98 | 1752630000000 | 2 | 1.947277
37 | 80 | 0.74 | 1932865000000 | 2 | 1.709761 | 37 | 85 | 0.98 | 1752630000000 | 2 | 1.945792
38 | 80 | 0.74 | 1932865000000 | 2 | 1.708455 | 38 | 85 | 0.98 | 1752630000000 | 2 | 1.944315
39 | 80 | 0.74 | 1932865000000 | 2 | 1.707157 | 39 | 85 | 0.98 | 1752630000000 | 2 | 1.942848
40 | 80 | 0.74 | 1932865000000 | 2 | 1.705866 | 40 | 85 | 0.98 | 1752630000000 | 2 | 1.941388
41 | 80 | 0.74 | 1932865000000 | 2 | 1.704583 | 41 | 85 | 0.98 | 1752630000000 | 2 | 1.939937
42 | 80 | 0.74 | 1932865000000 | 2 | 1.703308 | 42 | 85 | 0.98 | 1752630000000 | 2 | 1.938495
43 | 80 | 0.74 | 1932865000000 | 2 | 1.702039 | 43 | 85 | 0.98 | 1752630000000 | 2 | 1.93706
44 | 80 | 0.74 | 1932865000000 | 2 | 1.700778 | 44 | 85 | 0.98 | 1752630000000 | 2 | 1.935635
45 | 80 | 0.74 | 1932865000000 | 2 | 1.699525 | 45 | 85 | 0.98 | 1752630000000 | 2 | 1.934217
46 | 80 | 0.74 | 1932865000000 | 2 | 1.698278 | 46 | 85 | 0.98 | 1752630000000 | 2 | 1.932807
47 | 80 | 0.74 | 1932865000000 | 2 | 1.697039 | 47 | 85 | 0.98 | 1752630000000 | 2 | 1.931406
48 | 80 | 0.74 | 1932865000000 | 2 | 1.695807 | 48 | 85 | 0.98 | 1752630000000 | 2 | 1.930013
49 | 80 | 0.74 | 1932865000000 | 2 | 1.694582 | 49 | 85 | 0.98 | 1752630000000 | 2 | 1.928628
50 | 80 | 0.74 | 1932865000000 | 2 | 1.693364 | 50 | 85 | 0.98 | 1752630000000 | 2 | 1.927251
51 | 80 | 0.74 | 1932865000000 | 2 | 1.692153 | 51 | 85 | 0.98 | 1752630000000 | 2 | 1.925881
52 | 80 | 0.74 | 1932865000000 | 2 | 1.69095 | 52 | 85 | 0.98 | 1752630000000 | 2 | 1.92452
53 | 80 | 0.74 | 1932865000000 | 2 | 1.689753 | 53 | 85 | 0.98 | 1752630000000 | 2 | 1.923167
54 | 80 | 0.74 | 1932865000000 | 2 | 1.688563 | 54 | 85 | 0.98 | 1752630000000 | 2 | 1.921821
55 | 80 | 0.74 | 1932865000000 | 2 | 1.68738 | 55 | 85 | 0.98 | 1752630000000 | 2 | 1.920483
56 | 80 | 0.74 | 1932865000000 | 2 | 1.686204 | 56 | 85 | 0.98 | 1752630000000 | 2 | 1.919153
57 | 80 | 0.74 | 1932865000000 | 2 | 1.685034 | 57 | 85 | 0.98 | 1752630000000 | 2 | 1.917831
58 | 80 | 0.74 | 1932865000000 | 2 | 1.683872 | 58 | 85 | 0.98 | 1752630000000 | 2 | 1.916516
59 | 80 | 0.74 | 1932865000000 | 2 | 1.682716 | 59 | 85 | 0.98 | 1752630000000 | 2 | 1.915209
60 | 80 | 0.74 | 1932865000000 | 2 | 1.681566 | 60 | 85 | 0.98 | 1752630000000 | 2 | 1.91391
61 | 80 | 0.74 | 1932865000000 | 2 | 1.680424 | 61 | 85 | 0.98 | 1752630000000 | 2 | 1.912618
62 | 80 | 0.74 | 1932865000000 | 2 | 1.679288 | 62 | 85 | 0.98 | 1752630000000 | 2 | 1.911333
63 | 80 | 0.74 | 1932865000000 | 2 | 1.678159 | 63 | 85 | 0.98 | 1752630000000 | 2 | 1.910056
64 | 80 | 0.74 | 1932865000000 | 2 | 1.677036 | 64 | 85 | 0.98 | 1752630000000 | 2 | 1.908786
65 | 80 | 0.74 | 1932865000000 | 2 | 1.675919 | 65 | 85 | 0.98 | 1752630000000 | 2 | 1.907524
66 | 80 | 0.74 | 1932865000000 | 2 | 1.674809 | 66 | 85 | 0.98 | 1752630000000 | 2 | 1.906269
67 | 80 | 0.74 | 1932865000000 | 2 | 1.673706 | 67 | 85 | 0.98 | 1752630000000 | 2 | 1.905021
68 | 80 | 0.74 | 1932865000000 | 2 | 1.672609 | 68 | 85 | 0.98 | 1752630000000 | 2 | 1.90378
69 | 80 | 0.74 | 1932865000000 | 2 | 1.671518 | 69 | 85 | 0.98 | 1752630000000 | 2 | 1.902547
70 | 80 | 0.74 | 1932865000000 | 2 | 1.670434 | 70 | 85 | 0.98 | 1752630000000 | 2 | 1.901321
71 | 80 | 0.74 | 1932865000000 | 2 | 1.669355 | 71 | 85 | 0.98 | 1752630000000 | 2 | 1.900101
72 | 80 | 0.74 | 1932865000000 | 2 | 1.668283 | 72 | 85 | 0.98 | 1752630000000 | 2 | 1.898889
73 | 80 | 0.74 | 1932865000000 | 2 | 1.667218 | 73 | 85 | 0.98 | 1752630000000 | 2 | 1.897684
74 | 80 | 0.74 | 1932865000000 | 2 | 1.666158 | 74 | 85 | 0.98 | 1752630000000 | 2 | 1.896486
75 | 80 | 0.74 | 1932865000000 | 2 | 1.665105 | 75 | 85 | 0.98 | 1752630000000 | 2 | 1.895295
76 | 80 | 0.74 | 1932865000000 | 2 | 1.664057 | 76 | 85 | 0.98 | 1752630000000 | 2 | 1.89411
77 | 80 | 0.74 | 1932865000000 | 2 | 1.663016 | 77 | 85 | 0.98 | 1752630000000 | 2 | 1.892933
78 | 80 | 0.74 | 1932865000000 | 2 | 1.661981 | 78 | 85 | 0.98 | 1752630000000 | 2 | 1.891762
79 | 80 | 0.74 | 1932865000000 | 2 | 1.660951 | 79 | 85 | 0.98 | 1752630000000 | 2 | 1.890598
80 | 80 | 0.74 | 1932865000000 | 2 | 1.659928 | 80 | 85 | 0.98 | 1752630000000 | 2 | 1.889441
81 | 80 | 0.74 | 1932865000000 | 2 | 1.658911 | 81 | 85 | 0.98 | 1752630000000 | 2 | 1.88829
82 | 80 | 0.74 | 1932865000000 | 2 | 1.657899 | 82 | 85 | 0.98 | 1752630000000 | 2 | 1.887146
83 | 80 | 0.74 | 1932865000000 | 2 | 1.656893 | 83 | 85 | 0.98 | 1752630000000 | 2 | 1.886009
84 | 80 | 0.74 | 1932865000000 | 2 | 1.655893 | 84 | 85 | 0.98 | 1752630000000 | 2 | 1.884878
85 | 80 | 0.74 | 1932865000000 | 2 | 1.654899 | 85 | 85 | 0.98 | 1752630000000 | 2 | 1.883754
86 | 80 | 0.74 | 1932865000000 | 2 | 1.653911 | 86 | 85 | 0.98 | 1752630000000 | 2 | 1.882637
87 | 80 | 0.74 | 1932865000000 | 2 | 1.652928 | 87 | 85 | 0.98 | 1752630000000 | 2 | 1.881526
88 | 80 | 0.74 | 1932865000000 | 2 | 1.651951 | 88 | 85 | 0.98 | 1752630000000 | 2 | 1.880421
89 | 80 | 0.74 | 1932865000000 | 2 | 1.65098 | 89 | 85 | 0.98 | 1752630000000 | 2 | 1.879322
90 | 80 | 0.74 | 1932865000000 | 2 | 1.650014 | 90 | 85 | 0.98 | 1752630000000 | 2 | 1.87823
91 | 80 | 0.74 | 1932865000000 | 2 | 1.649054 | 91 | 85 | 0.98 | 1752630000000 | 2 | 1.877145
92 | 80 | 0.74 | 1932865000000 | 2 | 1.6481 | 92 | 85 | 0.98 | 1752630000000 | 2 | 1.876065
93 | 80 | 0.74 | 1932865000000 | 2 | 1.647151 | 93 | 85 | 0.98 | 1752630000000 | 2 | 1.874992
94 | 80 | 0.74 | 1932865000000 | 2 | 1.646207 | 94 | 85 | 0.98 | 1752630000000 | 2 | 1.873925
95 | 80 | 0.74 | 1932865000000 | 2 | 1.645269 | 95 | 85 | 0.98 | 1752630000000 | 2 | 1.872864
96 | 80 | 0.74 | 1932865000000 | 2 | 1.644337 | 96 | 85 | 0.98 | 1752630000000 | 2 | 1.87181
97 | 80 | 0.74 | 1932865000000 | 2 | 1.643409 | 97 | 85 | 0.98 | 1752630000000 | 2 | 1.870761
98 | 80 | 0.74 | 1932865000000 | 2 | 1.642487 | 98 | 85 | 0.98 | 1752630000000 | 2 | 1.869719
99 | 80 | 0.74 | 1932865000000 | 2 | 1.641571 | 99 | 85 | 0.98 | 1752630000000 | 2 | 1.868682
100 | 80 | 0.74 | 1932865000000 | 2 | 1.64066 | 100 | 85 | 0.98 | 1752630000000 | 2 | 1.867652
101 | 80 | 0.74 | 1932865000000 | 2 | 1.639754 | 101 | 85 | 0.98 | 1752630000000 | 2 | 1.866627
102 | 80 | 0.74 | 1932865000000 | 2 | 1.638853 | 102 | 85 | 0.98 | 1752630000000 | 2 | 1.865609
103 | 80 | 0.74 | 1932865000000 | 2 | 1.637957 | 103 | 85 | 0.98 | 1752630000000 | 2 | 1.864596
104 | 80 | 0.74 | 1932865000000 | 2 | 1.637067 | 104 | 85 | 0.98 | 1752630000000 | 2 | 1.863589
105 | 80 | 0.74 | 1932865000000 | 2 | 1.636182 | 105 | 85 | 0.98 | 1752630000000 | 2 | 1.862588
106 | 80 | 0.74 | 1932865000000 | 2 | 1.635302 | 106 | 85 | 0.98 | 1752630000000 | 2 | 1.861593
107 | 80 | 0.74 | 1932865000000 | 2 | 1.634427 | 107 | 85 | 0.98 | 1752630000000 | 2 | 1.860604
108 | 80 | 0.74 | 1932865000000 | 2 | 1.633557 | 108 | 85 | 0.98 | 1752630000000 | 2 | 1.85962
109 | 80 | 0.74 | 1932865000000 | 2 | 1.632692 | 109 | 85 | 0.98 | 1752630000000 | 2 | 1.858642
110 | 80 | 0.74 | 1932865000000 | 2 | 1.631832 | 110 | 85 | 0.98 | 1752630000000 | 2 | 1.857669
111 | 80 | 0.74 | 1932865000000 | 2 | 1.630977 | 111 | 85 | 0.98 | 1752630000000 | 2 | 1.856703
112 | 80 | 0.74 | 1932865000000 | 2 | 1.630127 | 112 | 85 | 0.98 | 1752630000000 | 2 | 1.855741
113 | 80 | 0.74 | 1932865000000 | 2 | 1.629282 | 113 | 85 | 0.98 | 1752630000000 | 2 | 1.854786
114 | 80 | 0.74 | 1932865000000 | 2 | 1.628442 | 114 | 85 | 0.98 | 1752630000000 | 2 | 1.853836
115 | 80 | 0.74 | 1932865000000 | 2 | 1.627606 | 115 | 85 | 0.98 | 1752630000000 | 2 | 1.852891
116 | 80 | 0.74 | 1932865000000 | 2 | 1.626776 | 116 | 85 | 0.98 | 1752630000000 | 2 | 1.851952
117 | 80 | 0.74 | 1932865000000 | 2 | 1.62595 | 117 | 85 | 0.98 | 1752630000000 | 2 | 1.851018
118 | 80 | 0.74 | 1932865000000 | 2 | 1.625129 | 118 | 85 | 0.98 | 1752630000000 | 2 | 1.85009
119 | 80 | 0.74 | 1932865000000 | 2 | 1.624313 | 119 | 85 | 0.98 | 1752630000000 | 2 | 1.849167
120 | 80 | 0.74 | 1932865000000 | 2 | 1.623501 | 120 | 85 | 0.98 | 1752630000000 | 2 | 1.848249
121 | 80 | 0.74 | 1932865000000 | 2 | 1.622695 | 121 | 85 | 0.98 | 1752630000000 | 2 | 1.847337
122 | 80 | 0.74 | 1932865000000 | 2 | 1.621893 | 122 | 85 | 0.98 | 1752630000000 | 2 | 1.84643
123 | 80 | 0.74 | 1932865000000 | 2 | 1.621095 | 123 | 85 | 0.98 | 1752630000000 | 2 | 1.845528
124 | 80 | 0.74 | 1932865000000 | 2 | 1.620302 | 124 | 85 | 0.98 | 1752630000000 | 2 | 1.844632
125 | 80 | 0.74 | 1932865000000 | 2 | 1.619514 | 125 | 85 | 0.98 | 1752630000000 | 2 | 1.84374
126 | 80 | 0.74 | 1932865000000 | 2 | 1.61873 | 126 | 85 | 0.98 | 1752630000000 | 2 | 1.842854
127 | 80 | 0.74 | 1932865000000 | 2 | 1.617951 | 127 | 85 | 0.98 | 1752630000000 | 2 | 1.841973
128 | 80 | 0.74 | 1932865000000 | 2 | 1.617176 | 128 | 85 | 0.98 | 1752630000000 | 2 | 1.841097
129 | 80 | 0.74 | 1932865000000 | 2 | 1.616406 | 129 | 85 | 0.98 | 1752630000000 | 2 | 1.840226
130 | 80 | 0.74 | 1932865000000 | 2 | 1.615641 | 130 | 85 | 0.98 | 1752630000000 | 2 | 1.83936
131 | 80 | 0.74 | 1932865000000 | 2 | 1.614879 | 131 | 85 | 0.98 | 1752630000000 | 2 | 1.838499
132 | 80 | 0.74 | 1932865000000 | 2 | 1.614122 | 132 | 85 | 0.98 | 1752630000000 | 2 | 1.837643
133 | 80 | 0.74 | 1932865000000 | 2 | 1.61337 | 133 | 85 | 0.98 | 1752630000000 | 2 | 1.836792
134 | 80 | 0.74 | 1932865000000 | 2 | 1.612622 | 134 | 85 | 0.98 | 1752630000000 | 2 | 1.835946
135 | 80 | 0.74 | 1932865000000 | 2 | 1.611878 | 135 | 85 | 0.98 | 1752630000000 | 2 | 1.835105
136 | 80 | 0.74 | 1932865000000 | 2 | 1.611138 | 136 | 85 | 0.98 | 1752630000000 | 2 | 1.834269
137 | 80 | 0.74 | 1932865000000 | 2 | 1.610403 | 137 | 85 | 0.98 | 1752630000000 | 2 | 1.833437
138 | 80 | 0.74 | 1932865000000 | 2 | 1.609672 | 138 | 85 | 0.98 | 1752630000000 | 2 | 1.832611
139 | 80 | 0.74 | 1932865000000 | 2 | 1.608945 | 139 | 85 | 0.98 | 1752630000000 | 2 | 1.831789
140 | 80 | 0.74 | 1932865000000 | 2 | 1.608223 | 140 | 85 | 0.98 | 1752630000000 | 2 | 1.830972
141 | 80 | 0.74 | 1932865000000 | 2 | 1.607504 | 141 | 85 | 0.98 | 1752630000000 | 2 | 1.830159
142 | 80 | 0.74 | 1932865000000 | 2 | 1.60679 | 142 | 85 | 0.98 | 1752630000000 | 2 | 1.829352
143 | 80 | 0.74 | 1932865000000 | 2 | 1.60608 | 143 | 85 | 0.98 | 1752630000000 | 2 | 1.828549
144 | 80 | 0.74 | 1932865000000 | 2 | 1.605374 | 144 | 85 | 0.98 | 1752630000000 | 2 | 1.82775
145 | 80 | 0.74 | 1932865000000 | 2 | 1.604672 | 145 | 85 | 0.98 | 1752630000000 | 2 | 1.826957
146 | 80 | 0.74 | 1932865000000 | 2 | 1.603974 | 146 | 85 | 0.98 | 1752630000000 | 2 | 1.826168
147 | 80 | 0.74 | 1932865000000 | 2 | 1.60328 | 147 | 85 | 0.98 | 1752630000000 | 2 | 1.825383
148 | 80 | 0.74 | 1932865000000 | 2 | 1.60259 | 148 | 85 | 0.98 | 1752630000000 | 2 | 1.824603
149 | 80 | 0.74 | 1932865000000 | 2 | 1.601905 | 149 | 85 | 0.98 | 1752630000000 | 2 | 1.823827
150 | 80 | 0.74 | 1932865000000 | 2 | 1.601223 | 150 | 85 | 0.98 | 1752630000000 | 2 | 1.823056
151 | 80 | 0.74 | 1932865000000 | 2 | 1.600545 | 151 | 85 | 0.98 | 1752630000000 | 2 | 1.82229
152 | 80 | 0.74 | 1932865000000 | 2 | 1.599871 | 152 | 85 | 0.98 | 1752630000000 | 2 | 1.821528
153 | 80 | 0.74 | 1932865000000 | 2 | 1.599201 | 153 | 85 | 0.98 | 1752630000000 | 2 | 1.82077
154 | 80 | 0.74 | 1932865000000 | 2 | 1.598534 | 154 | 85 | 0.98 | 1752630000000 | 2 | 1.820016
155 | 80 | 0.74 | 1932865000000 | 2 | 1.597872 | 155 | 85 | 0.98 | 1752630000000 | 2 | 1.819267
156 | 80 | 0.74 | 1932865000000 | 2 | 1.597213 | 156 | 85 | 0.98 | 1752630000000 | 2 | 1.818523
157 | 80 | 0.74 | 1932865000000 | 2 | 1.596559 | 157 | 85 | 0.98 | 1752630000000 | 2 | 1.817782
158 | 80 | 0.74 | 1932865000000 | 2 | 1.595908 | 158 | 85 | 0.98 | 1752630000000 | 2 | 1.817046
159 | 80 | 0.74 | 1932865000000 | 2 | 1.595261 | 159 | 85 | 0.98 | 1752630000000 | 2 | 1.816314
160 | 80 | 0.74 | 1932865000000 | 2 | 1.594617 | 160 | 85 | 0.98 | 1752630000000 | 2 | 1.815587
161 | 80 | 0.74 | 1932865000000 | 2 | 1.593977 | 161 | 85 | 0.98 | 1752630000000 | 2 | 1.814863
162 | 80 | 0.74 | 1932865000000 | 2 | 1.593341 | 162 | 85 | 0.98 | 1752630000000 | 2 | 1.814144
163 | 80 | 0.74 | 1932865000000 | 2 | 1.592709 | 163 | 85 | 0.98 | 1752630000000 | 2 | 1.813429
164 | 80 | 0.74 | 1932865000000 | 2 | 1.59208 | 164 | 85 | 0.98 | 1752630000000 | 2 | 1.812718
165 | 80 | 0.74 | 1932865000000 | 2 | 1.591455 | 165 | 85 | 0.98 | 1752630000000 | 2 | 1.812011
166 | 80 | 0.74 | 1932865000000 | 2 | 1.590834 | 166 | 85 | 0.98 | 1752630000000 | 2 | 1.811309
167 | 80 | 0.74 | 1932865000000 | 2 | 1.590216 | 167 | 85 | 0.98 | 1752630000000 | 2 | 1.81061
168 | 80 | 0.74 | 1932865000000 | 2 | 1.589602 | 168 | 85 | 0.98 | 1752630000000 | 2 | 1.809915
169 | 80 | 0.74 | 1932865000000 | 2 | 1.588991 | 169 | 85 | 0.98 | 1752630000000 | 2 | 1.809225
170 | 80 | 0.74 | 1932865000000 | 2 | 1.588384 | 170 | 85 | 0.98 | 1752630000000 | 2 | 1.808538
171 | 80 | 0.74 | 1932865000000 | 2 | 1.58778 | 171 | 85 | 0.98 | 1752630000000 | 2 | 1.807855
172 | 80 | 0.74 | 1932865000000 | 2 | 1.58718 | 172 | 85 | 0.98 | 1752630000000 | 2 | 1.807177
173 | 80 | 0.74 | 1932865000000 | 2 | 1.586583 | 173 | 85 | 0.98 | 1752630000000 | 2 | 1.806502
174 | 80 | 0.74 | 1932865000000 | 2 | 1.58599 | 174 | 85 | 0.98 | 1752630000000 | 2 | 1.805831
175 | 80 | 0.74 | 1932865000000 | 2 | 1.5854 | 175 | 85 | 0.98 | 1752630000000 | 2 | 1.805164
176 | 80 | 0.74 | 1932865000000 | 2 | 1.584814 | 176 | 85 | 0.98 | 1752630000000 | 2 | 1.804501
177 | 80 | 0.74 | 1932865000000 | 2 | 1.584231 | 177 | 85 | 0.98 | 1752630000000 | 2 | 1.803842
178 | 80 | 0.74 | 1932865000000 | 2 | 1.583651 | 178 | 85 | 0.98 | 1752630000000 | 2 | 1.803186
179 | 80 | 0.74 | 1932865000000 | 2 | 1.583075 | 179 | 85 | 0.98 | 1752630000000 | 2 | 1.802535
180 | 80 | 0.74 | 1932865000000 | 2 | 1.582502 | 180 | 85 | 0.98 | 1752630000000 | 2 | 1.801887
181 | 80 | 0.74 | 1932865000000 | 2 | 1.581932 | 181 | 85 | 0.98 | 1752630000000 | 2 | 1.801242
182 | 80 | 0.74 | 1932865000000 | 2 | 1.581366 | 182 | 85 | 0.98 | 1752630000000 | 2 | 1.800602
183 | 80 | 0.74 | 1932865000000 | 2 | 1.580803 | 183 | 85 | 0.98 | 1752630000000 | 2 | 1.799965
184 | 80 | 0.74 | 1932865000000 | 2 | 1.580243 | 184 | 85 | 0.98 | 1752630000000 | 2 | 1.799332
185 | 80 | 0.74 | 1932865000000 | 2 | 1.579686 | 185 | 85 | 0.98 | 1752630000000 | 2 | 1.798703
186 | 80 | 0.74 | 1932865000000 | 2 | 1.579133 | 186 | 85 | 0.98 | 1752630000000 | 2 | 1.798077
187 | 80 | 0.74 | 1932865000000 | 2 | 1.578583 | 187 | 85 | 0.98 | 1752630000000 | 2 | 1.797455
188 | 80 | 0.74 | 1932865000000 | 2 | 1.578036 | 188 | 85 | 0.98 | 1752630000000 | 2 | 1.796836
189 | 80 | 0.74 | 1932865000000 | 2 | 1.577492 | 189 | 85 | 0.98 | 1752630000000 | 2 | 1.796221
190 | 80 | 0.74 | 1932865000000 | 2 | 1.576951 | 190 | 85 | 0.98 | 1752630000000 | 2 | 1.79561
191 | 80 | 0.74 | 1932865000000 | 2 | 1.576414 | 191 | 85 | 0.98 | 1752630000000 | 2 | 1.795002
192 | 80 | 0.74 | 1932865000000 | 2 | 1.575879 | 192 | 85 | 0.98 | 1752630000000 | 2 | 1.794398
193 | 80 | 0.74 | 1932865000000 | 2 | 1.575348 | 193 | 85 | 0.98 | 1752630000000 | 2 | 1.793797
194 | 80 | 0.74 | 1932865000000 | 2 | 1.57482 | 194 | 85 | 0.98 | 1752630000000 | 2 | 1.793199
195 | 80 | 0.74 | 1932865000000 | 2 | 1.574294 | 195 | 85 | 0.98 | 1752630000000 | 2 | 1.792606
196 | 80 | 0.74 | 1932865000000 | 2 | 1.573772 | 196 | 85 | 0.98 | 1752630000000 | 2 | 1.792015
197 | 80 | 0.74 | 1932865000000 | 2 | 1.573253 | 197 | 85 | 0.98 | 1752630000000 | 2 | 1.791428
198 | 80 | 0.74 | 1932865000000 | 2 | 1.572737 | 198 | 85 | 0.98 | 1752630000000 | 2 | 1.790844
199 | 80 | 0.74 | 1932865000000 | 2 | 1.572224 | 199 | 85 | 0.98 | 1752630000000 | 2 | 1.790264
200 | 80 | 0.74 | 1932865000000 | 2 | 1.571713 | 200 | 85 | 0.98 | 1752630000000 | 2 | 1.789687
201 | 80 | 0.74 | 1932865000000 | 2 | 1.571206 | 201 | 85 | 0.98 | 1752630000000 | 2 | 1.789113
202 | 80 | 0.74 | 1932865000000 | 2 | 1.570702 | 202 | 85 | 0.98 | 1752630000000 | 2 | 1.788543
203 | 80 | 0.74 | 1932865000000 | 2 | 1.5702 | 203 | 85 | 0.98 | 1752630000000 | 2 | 1.787976
204 | 80 | 0.74 | 1932865000000 | 2 | 1.569702 | 204 | 85 | 0.98 | 1752630000000 | 2 | 1.787412
205 | 80 | 0.74 | 1932865000000 | 2 | 1.569206 | 205 | 85 | 0.98 | 1752630000000 | 2 | 1.786852
206 | 80 | 0.74 | 1932865000000 | 2 | 1.568714 | 206 | 85 | 0.98 | 1752630000000 | 2 | 1.786295
207 | 80 | 0.74 | 1932865000000 | 2 | 1.568224 | 207 | 85 | 0.98 | 1752630000000 | 2 | 1.785741
208 | 80 | 0.74 | 1932865000000 | 2 | 1.567737 | 208 | 85 | 0.98 | 1752630000000 | 2 | 1.78519
209 | 80 | 0.74 | 1932865000000 | 2 | 1.567252 | 209 | 85 | 0.98 | 1752630000000 | 2 | 1.784642
210 | 80 | 0.74 | 1932865000000 | 2 | 1.566771 | 210 | 85 | 0.98 | 1752630000000 | 2 | 1.784098
211 | 80 | 0.74 | 1932865000000 | 2 | 1.566292 | 211 | 85 | 0.98 | 1752630000000 | 2 | 1.783557
212 | 80 | 0.74 | 1932865000000 | 2 | 1.565816 | 212 | 85 | 0.98 | 1752630000000 | 2 | 1.783018
213 | 80 | 0.74 | 1932865000000 | 2 | 1.565343 | 213 | 85 | 0.98 | 1752630000000 | 2 | 1.782483
214 | 80 | 0.74 | 1932865000000 | 2 | 1.564873 | 214 | 85 | 0.98 | 1752630000000 | 2 | 1.781951
215 | 80 | 0.74 | 1932865000000 | 2 | 1.564405 | 215 | 85 | 0.98 | 1752630000000 | 2 | 1.781422
216 | 80 | 0.74 | 1932865000000 | 2 | 1.56394 | 216 | 85 | 0.98 | 1752630000000 | 2 | 1.780897
217 | 80 | 0.74 | 1932865000000 | 2 | 1.563478 | 217 | 85 | 0.98 | 1752630000000 | 2 | 1.780374
218 | 80 | 0.74 | 1932865000000 | 2 | 1.563018 | 218 | 85 | 0.98 | 1752630000000 | 2 | 1.779854
219 | 80 | 0.74 | 1932865000000 | 2 | 1.562561 | 219 | 85 | 0.98 | 1752630000000 | 2 | 1.779337
220 | 80 | 0.74 | 1932865000000 | 2 | 1.562107 | 220 | 85 | 0.98 | 1752630000000 | 2 | 1.778824
221 | 80 | 0.74 | 1932865000000 | 2 | 1.561655 | 221 | 85 | 0.98 | 1752630000000 | 2 | 1.778313
222 | 80 | 0.74 | 1932865000000 | 2 | 1.561206 | 222 | 85 | 0.98 | 1752630000000 | 2 | 1.777805
223 | 80 | 0.74 | 1932865000000 | 2 | 1.560759 | 223 | 85 | 0.98 | 1752630000000 | 2 | 1.7773
224 | 80 | 0.74 | 1932865000000 | 2 | 1.560315 | 224 | 85 | 0.98 | 1752630000000 | 2 | 1.776798
225 | 80 | 0.74 | 1932865000000 | 2 | 1.559874 | 225 | 85 | 0.98 | 1752630000000 | 2 | 1.776299
226 | 80 | 0.74 | 1932865000000 | 2 | 1.559435 | 226 | 85 | 0.98 | 1752630000000 | 2 | 1.775803
227 | 80 | 0.74 | 1932865000000 | 2 | 1.558999 | 227 | 85 | 0.98 | 1752630000000 | 2 | 1.775309
228 | 80 | 0.74 | 1932865000000 | 2 | 1.558565 | 228 | 85 | 0.98 | 1752630000000 | 2 | 1.774819
229 | 80 | 0.74 | 1932865000000 | 2 | 1.558134 | 229 | 85 | 0.98 | 1752630000000 | 2 | 1.774331
230 | 80 | 0.74 | 1932865000000 | 2 | 1.557705 | 230 | 85 | 0.98 | 1752630000000 | 2 | 1.773847
231 | 80 | 0.74 | 1932865000000 | 2 | 1.557279 | 231 | 85 | 0.98 | 1752630000000 | 2 | 1.773365
232 | 80 | 0.74 | 1932865000000 | 2 | 1.556855 | 232 | 85 | 0.98 | 1752630000000 | 2 | 1.772885
233 | 80 | 0.74 | 1932865000000 | 2 | 1.556434 | 233 | 85 | 0.98 | 1752630000000 | 2 | 1.772409
234 | 80 | 0.74 | 1932865000000 | 2 | 1.556015 | 234 | 85 | 0.98 | 1752630000000 | 2 | 1.771935
235 | 80 | 0.74 | 1932865000000 | 2 | 1.555599 | 235 | 85 | 0.98 | 1752630000000 | 2 | 1.771464
236 | 80 | 0.74 | 1932865000000 | 2 | 1.555184 | 236 | 85 | 0.98 | 1752630000000 | 2 | 1.770996
237 | 80 | 0.74 | 1932865000000 | 2 | 1.554773 | 237 | 85 | 0.98 | 1752630000000 | 2 | 1.77053
238 | 80 | 0.74 | 1932865000000 | 2 | 1.554364 | 238 | 85 | 0.98 | 1752630000000 | 2 | 1.770068
239 | 80 | 0.74 | 1932865000000 | 2 | 1.553957 | 239 | 85 | 0.98 | 1752630000000 | 2 | 1.769607
240 | 80 | 0.74 | 1932865000000 | 2 | 1.553552 | 240 | 85 | 0.98 | 1752630000000 | 2 | 1.76915
241 | 80 | 0.74 | 1932865000000 | 2 | 1.55315 | 241 | 85 | 0.98 | 1752630000000 | 2 | 1.768695
242 | 80 | 0.74 | 1932865000000 | 2 | 1.55275 | 242 | 85 | 0.98 | 1752630000000 | 2 | 1.768243
243 | 80 | 0.74 | 1932865000000 | 2 | 1.552352 | 243 | 85 | 0.98 | 1752630000000 | 2 | 1.767793
244 | 80 | 0.74 | 1932865000000 | 2 | 1.551957 | 244 | 85 | 0.98 | 1752630000000 | 2 | 1.767346
245 | 80 | 0.74 | 1932865000000 | 2 | 1.551564 | 245 | 85 | 0.98 | 1752630000000 | 2 | 1.766902
246 | 80 | 0.74 | 1932865000000 | 2 | 1.551173 | 246 | 85 | 0.98 | 1752630000000 | 2 | 1.76646
247 | 80 | 0.74 | 1932865000000 | 2 | 1.550785 | 247 | 85 | 0.98 | 1752630000000 | 2 | 1.766021
248 | 80 | 0.74 | 1932865000000 | 2 | 1.550399 | 248 | 85 | 0.98 | 1752630000000 | 2 | 1.765584
249 | 80 | 0.74 | 1932865000000 | 2 | 1.550015 | 249 | 85 | 0.98 | 1752630000000 | 2 | 1.76515
250 | 80 | 0.74 | 1932865000000 | 2 | 1.549633 | 250 | 85 | 0.98 | 1752630000000 | 2 | 1.764718
251 | 80 | 0.74 | 1932865000000 | 2 | 1.549253 | 251 | 85 | 0.98 | 1752630000000 | 2 | 1.764289
252 | 80 | 0.74 | 1932865000000 | 2 | 1.548876 | 252 | 85 | 0.98 | 1752630000000 | 2 | 1.763862
253 | 80 | 0.74 | 1932865000000 | 2 | 1.548501 | 253 | 85 | 0.98 | 1752630000000 | 2 | 1.763438
254 | 80 | 0.74 | 1932865000000 | 2 | 1.548128 | 254 | 85 | 0.98 | 1752630000000 | 2 | 1.763016
255 | 80 | 0.74 | 1932865000000 | 2 | 1.547757 | 255 | 85 | 0.98 | 1752630000000 | 2 | 1.762597
256 | 80 | 0.74 | 1932865000000 | 2 | 1.547388 | 256 | 85 | 0.98 | 1752630000000 | 2 | 1.76218
257 | 80 | 0.74 | 1932865000000 | 2 | 1.547021 | 257 | 85 | 0.98 | 1752630000000 | 2 | 1.761765
258 | 80 | 0.74 | 1932865000000 | 2 | 1.546657 | 258 | 85 | 0.98 | 1752630000000 | 2 | 1.761353
259 | 80 | 0.74 | 1932865000000 | 2 | 1.546295 | 259 | 85 | 0.98 | 1752630000000 | 2 | 1.760943
260 | 80 | 0.74 | 1932865000000 | 2 | 1.545934 | 260 | 85 | 0.98 | 1752630000000 | 2 | 1.760536
261 | 80 | 0.74 | 1932865000000 | 2 | 1.545576 | 261 | 85 | 0.98 | 1752630000000 | 2 | 1.760131
262 | 80 | 0.74 | 1932865000000 | 2 | 1.54522 | 262 | 85 | 0.98 | 1752630000000 | 2 | 1.759728
263 | 80 | 0.74 | 1932865000000 | 2 | 1.544866 | 263 | 85 | 0.98 | 1752630000000 | 2 | 1.759328
264 | 80 | 0.74 | 1932865000000 | 2 | 1.544514 | 264 | 85 | 0.98 | 1752630000000 | 2 | 1.75893
265 | 80 | 0.74 | 1932865000000 | 2 | 1.544164 | 265 | 85 | 0.98 | 1752630000000 | 2 | 1.758534
266 | 80 | 0.74 | 1932865000000 | 2 | 1.543816 | 266 | 85 | 0.98 | 1752630000000 | 2 | 1.758141
267 | 80 | 0.74 | 1932865000000 | 2 | 1.54347 | 267 | 85 | 0.98 | 1752630000000 | 2 | 1.757749
268 | 80 | 0.74 | 1932865000000 | 2 | 1.543126 | 268 | 85 | 0.98 | 1752630000000 | 2 | 1.75736
269 | 80 | 0.74 | 1932865000000 | 2 | 1.542784 | 269 | 85 | 0.98 | 1752630000000 | 2 | 1.756974
270 | 80 | 0.74 | 1932865000000 | 2 | 1.542444 | 270 | 85 | 0.98 | 1752630000000 | 2 | 1.756589
271 | 80 | 0.74 | 1932865000000 | 2 | 1.542106 | 271 | 85 | 0.98 | 1752630000000 | 2 | 1.756207
272 | 80 | 0.74 | 1932865000000 | 2 | 1.54177 | 272 | 85 | 0.98 | 1752630000000 | 2 | 1.755827
273 | 80 | 0.74 | 1932865000000 | 2 | 1.541436 | 273 | 85 | 0.98 | 1752630000000 | 2 | 1.755449
274 | 80 | 0.74 | 1932865000000 | 2 | 1.541104 | 274 | 85 | 0.98 | 1752630000000 | 2 | 1.755074
275 | 80 | 0.74 | 1932865000000 | 2 | 1.540774 | 275 | 85 | 0.98 | 1752630000000 | 2 | 1.7547
276 | 80 | 0.74 | 1932865000000 | 2 | 1.540445 | 276 | 85 | 0.98 | 1752630000000 | 2 | 1.754329
277 | 80 | 0.74 | 1932865000000 | 2 | 1.540119 | 277 | 85 | 0.98 | 1752630000000 | 2 | 1.75396
278 | 80 | 0.74 | 1932865000000 | 2 | 1.539794 | 278 | 85 | 0.98 | 1752630000000 | 2 | 1.753593
279 | 80 | 0.74 | 1932865000000 | 2 | 1.539472 | 279 | 85 | 0.98 | 1752630000000 | 2 | 1.753228
280 | 80 | 0.74 | 1932865000000 | 2 | 1.539151 | 280 | 85 | 0.98 | 1752630000000 | 2 | 1.752865
281 | 80 | 0.74 | 1932865000000 | 2 | 1.538832 | 281 | 85 | 0.98 | 1752630000000 | 2 | 1.752505
282 | 80 | 0.74 | 1932865000000 | 2 | 1.538515 | 282 | 85 | 0.98 | 1752630000000 | 2 | 1.752146
283 | 80 | 0.74 | 1932865000000 | 2 | 1.5382 | 283 | 85 | 0.98 | 1752630000000 | 2 | 1.751789
284 | 80 | 0.74 | 1932865000000 | 2 | 1.537886 | 284 | 85 | 0.98 | 1752630000000 | 2 | 1.751435
285 | 80 | 0.74 | 1932865000000 | 2 | 1.537575 | 285 | 85 | 0.98 | 1752630000000 | 2 | 1.751083
286 | 80 | 0.74 | 1932865000000 | 2 | 1.537265 | 286 | 85 | 0.98 | 1752630000000 | 2 | 1.750732
287 | 80 | 0.74 | 1932865000000 | 2 | 1.536957 | 287 | 85 | 0.98 | 1752630000000 | 2 | 1.750384
288 | 80 | 0.74 | 1932865000000 | 2 | 1.53665 | 288 | 85 | 0.98 | 1752630000000 | 2 | 1.750038
289 | 80 | 0.74 | 1932865000000 | 2 | 1.536346 | 289 | 85 | 0.98 | 1752630000000 | 2 | 1.749693
290 | 80 | 0.74 | 1932865000000 | 2 | 1.536043 | 290 | 85 | 0.98 | 1752630000000 | 2 | 1.749351
291 | 80 | 0.74 | 1932865000000 | 2 | 1.535742 | 291 | 85 | 0.98 | 1752630000000 | 2 | 1.749011
292 | 80 | 0.74 | 1932865000000 | 2 | 1.535443 | 292 | 85 | 0.98 | 1752630000000 | 2 | 1.748672
293 | 80 | 0.74 | 1932865000000 | 2 | 1.535146 | 293 | 85 | 0.98 | 1752630000000 | 2 | 1.748336
294 | 80 | 0.74 | 1932865000000 | 2 | 1.53485 | 294 | 85 | 0.98 | 1752630000000 | 2 | 1.748001
295 | 80 | 0.74 | 1932865000000 | 2 | 1.534556 | 295 | 85 | 0.98 | 1752630000000 | 2 | 1.747669
296 | 80 | 0.74 | 1932865000000 | 2 | 1.534263 | 296 | 85 | 0.98 | 1752630000000 | 2 | 1.747338
297 | 80 | 0.74 | 1932865000000 | 2 | 1.533973 | 297 | 85 | 0.98 | 1752630000000 | 2 | 1.747009
298 | 80 | 0.74 | 1932865000000 | 2 | 1.533684 | 298 | 85 | 0.98 | 1752630000000 | 2 | 1.746683
299 | 80 | 0.74 | 1932865000000 | 2 | 1.533396 | 299 | 85 | 0.98 | 1752630000000 | 2 | 1.746358
300 | 80 | 0.74 | 1932865000000 | 2 | 1.533111 | 300 | 85 | 0.98 | 1752630000000 | 2 | 1.746035
301 | 80 | 0.74 | 1932865000000 | 2 | 1.532827 | 301 | 85 | 0.98 | 1752630000000 | 2 | 1.745713
302 | 80 | 0.74 | 1932865000000 | 2 | 1.532544 | 302 | 85 | 0.98 | 1752630000000 | 2 | 1.745394
303 | 80 | 0.74 | 1932865000000 | 2 | 1.532263 | 303 | 85 | 0.98 | 1752630000000 | 2 | 1.745077
304 | 80 | 0.74 | 1932865000000 | 2 | 1.531984 | 304 | 85 | 0.98 | 1752630000000 | 2 | 1.744761
305 | 80 | 0.74 | 1932865000000 | 2 | 1.531707 | 305 | 85 | 0.98 | 1752630000000 | 2 | 1.744447
306 | 80 | 0.74 | 1932865000000 | 2 | 1.531431 | 306 | 85 | 0.98 | 1752630000000 | 2 | 1.744135
307 | 80 | 0.74 | 1932865000000 | 2 | 1.531157 | 307 | 85 | 0.98 | 1752630000000 | 2 | 1.743825
308 | 80 | 0.74 | 1932865000000 | 2 | 1.530884 | 308 | 85 | 0.98 | 1752630000000 | 2 | 1.743517
309 | 80 | 0.74 | 1932865000000 | 2 | 1.530613 | 309 | 85 | 0.98 | 1752630000000 | 2 | 1.74321
310 | 80 | 0.74 | 1932865000000 | 2 | 1.530343 | 310 | 85 | 0.98 | 1752630000000 | 2 | 1.742905
311 | 80 | 0.74 | 1932865000000 | 2 | 1.530075 | 311 | 85 | 0.98 | 1752630000000 | 2 | 1.742602
312 | 80 | 0.74 | 1932865000000 | 2 | 1.529809 | 312 | 85 | 0.98 | 1752630000000 | 2 | 1.742301
313 | 80 | 0.74 | 1932865000000 | 2 | 1.529544 | 313 | 85 | 0.98 | 1752630000000 | 2 | 1.742001
314 | 80 | 0.74 | 1932865000000 | 2 | 1.52928 | 314 | 85 | 0.98 | 1752630000000 | 2 | 1.741703
315 | 80 | 0.74 | 1932865000000 | 2 | 1.529019 | 315 | 85 | 0.98 | 1752630000000 | 2 | 1.741407
316 | 80 | 0.74 | 1932865000000 | 2 | 1.528758 | 316 | 85 | 0.98 | 1752630000000 | 2 | 1.741113
317 | 80 | 0.74 | 1932865000000 | 2 | 1.528499 | 317 | 85 | 0.98 | 1752630000000 | 2 | 1.74082
318 | 80 | 0.74 | 1932865000000 | 2 | 1.528242 | 318 | 85 | 0.98 | 1752630000000 | 2 | 1.740529
319 | 80 | 0.74 | 1932865000000 | 2 | 1.527986 | 319 | 85 | 0.98 | 1752630000000 | 2 | 1.74024
320 | 80 | 0.74 | 1932865000000 | 2 | 1.527732 | 320 | 85 | 0.98 | 1752630000000 | 2 | 1.739952
321 | 80 | 0.74 | 1932865000000 | 2 | 1.527479 | 321 | 85 | 0.98 | 1752630000000 | 2 | 1.739666
322 | 80 | 0.74 | 1932865000000 | 2 | 1.527227 | 322 | 85 | 0.98 | 1752630000000 | 2 | 1.739382
323 | 80 | 0.74 | 1932865000000 | 2 | 1.526977 | 323 | 85 | 0.98 | 1752630000000 | 2 | 1.739099
324 | 80 | 0.74 | 1932865000000 | 2 | 1.526729 | 324 | 85 | 0.98 | 1752630000000 | 2 | 1.738818
325 | 80 | 0.74 | 1932865000000 | 2 | 1.526482 | 325 | 85 | 0.98 | 1752630000000 | 2 | 1.738539
326 | 80 | 0.74 | 1932865000000 | 2 | 1.526236 | 326 | 85 | 0.98 | 1752630000000 | 2 | 1.738261
327 | 80 | 0.74 | 1932865000000 | 2 | 1.525992 | 327 | 85 | 0.98 | 1752630000000 | 2 | 1.737985
328 | 80 | 0.74 | 1932865000000 | 2 | 1.525749 | 328 | 85 | 0.98 | 1752630000000 | 2 | 1.73771
329 | 80 | 0.74 | 1932865000000 | 2 | 1.525508 | 329 | 85 | 0.98 | 1752630000000 | 2 | 1.737437
330 | 80 | 0.74 | 1932865000000 | 2 | 1.525267 | 330 | 85 | 0.98 | 1752630000000 | 2 | 1.737166
331 | 80 | 0.74 | 1932865000000 | 2 | 1.525029 | 331 | 85 | 0.98 | 1752630000000 | 2 | 1.736896
332 | 80 | 0.74 | 1932865000000 | 2 | 1.524792 | 332 | 85 | 0.98 | 1752630000000 | 2 | 1.736627
333 | 80 | 0.74 | 1932865000000 | 2 | 1.524556 | 333 | 85 | 0.98 | 1752630000000 | 2 | 1.736361
334 | 80 | 0.74 | 1932865000000 | 2 | 1.524321 | 334 | 85 | 0.98 | 1752630000000 | 2 | 1.736095
335 | 80 | 0.74 | 1932865000000 | 2 | 1.524088 | 335 | 85 | 0.98 | 1752630000000 | 2 | 1.735832
336 | 80 | 0.74 | 1932865000000 | 2 | 1.523856 | 336 | 85 | 0.98 | 1752630000000 | 2 | 1.73557
337 | 80 | 0.74 | 1932865000000 | 2 | 1.523626 | 337 | 85 | 0.98 | 1752630000000 | 2 | 1.735309
338 | 80 | 0.74 | 1932865000000 | 2 | 1.523396 | 338 | 85 | 0.98 | 1752630000000 | 2 | 1.73505
339 | 80 | 0.74 | 1932865000000 | 2 | 1.523169 | 339 | 85 | 0.98 | 1752630000000 | 2 | 1.734792
340 | 80 | 0.74 | 1932865000000 | 2 | 1.522942 | 340 | 85 | 0.98 | 1752630000000 | 2 | 1.734536
341 | 80 | 0.74 | 1932865000000 | 2 | 1.522717 | 341 | 85 | 0.98 | 1752630000000 | 2 | 1.734281
342 | 80 | 0.74 | 1932865000000 | 2 | 1.522493 | 342 | 85 | 0.98 | 1752630000000 | 2 | 1.734028
343 | 80 | 0.74 | 1932865000000 | 2 | 1.52227 | 343 | 85 | 0.98 | 1752630000000 | 2 | 1.733776
344 | 80 | 0.74 | 1932865000000 | 2 | 1.522049 | 344 | 85 | 0.98 | 1752630000000 | 2 | 1.733526
345 | 80 | 0.74 | 1932865000000 | 2 | 1.521829 | 345 | 85 | 0.98 | 1752630000000 | 2 | 1.733277
346 | 80 | 0.74 | 1932865000000 | 2 | 1.52161 | 346 | 85 | 0.98 | 1752630000000 | 2 | 1.73303
347 | 80 | 0.74 | 1932865000000 | 2 | 1.521393 | 347 | 85 | 0.98 | 1752630000000 | 2 | 1.732784
348 | 80 | 0.74 | 1932865000000 | 2 | 1.521176 | 348 | 85 | 0.98 | 1752630000000 | 2 | 1.732539
349 | 80 | 0.74 | 1932865000000 | 2 | 1.520961 | 349 | 85 | 0.98 | 1752630000000 | 2 | 1.732296
350 | 80 | 0.74 | 1932865000000 | 2 | 1.520748 | 350 | 85 | 0.98 | 1752630000000 | 2 | 1.732055
351 | 80 | 0.74 | 1932865000000 | 2 | 1.520535 | 351 | 85 | 0.98 | 1752630000000 | 2 | 1.731814
352 | 80 | 0.74 | 1932865000000 | 2 | 1.520324 | 352 | 85 | 0.98 | 1752630000000 | 2 | 1.731575
353 | 80 | 0.74 | 1932865000000 | 2 | 1.520114 | 353 | 85 | 0.98 | 1752630000000 | 2 | 1.731338
354 | 80 | 0.74 | 1932865000000 | 2 | 1.519905 | 354 | 85 | 0.98 | 1752630000000 | 2 | 1.731102
355 | 80 | 0.74 | 1932865000000 | 2 | 1.519697 | 355 | 85 | 0.98 | 1752630000000 | 2 | 1.730867
356 | 80 | 0.74 | 1932865000000 | 2 | 1.519491 | 356 | 85 | 0.98 | 1752630000000 | 2 | 1.730633
357 | 80 | 0.74 | 1932865000000 | 2 | 1.519286 | 357 | 85 | 0.98 | 1752630000000 | 2 | 1.730401
358 | 80 | 0.74 | 1932865000000 | 2 | 1.519082 | 358 | 85 | 0.98 | 1752630000000 | 2 | 1.73017
359 | 80 | 0.74 | 1932865000000 | 2 | 1.518879 | 359 | 85 | 0.98 | 1752630000000 | 2 | 1.729941
360 | 80 | 0.74 | 1932865000000 | 2 | 1.518677 | 360 | 85 | 0.98 | 1752630000000 | 2 | 1.729713
361 | 80 | 0.74 | 1932865000000 | 2 | 1.518476 | 361 | 85 | 0.98 | 1752630000000 | 2 | 1.729486
362 | 80 | 0.74 | 1932865000000 | 2 | 1.518277 | 362 | 85 | 0.98 | 1752630000000 | 2 | 1.729261
363 | 80 | 0.74 | 1932865000000 | 2 | 1.518079 | 363 | 85 | 0.98 | 1752630000000 | 2 | 1.729037
364 | 80 | 0.74 | 1932865000000 | 2 | 1.517882 | 364 | 85 | 0.98 | 1752630000000 | 2 | 1.728814
365 | 80 | 0.74 | 1932865000000 | 2 | 1.517686 | 365 | 85 | 0.98 | 1752630000000 | 2 | 1.728592
366 | 80 | 0.74 | 1932865000000 | 2 | 1.517491 | 366 | 85 | 0.98 | 1752630000000 | 2 | 1.728372
367 | 80 | 0.74 | 1932865000000 | 2 | 1.517297 | 367 | 85 | 0.98 | 1752630000000 | 2 | 1.728153
368 | 80 | 0.74 | 1932865000000 | 2 | 1.517105 | 368 | 85 | 0.98 | 1752630000000 | 2 | 1.727935
369 | 80 | 0.74 | 1932865000000 | 2 | 1.516913 | 369 | 85 | 0.98 | 1752630000000 | 2 | 1.727719
370 | 80 | 0.74 | 1932865000000 | 2 | 1.516723 | 370 | 85 | 0.98 | 1752630000000 | 2 | 1.727503
371 | 80 | 0.74 | 1932865000000 | 2 | 1.516534 | 371 | 85 | 0.98 | 1752630000000 | 2 | 1.727289
372 | 80 | 0.74 | 1932865000000 | 2 | 1.516346 | 372 | 85 | 0.98 | 1752630000000 | 2 | 1.727077
373 | 80 | 0.74 | 1932865000000 | 2 | 1.516158 | 373 | 85 | 0.98 | 1752630000000 | 2 | 1.726865
374 | 80 | 0.74 | 1932865000000 | 2 | 1.515972 | 374 | 85 | 0.98 | 1752630000000 | 2 | 1.726655
375 | 80 | 0.74 | 1932865000000 | 2 | 1.515788 | 375 | 85 | 0.98 | 1752630000000 | 2 | 1.726446
376 | 80 | 0.74 | 1932865000000 | 2 | 1.515604 | 376 | 85 | 0.98 | 1752630000000 | 2 | 1.726238
377 | 80 | 0.74 | 1932865000000 | 2 | 1.515421 | 377 | 85 | 0.98 | 1752630000000 | 2 | 1.726031
378 | 80 | 0.74 | 1932865000000 | 2 | 1.515239 | 378 | 85 | 0.98 | 1752630000000 | 2 | 1.725826
379 | 80 | 0.74 | 1932865000000 | 2 | 1.515059 | 379 | 85 | 0.98 | 1752630000000 | 2 | 1.725621
380 | 80 | 0.74 | 1932865000000 | 2 | 1.514879 | 380 | 85 | 0.98 | 1752630000000 | 2 | 1.725418
381 | 80 | 0.74 | 1932865000000 | 2 | 1.5147 | 381 | 85 | 0.98 | 1752630000000 | 2 | 1.725216
382 | 80 | 0.74 | 1932865000000 | 2 | 1.514523 | 382 | 85 | 0.98 | 1752630000000 | 2 | 1.725015
383 | 80 | 0.74 | 1932865000000 | 2 | 1.514346 | 383 | 85 | 0.98 | 1752630000000 | 2 | 1.724816
384 | 80 | 0.74 | 1932865000000 | 2 | 1.514171 | 384 | 85 | 0.98 | 1752630000000 | 2 | 1.724617
385 | 80 | 0.74 | 1932865000000 | 2 | 1.513996 | 385 | 85 | 0.98 | 1752630000000 | 2 | 1.72442
386 | 80 | 0.74 | 1932865000000 | 2 | 1.513823 | 386 | 85 | 0.98 | 1752630000000 | 2 | 1.724224
387 | 80 | 0.74 | 1932865000000 | 2 | 1.51365 | 387 | 85 | 0.98 | 1752630000000 | 2 | 1.724029
388 | 80 | 0.74 | 1932865000000 | 2 | 1.513479 | 388 | 85 | 0.98 | 1752630000000 | 2 | 1.723835
389 | 80 | 0.74 | 1932865000000 | 2 | 1.513308 | 389 | 85 | 0.98 | 1752630000000 | 2 | 1.723642
390 | 80 | 0.74 | 1932865000000 | 2 | 1.513139 | 390 | 85 | 0.98 | 1752630000000 | 2 | 1.723451
391 | 80 | 0.74 | 1932865000000 | 2 | 1.51297 | 391 | 85 | 0.98 | 1752630000000 | 2 | 1.72326
392 | 80 | 0.74 | 1932865000000 | 2 | 1.512803 | 392 | 85 | 0.98 | 1752630000000 | 2 | 1.723071
393 | 80 | 0.74 | 1932865000000 | 2 | 1.512636 | 393 | 85 | 0.98 | 1752630000000 | 2 | 1.722882
394 | 80 | 0.74 | 1932865000000 | 2 | 1.512471 | 394 | 85 | 0.98 | 1752630000000 | 2 | 1.722695
395 | 80 | 0.74 | 1932865000000 | 2 | 1.512306 | 395 | 85 | 0.98 | 1752630000000 | 2 | 1.722509
396 | 80 | 0.74 | 1932865000000 | 2 | 1.512142 | 396 | 85 | 0.98 | 1752630000000 | 2 | 1.722324
397 | 80 | 0.74 | 1932865000000 | 2 | 1.51198 | 397 | 85 | 0.98 | 1752630000000 | 2 | 1.72214
398 | 80 | 0.74 | 1932865000000 | 2 | 1.511818 | 398 | 85 | 0.98 | 1752630000000 | 2 | 1.721957
399 | 80 | 0.74 | 1932865000000 | 2 | 1.511657 | 399 | 85 | 0.98 | 1752630000000 | 2 | 1.721775
400 | 80 | 0.74 | 1932865000000 | 2 | 1.511497 | 400 | 85 | 0.98 | 1752630000000 | 2 | 1.721594
401 | 80 | 0.74 | 1932865000000 | 2 | 1.511338 | 401 | 85 | 0.98 | 1752630000000 | 2 | 1.721414
402 | 80 | 0.74 | 1932865000000 | 2 | 1.51118 | 402 | 85 | 0.98 | 1752630000000 | 2 | 1.721235
403 | 80 | 0.74 | 1932865000000 | 2 | 1.511023 | 403 | 85 | 0.98 | 1752630000000 | 2 | 1.721057
404 | 80 | 0.74 | 1932865000000 | 2 | 1.510866 | 404 | 85 | 0.98 | 1752630000000 | 2 | 1.720881
405 | 80 | 0.74 | 1932865000000 | 2 | 1.510711 | 405 | 85 | 0.98 | 1752630000000 | 2 | 1.720705
406 | 80 | 0.74 | 1932865000000 | 2 | 1.510557 | 406 | 85 | 0.98 | 1752630000000 | 2 | 1.72053
407 | 80 | 0.74 | 1932865000000 | 2 | 1.510403 | 407 | 85 | 0.98 | 1752630000000 | 2 | 1.720357
408 | 80 | 0.74 | 1932865000000 | 2 | 1.51025 | 408 | 85 | 0.98 | 1752630000000 | 2 | 1.720184
409 | 80 | 0.74 | 1932865000000 | 2 | 1.510098 | 409 | 85 | 0.98 | 1752630000000 | 2 | 1.720012
410 | 80 | 0.74 | 1932865000000 | 2 | 1.509947 | 410 | 85 | 0.98 | 1752630000000 | 2 | 1.719842
411 | 80 | 0.74 | 1932865000000 | 2 | 1.509797 | 411 | 85 | 0.98 | 1752630000000 | 2 | 1.719672
412 | 80 | 0.74 | 1932865000000 | 2 | 1.509648 | 412 | 85 | 0.98 | 1752630000000 | 2 | 1.719503
413 | 80 | 0.74 | 1932865000000 | 2 | 1.5095 | 413 | 85 | 0.98 | 1752630000000 | 2 | 1.719335
414 | 80 | 0.74 | 1932865000000 | 2 | 1.509352 | 414 | 85 | 0.98 | 1752630000000 | 2 | 1.719169
415 | 80 | 0.74 | 1932865000000 | 2 | 1.509206 | 415 | 85 | 0.98 | 1752630000000 | 2 | 1.719003
416 | 80 | 0.74 | 1932865000000 | 2 | 1.50906 | 416 | 85 | 0.98 | 1752630000000 | 2 | 1.718838
417 | 80 | 0.74 | 1932865000000 | 2 | 1.508915 | 417 | 85 | 0.98 | 1752630000000 | 2 | 1.718674
418 | 80 | 0.74 | 1932865000000 | 2 | 1.508771 | 418 | 85 | 0.98 | 1752630000000 | 2 | 1.718511
419 | 80 | 0.74 | 1932865000000 | 2 | 1.508628 | 419 | 85 | 0.98 | 1752630000000 | 2 | 1.718349
420 | 80 | 0.74 | 1932865000000 | 2 | 1.508485 | 420 | 85 | 0.98 | 1752630000000 | 2 | 1.718188
421 | 80 | 0.74 | 1932865000000 | 2 | 1.508344 | 421 | 85 | 0.98 | 1752630000000 | 2 | 1.718028
422 | 80 | 0.74 | 1932865000000 | 2 | 1.508203 | 422 | 85 | 0.98 | 1752630000000 | 2 | 1.717869
423 | 80 | 0.74 | 1932865000000 | 2 | 1.508063 | 423 | 85 | 0.98 | 1752630000000 | 2 | 1.717711
424 | 80 | 0.74 | 1932865000000 | 2 | 1.507924 | 424 | 85 | 0.98 | 1752630000000 | 2 | 1.717553
425 | 80 | 0.74 | 1932865000000 | 2 | 1.507785 | 425 | 85 | 0.98 | 1752630000000 | 2 | 1.717397
426 | 80 | 0.74 | 1932865000000 | 2 | 1.507648 | 426 | 85 | 0.98 | 1752630000000 | 2 | 1.717241
427 | 80 | 0.74 | 1932865000000 | 2 | 1.507511 | 427 | 85 | 0.98 | 1752630000000 | 2 | 1.717087
428 | 80 | 0.74 | 1932865000000 | 2 | 1.507375 | 428 | 85 | 0.98 | 1752630000000 | 2 | 1.716933
429 | 80 | 0.74 | 1932865000000 | 2 | 1.50724 | 429 | 85 | 0.98 | 1752630000000 | 2 | 1.71678
430 | 80 | 0.74 | 1932865000000 | 2 | 1.507106 | 430 | 85 | 0.98 | 1752630000000 | 2 | 1.716628
431 | 80 | 0.74 | 1932865000000 | 2 | 1.506972 | 431 | 85 | 0.98 | 1752630000000 | 2 | 1.716477
432 | 80 | 0.74 | 1932865000000 | 2 | 1.506839 | 432 | 85 | 0.98 | 1752630000000 | 2 | 1.716327
433 | 80 | 0.74 | 1932865000000 | 2 | 1.506707 | 433 | 85 | 0.98 | 1752630000000 | 2 | 1.716177
434 | 80 | 0.74 | 1932865000000 | 2 | 1.506576 | 434 | 85 | 0.98 | 1752630000000 | 2 | 1.716029
435 | 80 | 0.74 | 1932865000000 | 2 | 1.506445 | 435 | 85 | 0.98 | 1752630000000 | 2 | 1.715881
436 | 80 | 0.74 | 1932865000000 | 2 | 1.506315 | 436 | 85 | 0.98 | 1752630000000 | 2 | 1.715734
437 | 80 | 0.74 | 1932865000000 | 2 | 1.506186 | 437 | 85 | 0.98 | 1752630000000 | 2 | 1.715588
438 | 80 | 0.74 | 1932865000000 | 2 | 1.506058 | 438 | 85 | 0.98 | 1752630000000 | 2 | 1.715443
439 | 80 | 0.74 | 1932865000000 | 2 | 1.50593 | 439 | 85 | 0.98 | 1752630000000 | 2 | 1.715299
440 | 80 | 0.74 | 1932865000000 | 2 | 1.505804 | 440 | 85 | 0.98 | 1752630000000 | 2 | 1.715156
441 | 80 | 0.74 | 1932865000000 | 2 | 1.505678 | 441 | 85 | 0.98 | 1752630000000 | 2 | 1.715013
442 | 80 | 0.74 | 1932865000000 | 2 | 1.505552 | 442 | 85 | 0.98 | 1752630000000 | 2 | 1.714871
443 | 80 | 0.74 | 1932865000000 | 2 | 1.505427 | 443 | 85 | 0.98 | 1752630000000 | 2 | 1.71473
444 | 80 | 0.74 | 1932865000000 | 2 | 1.505304 | 444 | 85 | 0.98 | 1752630000000 | 2 | 1.71459
445 | 80 | 0.74 | 1932865000000 | 2 | 1.50518 | 445 | 85 | 0.98 | 1752630000000 | 2 | 1.714451
446 | 80 | 0.74 | 1932865000000 | 2 | 1.505058 | 446 | 85 | 0.98 | 1752630000000 | 2 | 1.714312
447 | 80 | 0.74 | 1932865000000 | 2 | 1.504936 | 447 | 85 | 0.98 | 1752630000000 | 2 | 1.714175
448 | 80 | 0.74 | 1932865000000 | 2 | 1.504815 | 448 | 85 | 0.98 | 1752630000000 | 2 | 1.714038
449 | 80 | 0.74 | 1932865000000 | 2 | 1.504695 | 449 | 85 | 0.98 | 1752630000000 | 2 | 1.713902
450 | 80 | 0.74 | 1932865000000 | 2 | 1.504575 | 450 | 85 | 0.98 | 1752630000000 | 2 | 1.713766
451 | 80 | 0.74 | 1932865000000 | 2 | 1.504456 | 451 | 85 | 0.98 | 1752630000000 | 2 | 1.713632
452 | 80 | 0.74 | 1932865000000 | 2 | 1.504338 | 452 | 85 | 0.98 | 1752630000000 | 2 | 1.713498
453 | 80 | 0.74 | 1932865000000 | 2 | 1.50422 | 453 | 85 | 0.98 | 1752630000000 | 2 | 1.713365
454 | 80 | 0.74 | 1932865000000 | 2 | 1.504103 | 454 | 85 | 0.98 | 1752630000000 | 2 | 1.713233
455 | 80 | 0.74 | 1932865000000 | 2 | 1.503987 | 455 | 85 | 0.98 | 1752630000000 | 2 | 1.713101
456 | 80 | 0.74 | 1932865000000 | 2 | 1.503871 | 456 | 85 | 0.98 | 1752630000000 | 2 | 1.712971
457 | 80 | 0.74 | 1932865000000 | 2 | 1.503756 | 457 | 85 | 0.98 | 1752630000000 | 2 | 1.712841
458 | 80 | 0.74 | 1932865000000 | 2 | 1.503642 | 458 | 85 | 0.98 | 1752630000000 | 2 | 1.712711
459 | 80 | 0.74 | 1932865000000 | 2 | 1.503529 | 459 | 85 | 0.98 | 1752630000000 | 2 | 1.712583
460 | 80 | 0.74 | 1932865000000 | 2 | 1.503416 | 460 | 85 | 0.98 | 1752630000000 | 2 | 1.712455
461 | 80 | 0.74 | 1932865000000 | 2 | 1.503303 | 461 | 85 | 0.98 | 1752630000000 | 2 | 1.712328
462 | 80 | 0.74 | 1932865000000 | 2 | 1.503192 | 462 | 85 | 0.98 | 1752630000000 | 2 | 1.712202
463 | 80 | 0.74 | 1932865000000 | 2 | 1.503081 | 463 | 85 | 0.98 | 1752630000000 | 2 | 1.712077
464 | 80 | 0.74 | 1932865000000 | 2 | 1.50297 | 464 | 85 | 0.98 | 1752630000000 | 2 | 1.711952
465 | 80 | 0.74 | 1932865000000 | 2 | 1.502861 | 465 | 85 | 0.98 | 1752630000000 | 2 | 1.711828
466 | 80 | 0.74 | 1932865000000 | 2 | 1.502752 | 466 | 85 | 0.98 | 1752630000000 | 2 | 1.711704
467 | 80 | 0.74 | 1932865000000 | 2 | 1.502643 | 467 | 85 | 0.98 | 1752630000000 | 2 | 1.711582
468 | 80 | 0.74 | 1932865000000 | 2 | 1.502535 | 468 | 85 | 0.98 | 1752630000000 | 2 | 1.71146
469 | 80 | 0.74 | 1932865000000 | 2 | 1.502428 | 469 | 85 | 0.98 | 1752630000000 | 2 | 1.711339
470 | 80 | 0.74 | 1932865000000 | 2 | 1.502321 | 470 | 85 | 0.98 | 1752630000000 | 2 | 1.711218

## 90-95
MO_480hour_(90) | [5 empty] | MO_480hour_(95)
Time | Temprature | %tanD | Resistivity | Permittivity | I_pol(t)(uA) | Time | Temprature | %tanD | Resistivity | Permittivity | I_pol(t)(uA)
1 | 90 | 1.06 | 1466740000000 | 2 | 2.26361 | 1 | 95 | 1.12 | 1211925000000 | 1.98 | 2.604557
2 | 90 | 1.06 | 1466740000000 | 2 | 2.26173 | 2 | 95 | 1.12 | 1211925000000 | 1.98 | 2.602424
3 | 90 | 1.06 | 1466740000000 | 2 | 2.259859 | 3 | 95 | 1.12 | 1211925000000 | 1.98 | 2.6003
4 | 90 | 1.06 | 1466740000000 | 2 | 2.257997 | 4 | 95 | 1.12 | 1211925000000 | 1.98 | 2.598185
5 | 90 | 1.06 | 1466740000000 | 2 | 2.256145 | 5 | 95 | 1.12 | 1211925000000 | 1.98 | 2.596081
6 | 90 | 1.06 | 1466740000000 | 2 | 2.254302 | 6 | 95 | 1.12 | 1211925000000 | 1.98 | 2.593985
7 | 90 | 1.06 | 1466740000000 | 2 | 2.252468 | 7 | 95 | 1.12 | 1211925000000 | 1.98 | 2.591899
8 | 90 | 1.06 | 1466740000000 | 2 | 2.250643 | 8 | 95 | 1.12 | 1211925000000 | 1.98 | 2.589823
9 | 90 | 1.06 | 1466740000000 | 2 | 2.248827 | 9 | 95 | 1.12 | 1211925000000 | 1.98 | 2.587756
10 | 90 | 1.06 | 1466740000000 | 2 | 2.247021 | 10 | 95 | 1.12 | 1211925000000 | 1.98 | 2.585698
11 | 90 | 1.06 | 1466740000000 | 2 | 2.245223 | 11 | 95 | 1.12 | 1211925000000 | 1.98 | 2.583649
12 | 90 | 1.06 | 1466740000000 | 2 | 2.243435 | 12 | 95 | 1.12 | 1211925000000 | 1.98 | 2.581609
13 | 90 | 1.06 | 1466740000000 | 2 | 2.241655 | 13 | 95 | 1.12 | 1211925000000 | 1.98 | 2.579579
14 | 90 | 1.06 | 1466740000000 | 2 | 2.239884 | 14 | 95 | 1.12 | 1211925000000 | 1.98 | 2.577558
15 | 90 | 1.06 | 1466740000000 | 2 | 2.238122 | 15 | 95 | 1.12 | 1211925000000 | 1.98 | 2.575546
16 | 90 | 1.06 | 1466740000000 | 2 | 2.236369 | 16 | 95 | 1.12 | 1211925000000 | 1.98 | 2.573542
17 | 90 | 1.06 | 1466740000000 | 2 | 2.234624 | 17 | 95 | 1.12 | 1211925000000 | 1.98 | 2.571548
18 | 90 | 1.06 | 1466740000000 | 2 | 2.232889 | 18 | 95 | 1.12 | 1211925000000 | 1.98 | 2.569563
19 | 90 | 1.06 | 1466740000000 | 2 | 2.231161 | 19 | 95 | 1.12 | 1211925000000 | 1.98 | 2.567587
20 | 90 | 1.06 | 1466740000000 | 2 | 2.229443 | 20 | 95 | 1.12 | 1211925000000 | 1.98 | 2.565619
21 | 90 | 1.06 | 1466740000000 | 2 | 2.227733 | 21 | 95 | 1.12 | 1211925000000 | 1.98 | 2.563661
22 | 90 | 1.06 | 1466740000000 | 2 | 2.226032 | 22 | 95 | 1.12 | 1211925000000 | 1.98 | 2.561711
23 | 90 | 1.06 | 1466740000000 | 2 | 2.224339 | 23 | 95 | 1.12 | 1211925000000 | 1.98 | 2.55977
24 | 90 | 1.06 | 1466740000000 | 2 | 2.222654 | 24 | 95 | 1.12 | 1211925000000 | 1.98 | 2.557838
25 | 90 | 1.06 | 1466740000000 | 2 | 2.220978 | 25 | 95 | 1.12 | 1211925000000 | 1.98 | 2.555914
26 | 90 | 1.06 | 1466740000000 | 2 | 2.21931 | 26 | 95 | 1.12 | 1211925000000 | 1.98 | 2.553999
27 | 90 | 1.06 | 1466740000000 | 2 | 2.217651 | 27 | 95 | 1.12 | 1211925000000 | 1.98 | 2.552093
28 | 90 | 1.06 | 1466740000000 | 2 | 2.216 | 28 | 95 | 1.12 | 1211925000000 | 1.98 | 2.550195
29 | 90 | 1.06 | 1466740000000 | 2 | 2.214357 | 29 | 95 | 1.12 | 1211925000000 | 1.98 | 2.548305
30 | 90 | 1.06 | 1466740000000 | 2 | 2.212722 | 30 | 95 | 1.12 | 1211925000000 | 1.98 | 2.546425
31 | 90 | 1.06 | 1466740000000 | 2 | 2.211096 | 31 | 95 | 1.12 | 1211925000000 | 1.98 | 2.544552
32 | 90 | 1.06 | 1466740000000 | 2 | 2.209477 | 32 | 95 | 1.12 | 1211925000000 | 1.98 | 2.542688
33 | 90 | 1.06 | 1466740000000 | 2 | 2.207867 | 33 | 95 | 1.12 | 1211925000000 | 1.98 | 2.540833
34 | 90 | 1.06 | 1466740000000 | 2 | 2.206265 | 34 | 95 | 1.12 | 1211925000000 | 1.98 | 2.538985
35 | 90 | 1.06 | 1466740000000 | 2 | 2.20467 | 35 | 95 | 1.12 | 1211925000000 | 1.98 | 2.537146
36 | 90 | 1.06 | 1466740000000 | 2 | 2.203084 | 36 | 95 | 1.12 | 1211925000000 | 1.98 | 2.535316
37 | 90 | 1.06 | 1466740000000 | 2 | 2.201505 | 37 | 95 | 1.12 | 1211925000000 | 1.98 | 2.533493
38 | 90 | 1.06 | 1466740000000 | 2 | 2.199935 | 38 | 95 | 1.12 | 1211925000000 | 1.98 | 2.531679
39 | 90 | 1.06 | 1466740000000 | 2 | 2.198372 | 39 | 95 | 1.12 | 1211925000000 | 1.98 | 2.529873
40 | 90 | 1.06 | 1466740000000 | 2 | 2.196817 | 40 | 95 | 1.12 | 1211925000000 | 1.98 | 2.528074
41 | 90 | 1.06 | 1466740000000 | 2 | 2.19527 | 41 | 95 | 1.12 | 1211925000000 | 1.98 | 2.526284
42 | 90 | 1.06 | 1466740000000 | 2 | 2.19373 | 42 | 95 | 1.12 | 1211925000000 | 1.98 | 2.524502
43 | 90 | 1.06 | 1466740000000 | 2 | 2.192199 | 43 | 95 | 1.12 | 1211925000000 | 1.98 | 2.522729
44 | 90 | 1.06 | 1466740000000 | 2 | 2.190674 | 44 | 95 | 1.12 | 1211925000000 | 1.98 | 2.520963
45 | 90 | 1.06 | 1466740000000 | 2 | 2.189158 | 45 | 95 | 1.12 | 1211925000000 | 1.98 | 2.519204
46 | 90 | 1.06 | 1466740000000 | 2 | 2.187649 | 46 | 95 | 1.12 | 1211925000000 | 1.98 | 2.517454
47 | 90 | 1.06 | 1466740000000 | 2 | 2.186147 | 47 | 95 | 1.12 | 1211925000000 | 1.98 | 2.515712
48 | 90 | 1.06 | 1466740000000 | 2 | 2.184653 | 48 | 95 | 1.12 | 1211925000000 | 1.98 | 2.513977
49 | 90 | 1.06 | 1466740000000 | 2 | 2.183167 | 49 | 95 | 1.12 | 1211925000000 | 1.98 | 2.512251
50 | 90 | 1.06 | 1466740000000 | 2 | 2.181688 | 50 | 95 | 1.12 | 1211925000000 | 1.98 | 2.510532
51 | 90 | 1.06 | 1466740000000 | 2 | 2.180216 | 51 | 95 | 1.12 | 1211925000000 | 1.98 | 2.508821
52 | 90 | 1.06 | 1466740000000 | 2 | 2.178751 | 52 | 95 | 1.12 | 1211925000000 | 1.98 | 2.507117
53 | 90 | 1.06 | 1466740000000 | 2 | 2.177294 | 53 | 95 | 1.12 | 1211925000000 | 1.98 | 2.505421
54 | 90 | 1.06 | 1466740000000 | 2 | 2.175844 | 54 | 95 | 1.12 | 1211925000000 | 1.98 | 2.503733
55 | 90 | 1.06 | 1466740000000 | 2 | 2.174402 | 55 | 95 | 1.12 | 1211925000000 | 1.98 | 2.502052
56 | 90 | 1.06 | 1466740000000 | 2 | 2.172966 | 56 | 95 | 1.12 | 1211925000000 | 1.98 | 2.500379
57 | 90 | 1.06 | 1466740000000 | 2 | 2.171538 | 57 | 95 | 1.12 | 1211925000000 | 1.98 | 2.498713
58 | 90 | 1.06 | 1466740000000 | 2 | 2.170117 | 58 | 95 | 1.12 | 1211925000000 | 1.98 | 2.497055
59 | 90 | 1.06 | 1466740000000 | 2 | 2.168703 | 59 | 95 | 1.12 | 1211925000000 | 1.98 | 2.495404
60 | 90 | 1.06 | 1466740000000 | 2 | 2.167296 | 60 | 95 | 1.12 | 1211925000000 | 1.98 | 2.493761
61 | 90 | 1.06 | 1466740000000 | 2 | 2.165896 | 61 | 95 | 1.12 | 1211925000000 | 1.98 | 2.492125
62 | 90 | 1.06 | 1466740000000 | 2 | 2.164503 | 62 | 95 | 1.12 | 1211925000000 | 1.98 | 2.490496
63 | 90 | 1.06 | 1466740000000 | 2 | 2.163117 | 63 | 95 | 1.12 | 1211925000000 | 1.98 | 2.488875
64 | 90 | 1.06 | 1466740000000 | 2 | 2.161738 | 64 | 95 | 1.12 | 1211925000000 | 1.98 | 2.487261
65 | 90 | 1.06 | 1466740000000 | 2 | 2.160366 | 65 | 95 | 1.12 | 1211925000000 | 1.98 | 2.485654
66 | 90 | 1.06 | 1466740000000 | 2 | 2.159 | 66 | 95 | 1.12 | 1211925000000 | 1.98 | 2.484055
67 | 90 | 1.06 | 1466740000000 | 2 | 2.157642 | 67 | 95 | 1.12 | 1211925000000 | 1.98 | 2.482463
68 | 90 | 1.06 | 1466740000000 | 2 | 2.15629 | 68 | 95 | 1.12 | 1211925000000 | 1.98 | 2.480877
69 | 90 | 1.06 | 1466740000000 | 2 | 2.154945 | 69 | 95 | 1.12 | 1211925000000 | 1.98 | 2.479299
70 | 90 | 1.06 | 1466740000000 | 2 | 2.153606 | 70 | 95 | 1.12 | 1211925000000 | 1.98 | 2.477728
71 | 90 | 1.06 | 1466740000000 | 2 | 2.152275 | 71 | 95 | 1.12 | 1211925000000 | 1.98 | 2.476164
72 | 90 | 1.06 | 1466740000000 | 2 | 2.15095 | 72 | 95 | 1.12 | 1211925000000 | 1.98 | 2.474607
73 | 90 | 1.06 | 1466740000000 | 2 | 2.149631 | 73 | 95 | 1.12 | 1211925000000 | 1.98 | 2.473057
74 | 90 | 1.06 | 1466740000000 | 2 | 2.148319 | 74 | 95 | 1.12 | 1211925000000 | 1.98 | 2.471514
75 | 90 | 1.06 | 1466740000000 | 2 | 2.147014 | 75 | 95 | 1.12 | 1211925000000 | 1.98 | 2.469978
76 | 90 | 1.06 | 1466740000000 | 2 | 2.145715 | 76 | 95 | 1.12 | 1211925000000 | 1.98 | 2.468449
77 | 90 | 1.06 | 1466740000000 | 2 | 2.144423 | 77 | 95 | 1.12 | 1211925000000 | 1.98 | 2.466927
78 | 90 | 1.06 | 1466740000000 | 2 | 2.143137 | 78 | 95 | 1.12 | 1211925000000 | 1.98 | 2.465411
79 | 90 | 1.06 | 1466740000000 | 2 | 2.141857 | 79 | 95 | 1.12 | 1211925000000 | 1.98 | 2.463903
80 | 90 | 1.06 | 1466740000000 | 2 | 2.140584 | 80 | 95 | 1.12 | 1211925000000 | 1.98 | 2.462401
81 | 90 | 1.06 | 1466740000000 | 2 | 2.139318 | 81 | 95 | 1.12 | 1211925000000 | 1.98 | 2.460906
82 | 90 | 1.06 | 1466740000000 | 2 | 2.138057 | 82 | 95 | 1.12 | 1211925000000 | 1.98 | 2.459417
83 | 90 | 1.06 | 1466740000000 | 2 | 2.136803 | 83 | 95 | 1.12 | 1211925000000 | 1.98 | 2.457936
84 | 90 | 1.06 | 1466740000000 | 2 | 2.135555 | 84 | 95 | 1.12 | 1211925000000 | 1.98 | 2.456461
85 | 90 | 1.06 | 1466740000000 | 2 | 2.134313 | 85 | 95 | 1.12 | 1211925000000 | 1.98 | 2.454992
86 | 90 | 1.06 | 1466740000000 | 2 | 2.133078 | 86 | 95 | 1.12 | 1211925000000 | 1.98 | 2.45353
87 | 90 | 1.06 | 1466740000000 | 2 | 2.131849 | 87 | 95 | 1.12 | 1211925000000 | 1.98 | 2.452075
88 | 90 | 1.06 | 1466740000000 | 2 | 2.130625 | 88 | 95 | 1.12 | 1211925000000 | 1.98 | 2.450626
89 | 90 | 1.06 | 1466740000000 | 2 | 2.129408 | 89 | 95 | 1.12 | 1211925000000 | 1.98 | 2.449184
90 | 90 | 1.06 | 1466740000000 | 2 | 2.128197 | 90 | 95 | 1.12 | 1211925000000 | 1.98 | 2.447748
91 | 90 | 1.06 | 1466740000000 | 2 | 2.126992 | 91 | 95 | 1.12 | 1211925000000 | 1.98 | 2.446319
92 | 90 | 1.06 | 1466740000000 | 2 | 2.125793 | 92 | 95 | 1.12 | 1211925000000 | 1.98 | 2.444896
93 | 90 | 1.06 | 1466740000000 | 2 | 2.1246 | 93 | 95 | 1.12 | 1211925000000 | 1.98 | 2.443479
94 | 90 | 1.06 | 1466740000000 | 2 | 2.123413 | 94 | 95 | 1.12 | 1211925000000 | 1.98 | 2.442069
95 | 90 | 1.06 | 1466740000000 | 2 | 2.122232 | 95 | 95 | 1.12 | 1211925000000 | 1.98 | 2.440665
96 | 90 | 1.06 | 1466740000000 | 2 | 2.121057 | 96 | 95 | 1.12 | 1211925000000 | 1.98 | 2.439268
97 | 90 | 1.06 | 1466740000000 | 2 | 2.119888 | 97 | 95 | 1.12 | 1211925000000 | 1.98 | 2.437876
98 | 90 | 1.06 | 1466740000000 | 2 | 2.118724 | 98 | 95 | 1.12 | 1211925000000 | 1.98 | 2.436491
99 | 90 | 1.06 | 1466740000000 | 2 | 2.117566 | 99 | 95 | 1.12 | 1211925000000 | 1.98 | 2.435113
100 | 90 | 1.06 | 1466740000000 | 2 | 2.116414 | 100 | 95 | 1.12 | 1211925000000 | 1.98 | 2.43374
101 | 90 | 1.06 | 1466740000000 | 2 | 2.115268 | 101 | 95 | 1.12 | 1211925000000 | 1.98 | 2.432373
102 | 90 | 1.06 | 1466740000000 | 2 | 2.114128 | 102 | 95 | 1.12 | 1211925000000 | 1.98 | 2.431013
103 | 90 | 1.06 | 1466740000000 | 2 | 2.112993 | 103 | 95 | 1.12 | 1211925000000 | 1.98 | 2.429659
104 | 90 | 1.06 | 1466740000000 | 2 | 2.111864 | 104 | 95 | 1.12 | 1211925000000 | 1.98 | 2.428311
105 | 90 | 1.06 | 1466740000000 | 2 | 2.11074 | 105 | 95 | 1.12 | 1211925000000 | 1.98 | 2.426969
106 | 90 | 1.06 | 1466740000000 | 2 | 2.109622 | 106 | 95 | 1.12 | 1211925000000 | 1.98 | 2.425633
107 | 90 | 1.06 | 1466740000000 | 2 | 2.10851 | 107 | 95 | 1.12 | 1211925000000 | 1.98 | 2.424303
108 | 90 | 1.06 | 1466740000000 | 2 | 2.107403 | 108 | 95 | 1.12 | 1211925000000 | 1.98 | 2.422979
109 | 90 | 1.06 | 1466740000000 | 2 | 2.106302 | 109 | 95 | 1.12 | 1211925000000 | 1.98 | 2.42166
110 | 90 | 1.06 | 1466740000000 | 2 | 2.105206 | 110 | 95 | 1.12 | 1211925000000 | 1.98 | 2.420348
111 | 90 | 1.06 | 1466740000000 | 2 | 2.104116 | 111 | 95 | 1.12 | 1211925000000 | 1.98 | 2.419042
112 | 90 | 1.06 | 1466740000000 | 2 | 2.103031 | 112 | 95 | 1.12 | 1211925000000 | 1.98 | 2.417741
113 | 90 | 1.06 | 1466740000000 | 2 | 2.101952 | 113 | 95 | 1.12 | 1211925000000 | 1.98 | 2.416447
114 | 90 | 1.06 | 1466740000000 | 2 | 2.100878 | 114 | 95 | 1.12 | 1211925000000 | 1.98 | 2.415158
115 | 90 | 1.06 | 1466740000000 | 2 | 2.099809 | 115 | 95 | 1.12 | 1211925000000 | 1.98 | 2.413875
116 | 90 | 1.06 | 1466740000000 | 2 | 2.098745 | 116 | 95 | 1.12 | 1211925000000 | 1.98 | 2.412598
117 | 90 | 1.06 | 1466740000000 | 2 | 2.097687 | 117 | 95 | 1.12 | 1211925000000 | 1.98 | 2.411326
118 | 90 | 1.06 | 1466740000000 | 2 | 2.096635 | 118 | 95 | 1.12 | 1211925000000 | 1.98 | 2.41006
119 | 90 | 1.06 | 1466740000000 | 2 | 2.095587 | 119 | 95 | 1.12 | 1211925000000 | 1.98 | 2.4088
120 | 90 | 1.06 | 1466740000000 | 2 | 2.094545 | 120 | 95 | 1.12 | 1211925000000 | 1.98 | 2.407546
121 | 90 | 1.06 | 1466740000000 | 2 | 2.093508 | 121 | 95 | 1.12 | 1211925000000 | 1.98 | 2.406297
122 | 90 | 1.06 | 1466740000000 | 2 | 2.092476 | 122 | 95 | 1.12 | 1211925000000 | 1.98 | 2.405054
123 | 90 | 1.06 | 1466740000000 | 2 | 2.091449 | 123 | 95 | 1.12 | 1211925000000 | 1.98 | 2.403816
124 | 90 | 1.06 | 1466740000000 | 2 | 2.090427 | 124 | 95 | 1.12 | 1211925000000 | 1.98 | 2.402584
125 | 90 | 1.06 | 1466740000000 | 2 | 2.089411 | 125 | 95 | 1.12 | 1211925000000 | 1.98 | 2.401357
126 | 90 | 1.06 | 1466740000000 | 2 | 2.088399 | 126 | 95 | 1.12 | 1211925000000 | 1.98 | 2.400136
127 | 90 | 1.06 | 1466740000000 | 2 | 2.087393 | 127 | 95 | 1.12 | 1211925000000 | 1.98 | 2.398921
128 | 90 | 1.06 | 1466740000000 | 2 | 2.086391 | 128 | 95 | 1.12 | 1211925000000 | 1.98 | 2.397711
129 | 90 | 1.06 | 1466740000000 | 2 | 2.085395 | 129 | 95 | 1.12 | 1211925000000 | 1.98 | 2.396506
130 | 90 | 1.06 | 1466740000000 | 2 | 2.084403 | 130 | 95 | 1.12 | 1211925000000 | 1.98 | 2.395307
131 | 90 | 1.06 | 1466740000000 | 2 | 2.083417 | 131 | 95 | 1.12 | 1211925000000 | 1.98 | 2.394113
132 | 90 | 1.06 | 1466740000000 | 2 | 2.082435 | 132 | 95 | 1.12 | 1211925000000 | 1.98 | 2.392924
133 | 90 | 1.06 | 1466740000000 | 2 | 2.081458 | 133 | 95 | 1.12 | 1211925000000 | 1.98 | 2.391741
134 | 90 | 1.06 | 1466740000000 | 2 | 2.080486 | 134 | 95 | 1.12 | 1211925000000 | 1.98 | 2.390563
135 | 90 | 1.06 | 1466740000000 | 2 | 2.079519 | 135 | 95 | 1.12 | 1211925000000 | 1.98 | 2.389391
136 | 90 | 1.06 | 1466740000000 | 2 | 2.078557 | 136 | 95 | 1.12 | 1211925000000 | 1.98 | 2.388223
137 | 90 | 1.06 | 1466740000000 | 2 | 2.0776 | 137 | 95 | 1.12 | 1211925000000 | 1.98 | 2.387061
138 | 90 | 1.06 | 1466740000000 | 2 | 2.076647 | 138 | 95 | 1.12 | 1211925000000 | 1.98 | 2.385904
139 | 90 | 1.06 | 1466740000000 | 2 | 2.075699 | 139 | 95 | 1.12 | 1211925000000 | 1.98 | 2.384753
140 | 90 | 1.06 | 1466740000000 | 2 | 2.074756 | 140 | 95 | 1.12 | 1211925000000 | 1.98 | 2.383606
141 | 90 | 1.06 | 1466740000000 | 2 | 2.073818 | 141 | 95 | 1.12 | 1211925000000 | 1.98 | 2.382465
142 | 90 | 1.06 | 1466740000000 | 2 | 2.072884 | 142 | 95 | 1.12 | 1211925000000 | 1.98 | 2.381328
143 | 90 | 1.06 | 1466740000000 | 2 | 2.071955 | 143 | 95 | 1.12 | 1211925000000 | 1.98 | 2.380197
144 | 90 | 1.06 | 1466740000000 | 2 | 2.07103 | 144 | 95 | 1.12 | 1211925000000 | 1.98 | 2.379071
145 | 90 | 1.06 | 1466740000000 | 2 | 2.070111 | 145 | 95 | 1.12 | 1211925000000 | 1.98 | 2.37795
146 | 90 | 1.06 | 1466740000000 | 2 | 2.069195 | 146 | 95 | 1.12 | 1211925000000 | 1.98 | 2.376834
147 | 90 | 1.06 | 1466740000000 | 2 | 2.068285 | 147 | 95 | 1.12 | 1211925000000 | 1.98 | 2.375723
148 | 90 | 1.06 | 1466740000000 | 2 | 2.067378 | 148 | 95 | 1.12 | 1211925000000 | 1.98 | 2.374617
149 | 90 | 1.06 | 1466740000000 | 2 | 2.066477 | 149 | 95 | 1.12 | 1211925000000 | 1.98 | 2.373516
150 | 90 | 1.06 | 1466740000000 | 2 | 2.06558 | 150 | 95 | 1.12 | 1211925000000 | 1.98 | 2.37242
151 | 90 | 1.06 | 1466740000000 | 2 | 2.064687 | 151 | 95 | 1.12 | 1211925000000 | 1.98 | 2.371329
152 | 90 | 1.06 | 1466740000000 | 2 | 2.063799 | 152 | 95 | 1.12 | 1211925000000 | 1.98 | 2.370243
153 | 90 | 1.06 | 1466740000000 | 2 | 2.062915 | 153 | 95 | 1.12 | 1211925000000 | 1.98 | 2.369162
154 | 90 | 1.06 | 1466740000000 | 2 | 2.062036 | 154 | 95 | 1.12 | 1211925000000 | 1.98 | 2.368085
155 | 90 | 1.06 | 1466740000000 | 2 | 2.061161 | 155 | 95 | 1.12 | 1211925000000 | 1.98 | 2.367013
156 | 90 | 1.06 | 1466740000000 | 2 | 2.06029 | 156 | 95 | 1.12 | 1211925000000 | 1.98 | 2.365947
157 | 90 | 1.06 | 1466740000000 | 2 | 2.059424 | 157 | 95 | 1.12 | 1211925000000 | 1.98 | 2.364885
158 | 90 | 1.06 | 1466740000000 | 2 | 2.058562 | 158 | 95 | 1.12 | 1211925000000 | 1.98 | 2.363827
159 | 90 | 1.06 | 1466740000000 | 2 | 2.057704 | 159 | 95 | 1.12 | 1211925000000 | 1.98 | 2.362775
160 | 90 | 1.06 | 1466740000000 | 2 | 2.056851 | 160 | 95 | 1.12 | 1211925000000 | 1.98 | 2.361727
161 | 90 | 1.06 | 1466740000000 | 2 | 2.056002 | 161 | 95 | 1.12 | 1211925000000 | 1.98 | 2.360684
162 | 90 | 1.06 | 1466740000000 | 2 | 2.055157 | 162 | 95 | 1.12 | 1211925000000 | 1.98 | 2.359645
163 | 90 | 1.06 | 1466740000000 | 2 | 2.054316 | 163 | 95 | 1.12 | 1211925000000 | 1.98 | 2.358612
164 | 90 | 1.06 | 1466740000000 | 2 | 2.05348 | 164 | 95 | 1.12 | 1211925000000 | 1.98 | 2.357582
165 | 90 | 1.06 | 1466740000000 | 2 | 2.052647 | 165 | 95 | 1.12 | 1211925000000 | 1.98 | 2.356558
166 | 90 | 1.06 | 1466740000000 | 2 | 2.051819 | 166 | 95 | 1.12 | 1211925000000 | 1.98 | 2.355538
167 | 90 | 1.06 | 1466740000000 | 2 | 2.050995 | 167 | 95 | 1.12 | 1211925000000 | 1.98 | 2.354523
168 | 90 | 1.06 | 1466740000000 | 2 | 2.050175 | 168 | 95 | 1.12 | 1211925000000 | 1.98 | 2.353512
169 | 90 | 1.06 | 1466740000000 | 2 | 2.049359 | 169 | 95 | 1.12 | 1211925000000 | 1.98 | 2.352506
170 | 90 | 1.06 | 1466740000000 | 2 | 2.048548 | 170 | 95 | 1.12 | 1211925000000 | 1.98 | 2.351504
171 | 90 | 1.06 | 1466740000000 | 2 | 2.04774 | 171 | 95 | 1.12 | 1211925000000 | 1.98 | 2.350507
172 | 90 | 1.06 | 1466740000000 | 2 | 2.046936 | 172 | 95 | 1.12 | 1211925000000 | 1.98 | 2.349514
173 | 90 | 1.06 | 1466740000000 | 2 | 2.046136 | 173 | 95 | 1.12 | 1211925000000 | 1.98 | 2.348526
174 | 90 | 1.06 | 1466740000000 | 2 | 2.045341 | 174 | 95 | 1.12 | 1211925000000 | 1.98 | 2.347542
175 | 90 | 1.06 | 1466740000000 | 2 | 2.044549 | 175 | 95 | 1.12 | 1211925000000 | 1.98 | 2.346562
176 | 90 | 1.06 | 1466740000000 | 2 | 2.043761 | 176 | 95 | 1.12 | 1211925000000 | 1.98 | 2.345587
177 | 90 | 1.06 | 1466740000000 | 2 | 2.042977 | 177 | 95 | 1.12 | 1211925000000 | 1.98 | 2.344617
178 | 90 | 1.06 | 1466740000000 | 2 | 2.042197 | 178 | 95 | 1.12 | 1211925000000 | 1.98 | 2.34365
179 | 90 | 1.06 | 1466740000000 | 2 | 2.041421 | 179 | 95 | 1.12 | 1211925000000 | 1.98 | 2.342688
180 | 90 | 1.06 | 1466740000000 | 2 | 2.040649 | 180 | 95 | 1.12 | 1211925000000 | 1.98 | 2.341731
181 | 90 | 1.06 | 1466740000000 | 2 | 2.039881 | 181 | 95 | 1.12 | 1211925000000 | 1.98 | 2.340777
182 | 90 | 1.06 | 1466740000000 | 2 | 2.039116 | 182 | 95 | 1.12 | 1211925000000 | 1.98 | 2.339828
183 | 90 | 1.06 | 1466740000000 | 2 | 2.038356 | 183 | 95 | 1.12 | 1211925000000 | 1.98 | 2.338884
184 | 90 | 1.06 | 1466740000000 | 2 | 2.037599 | 184 | 95 | 1.12 | 1211925000000 | 1.98 | 2.337943
185 | 90 | 1.06 | 1466740000000 | 2 | 2.036846 | 185 | 95 | 1.12 | 1211925000000 | 1.98 | 2.337007
186 | 90 | 1.06 | 1466740000000 | 2 | 2.036096 | 186 | 95 | 1.12 | 1211925000000 | 1.98 | 2.336075
187 | 90 | 1.06 | 1466740000000 | 2 | 2.035351 | 187 | 95 | 1.12 | 1211925000000 | 1.98 | 2.335147
188 | 90 | 1.06 | 1466740000000 | 2 | 2.034609 | 188 | 95 | 1.12 | 1211925000000 | 1.98 | 2.334223
189 | 90 | 1.06 | 1466740000000 | 2 | 2.033871 | 189 | 95 | 1.12 | 1211925000000 | 1.98 | 2.333303
190 | 90 | 1.06 | 1466740000000 | 2 | 2.033136 | 190 | 95 | 1.12 | 1211925000000 | 1.98 | 2.332388
191 | 90 | 1.06 | 1466740000000 | 2 | 2.032405 | 191 | 95 | 1.12 | 1211925000000 | 1.98 | 2.331476
192 | 90 | 1.06 | 1466740000000 | 2 | 2.031678 | 192 | 95 | 1.12 | 1211925000000 | 1.98 | 2.330569
193 | 90 | 1.06 | 1466740000000 | 2 | 2.030955 | 193 | 95 | 1.12 | 1211925000000 | 1.98 | 2.329666
194 | 90 | 1.06 | 1466740000000 | 2 | 2.030235 | 194 | 95 | 1.12 | 1211925000000 | 1.98 | 2.328767
195 | 90 | 1.06 | 1466740000000 | 2 | 2.029518 | 195 | 95 | 1.12 | 1211925000000 | 1.98 | 2.327871
196 | 90 | 1.06 | 1466740000000 | 2 | 2.028805 | 196 | 95 | 1.12 | 1211925000000 | 1.98 | 2.32698
197 | 90 | 1.06 | 1466740000000 | 2 | 2.028096 | 197 | 95 | 1.12 | 1211925000000 | 1.98 | 2.326093
198 | 90 | 1.06 | 1466740000000 | 2 | 2.02739 | 198 | 95 | 1.12 | 1211925000000 | 1.98 | 2.32521
199 | 90 | 1.06 | 1466740000000 | 2 | 2.026688 | 199 | 95 | 1.12 | 1211925000000 | 1.98 | 2.324331
200 | 90 | 1.06 | 1466740000000 | 2 | 2.02599 | 200 | 95 | 1.12 | 1211925000000 | 1.98 | 2.323456
201 | 90 | 1.06 | 1466740000000 | 2 | 2.025294 | 201 | 95 | 1.12 | 1211925000000 | 1.98 | 2.322584
202 | 90 | 1.06 | 1466740000000 | 2 | 2.024603 | 202 | 95 | 1.12 | 1211925000000 | 1.98 | 2.321717
203 | 90 | 1.06 | 1466740000000 | 2 | 2.023914 | 203 | 95 | 1.12 | 1211925000000 | 1.98 | 2.320854
204 | 90 | 1.06 | 1466740000000 | 2 | 2.023229 | 204 | 95 | 1.12 | 1211925000000 | 1.98 | 2.319994
205 | 90 | 1.06 | 1466740000000 | 2 | 2.022548 | 205 | 95 | 1.12 | 1211925000000 | 1.98 | 2.319138
206 | 90 | 1.06 | 1466740000000 | 2 | 2.02187 | 206 | 95 | 1.12 | 1211925000000 | 1.98 | 2.318286
207 | 90 | 1.06 | 1466740000000 | 2 | 2.021195 | 207 | 95 | 1.12 | 1211925000000 | 1.98 | 2.317438
208 | 90 | 1.06 | 1466740000000 | 2 | 2.020524 | 208 | 95 | 1.12 | 1211925000000 | 1.98 | 2.316594
209 | 90 | 1.06 | 1466740000000 | 2 | 2.019856 | 209 | 95 | 1.12 | 1211925000000 | 1.98 | 2.315753
210 | 90 | 1.06 | 1466740000000 | 2 | 2.019191 | 210 | 95 | 1.12 | 1211925000000 | 1.98 | 2.314917
211 | 90 | 1.06 | 1466740000000 | 2 | 2.01853 | 211 | 95 | 1.12 | 1211925000000 | 1.98 | 2.314084
212 | 90 | 1.06 | 1466740000000 | 2 | 2.017872 | 212 | 95 | 1.12 | 1211925000000 | 1.98 | 2.313255
213 | 90 | 1.06 | 1466740000000 | 2 | 2.017217 | 213 | 95 | 1.12 | 1211925000000 | 1.98 | 2.312429
214 | 90 | 1.06 | 1466740000000 | 2 | 2.016566 | 214 | 95 | 1.12 | 1211925000000 | 1.98 | 2.311607
215 | 90 | 1.06 | 1466740000000 | 2 | 2.015918 | 215 | 95 | 1.12 | 1211925000000 | 1.98 | 2.310789
216 | 90 | 1.06 | 1466740000000 | 2 | 2.015273 | 216 | 95 | 1.12 | 1211925000000 | 1.98 | 2.309975
217 | 90 | 1.06 | 1466740000000 | 2 | 2.014631 | 217 | 95 | 1.12 | 1211925000000 | 1.98 | 2.309164
218 | 90 | 1.06 | 1466740000000 | 2 | 2.013992 | 218 | 95 | 1.12 | 1211925000000 | 1.98 | 2.308357
219 | 90 | 1.06 | 1466740000000 | 2 | 2.013357 | 219 | 95 | 1.12 | 1211925000000 | 1.98 | 2.307553
220 | 90 | 1.06 | 1466740000000 | 2 | 2.012725 | 220 | 95 | 1.12 | 1211925000000 | 1.98 | 2.306754
221 | 90 | 1.06 | 1466740000000 | 2 | 2.012096 | 221 | 95 | 1.12 | 1211925000000 | 1.98 | 2.305957
222 | 90 | 1.06 | 1466740000000 | 2 | 2.01147 | 222 | 95 | 1.12 | 1211925000000 | 1.98 | 2.305165
223 | 90 | 1.06 | 1466740000000 | 2 | 2.010847 | 223 | 95 | 1.12 | 1211925000000 | 1.98 | 2.304375
224 | 90 | 1.06 | 1466740000000 | 2 | 2.010227 | 224 | 95 | 1.12 | 1211925000000 | 1.98 | 2.30359
225 | 90 | 1.06 | 1466740000000 | 2 | 2.009611 | 225 | 95 | 1.12 | 1211925000000 | 1.98 | 2.302808
226 | 90 | 1.06 | 1466740000000 | 2 | 2.008997 | 226 | 95 | 1.12 | 1211925000000 | 1.98 | 2.302029
227 | 90 | 1.06 | 1466740000000 | 2 | 2.008387 | 227 | 95 | 1.12 | 1211925000000 | 1.98 | 2.301254
228 | 90 | 1.06 | 1466740000000 | 2 | 2.007779 | 228 | 95 | 1.12 | 1211925000000 | 1.98 | 2.300482
229 | 90 | 1.06 | 1466740000000 | 2 | 2.007175 | 229 | 95 | 1.12 | 1211925000000 | 1.98 | 2.299714
230 | 90 | 1.06 | 1466740000000 | 2 | 2.006574 | 230 | 95 | 1.12 | 1211925000000 | 1.98 | 2.29895
231 | 90 | 1.06 | 1466740000000 | 2 | 2.005975 | 231 | 95 | 1.12 | 1211925000000 | 1.98 | 2.298188
232 | 90 | 1.06 | 1466740000000 | 2 | 2.00538 | 232 | 95 | 1.12 | 1211925000000 | 1.98 | 2.29743
233 | 90 | 1.06 | 1466740000000 | 2 | 2.004787 | 233 | 95 | 1.12 | 1211925000000 | 1.98 | 2.296676
234 | 90 | 1.06 | 1466740000000 | 2 | 2.004198 | 234 | 95 | 1.12 | 1211925000000 | 1.98 | 2.295925
235 | 90 | 1.06 | 1466740000000 | 2 | 2.003612 | 235 | 95 | 1.12 | 1211925000000 | 1.98 | 2.295177
236 | 90 | 1.06 | 1466740000000 | 2 | 2.003028 | 236 | 95 | 1.12 | 1211925000000 | 1.98 | 2.294433
237 | 90 | 1.06 | 1466740000000 | 2 | 2.002447 | 237 | 95 | 1.12 | 1211925000000 | 1.98 | 2.293692
238 | 90 | 1.06 | 1466740000000 | 2 | 2.001869 | 238 | 95 | 1.12 | 1211925000000 | 1.98 | 2.292954
239 | 90 | 1.06 | 1466740000000 | 2 | 2.001295 | 239 | 95 | 1.12 | 1211925000000 | 1.98 | 2.29222
240 | 90 | 1.06 | 1466740000000 | 2 | 2.000722 | 240 | 95 | 1.12 | 1211925000000 | 1.98 | 2.291489
241 | 90 | 1.06 | 1466740000000 | 2 | 2.000153 | 241 | 95 | 1.12 | 1211925000000 | 1.98 | 2.290761
242 | 90 | 1.06 | 1466740000000 | 2 | 1.999587 | 242 | 95 | 1.12 | 1211925000000 | 1.98 | 2.290037
243 | 90 | 1.06 | 1466740000000 | 2 | 1.999023 | 243 | 95 | 1.12 | 1211925000000 | 1.98 | 2.289315
244 | 90 | 1.06 | 1466740000000 | 2 | 1.998463 | 244 | 95 | 1.12 | 1211925000000 | 1.98 | 2.288597
245 | 90 | 1.06 | 1466740000000 | 2 | 1.997905 | 245 | 95 | 1.12 | 1211925000000 | 1.98 | 2.287883
246 | 90 | 1.06 | 1466740000000 | 2 | 1.99735 | 246 | 95 | 1.12 | 1211925000000 | 1.98 | 2.287171
247 | 90 | 1.06 | 1466740000000 | 2 | 1.996797 | 247 | 95 | 1.12 | 1211925000000 | 1.98 | 2.286463
248 | 90 | 1.06 | 1466740000000 | 2 | 1.996248 | 248 | 95 | 1.12 | 1211925000000 | 1.98 | 2.285758
249 | 90 | 1.06 | 1466740000000 | 2 | 1.995701 | 249 | 95 | 1.12 | 1211925000000 | 1.98 | 2.285055
250 | 90 | 1.06 | 1466740000000 | 2 | 1.995157 | 250 | 95 | 1.12 | 1211925000000 | 1.98 | 2.284357
251 | 90 | 1.06 | 1466740000000 | 2 | 1.994615 | 251 | 95 | 1.12 | 1211925000000 | 1.98 | 2.283661
252 | 90 | 1.06 | 1466740000000 | 2 | 1.994077 | 252 | 95 | 1.12 | 1211925000000 | 1.98 | 2.282968
253 | 90 | 1.06 | 1466740000000 | 2 | 1.99354 | 253 | 95 | 1.12 | 1211925000000 | 1.98 | 2.282279
254 | 90 | 1.06 | 1466740000000 | 2 | 1.993007 | 254 | 95 | 1.12 | 1211925000000 | 1.98 | 2.281592
255 | 90 | 1.06 | 1466740000000 | 2 | 1.992476 | 255 | 95 | 1.12 | 1211925000000 | 1.98 | 2.280909
256 | 90 | 1.06 | 1466740000000 | 2 | 1.991948 | 256 | 95 | 1.12 | 1211925000000 | 1.98 | 2.280229
257 | 90 | 1.06 | 1466740000000 | 2 | 1.991423 | 257 | 95 | 1.12 | 1211925000000 | 1.98 | 2.279552
258 | 90 | 1.06 | 1466740000000 | 2 | 1.9909 | 258 | 95 | 1.12 | 1211925000000 | 1.98 | 2.278877
259 | 90 | 1.06 | 1466740000000 | 2 | 1.99038 | 259 | 95 | 1.12 | 1211925000000 | 1.98 | 2.278206
260 | 90 | 1.06 | 1466740000000 | 2 | 1.989862 | 260 | 95 | 1.12 | 1211925000000 | 1.98 | 2.277538
261 | 90 | 1.06 | 1466740000000 | 2 | 1.989347 | 261 | 95 | 1.12 | 1211925000000 | 1.98 | 2.276873
262 | 90 | 1.06 | 1466740000000 | 2 | 1.988835 | 262 | 95 | 1.12 | 1211925000000 | 1.98 | 2.276211
263 | 90 | 1.06 | 1466740000000 | 2 | 1.988325 | 263 | 95 | 1.12 | 1211925000000 | 1.98 | 2.275552
264 | 90 | 1.06 | 1466740000000 | 2 | 1.987818 | 264 | 95 | 1.12 | 1211925000000 | 1.98 | 2.274896
265 | 90 | 1.06 | 1466740000000 | 2 | 1.987313 | 265 | 95 | 1.12 | 1211925000000 | 1.98 | 2.274242
266 | 90 | 1.06 | 1466740000000 | 2 | 1.98681 | 266 | 95 | 1.12 | 1211925000000 | 1.98 | 2.273592
267 | 90 | 1.06 | 1466740000000 | 2 | 1.986311 | 267 | 95 | 1.12 | 1211925000000 | 1.98 | 2.272945
268 | 90 | 1.06 | 1466740000000 | 2 | 1.985813 | 268 | 95 | 1.12 | 1211925000000 | 1.98 | 2.2723
269 | 90 | 1.06 | 1466740000000 | 2 | 1.985318 | 269 | 95 | 1.12 | 1211925000000 | 1.98 | 2.271658
270 | 90 | 1.06 | 1466740000000 | 2 | 1.984826 | 270 | 95 | 1.12 | 1211925000000 | 1.98 | 2.27102
271 | 90 | 1.06 | 1466740000000 | 2 | 1.984336 | 271 | 95 | 1.12 | 1211925000000 | 1.98 | 2.270384
272 | 90 | 1.06 | 1466740000000 | 2 | 1.983849 | 272 | 95 | 1.12 | 1211925000000 | 1.98 | 2.269751
273 | 90 | 1.06 | 1466740000000 | 2 | 1.983364 | 273 | 95 | 1.12 | 1211925000000 | 1.98 | 2.269121
274 | 90 | 1.06 | 1466740000000 | 2 | 1.982881 | 274 | 95 | 1.12 | 1211925000000 | 1.98 | 2.268493
275 | 90 | 1.06 | 1466740000000 | 2 | 1.982401 | 275 | 95 | 1.12 | 1211925000000 | 1.98 | 2.267869
276 | 90 | 1.06 | 1466740000000 | 2 | 1.981923 | 276 | 95 | 1.12 | 1211925000000 | 1.98 | 2.267247
277 | 90 | 1.06 | 1466740000000 | 2 | 1.981448 | 277 | 95 | 1.12 | 1211925000000 | 1.98 | 2.266628
278 | 90 | 1.06 | 1466740000000 | 2 | 1.980975 | 278 | 95 | 1.12 | 1211925000000 | 1.98 | 2.266012
279 | 90 | 1.06 | 1466740000000 | 2 | 1.980504 | 279 | 95 | 1.12 | 1211925000000 | 1.98 | 2.265399
280 | 90 | 1.06 | 1466740000000 | 2 | 1.980036 | 280 | 95 | 1.12 | 1211925000000 | 1.98 | 2.264788
281 | 90 | 1.06 | 1466740000000 | 2 | 1.97957 | 281 | 95 | 1.12 | 1211925000000 | 1.98 | 2.26418
282 | 90 | 1.06 | 1466740000000 | 2 | 1.979106 | 282 | 95 | 1.12 | 1211925000000 | 1.98 | 2.263575
283 | 90 | 1.06 | 1466740000000 | 2 | 1.978645 | 283 | 95 | 1.12 | 1211925000000 | 1.98 | 2.262973
284 | 90 | 1.06 | 1466740000000 | 2 | 1.978185 | 284 | 95 | 1.12 | 1211925000000 | 1.98 | 2.262373
285 | 90 | 1.06 | 1466740000000 | 2 | 1.977729 | 285 | 95 | 1.12 | 1211925000000 | 1.98 | 2.261776
286 | 90 | 1.06 | 1466740000000 | 2 | 1.977274 | 286 | 95 | 1.12 | 1211925000000 | 1.98 | 2.261181
287 | 90 | 1.06 | 1466740000000 | 2 | 1.976822 | 287 | 95 | 1.12 | 1211925000000 | 1.98 | 2.26059
288 | 90 | 1.06 | 1466740000000 | 2 | 1.976372 | 288 | 95 | 1.12 | 1211925000000 | 1.98 | 2.260001
289 | 90 | 1.06 | 1466740000000 | 2 | 1.975924 | 289 | 95 | 1.12 | 1211925000000 | 1.98 | 2.259414
290 | 90 | 1.06 | 1466740000000 | 2 | 1.975479 | 290 | 95 | 1.12 | 1211925000000 | 1.98 | 2.258831
291 | 90 | 1.06 | 1466740000000 | 2 | 1.975035 | 291 | 95 | 1.12 | 1211925000000 | 1.98 | 2.25825
292 | 90 | 1.06 | 1466740000000 | 2 | 1.974594 | 292 | 95 | 1.12 | 1211925000000 | 1.98 | 2.257671
293 | 90 | 1.06 | 1466740000000 | 2 | 1.974155 | 293 | 95 | 1.12 | 1211925000000 | 1.98 | 2.257095
294 | 90 | 1.06 | 1466740000000 | 2 | 1.973719 | 294 | 95 | 1.12 | 1211925000000 | 1.98 | 2.256522
295 | 90 | 1.06 | 1466740000000 | 2 | 1.973284 | 295 | 95 | 1.12 | 1211925000000 | 1.98 | 2.255951
296 | 90 | 1.06 | 1466740000000 | 2 | 1.972852 | 296 | 95 | 1.12 | 1211925000000 | 1.98 | 2.255383
297 | 90 | 1.06 | 1466740000000 | 2 | 1.972422 | 297 | 95 | 1.12 | 1211925000000 | 1.98 | 2.254817
298 | 90 | 1.06 | 1466740000000 | 2 | 1.971994 | 298 | 95 | 1.12 | 1211925000000 | 1.98 | 2.254254
299 | 90 | 1.06 | 1466740000000 | 2 | 1.971568 | 299 | 95 | 1.12 | 1211925000000 | 1.98 | 2.253693
300 | 90 | 1.06 | 1466740000000 | 2 | 1.971144 | 300 | 95 | 1.12 | 1211925000000 | 1.98 | 2.253135
301 | 90 | 1.06 | 1466740000000 | 2 | 1.970722 | 301 | 95 | 1.12 | 1211925000000 | 1.98 | 2.25258
302 | 90 | 1.06 | 1466740000000 | 2 | 1.970303 | 302 | 95 | 1.12 | 1211925000000 | 1.98 | 2.252027
303 | 90 | 1.06 | 1466740000000 | 2 | 1.969885 | 303 | 95 | 1.12 | 1211925000000 | 1.98 | 2.251476
304 | 90 | 1.06 | 1466740000000 | 2 | 1.96947 | 304 | 95 | 1.12 | 1211925000000 | 1.98 | 2.250928
305 | 90 | 1.06 | 1466740000000 | 2 | 1.969057 | 305 | 95 | 1.12 | 1211925000000 | 1.98 | 2.250382
306 | 90 | 1.06 | 1466740000000 | 2 | 1.968645 | 306 | 95 | 1.12 | 1211925000000 | 1.98 | 2.249839
307 | 90 | 1.06 | 1466740000000 | 2 | 1.968236 | 307 | 95 | 1.12 | 1211925000000 | 1.98 | 2.249298
308 | 90 | 1.06 | 1466740000000 | 2 | 1.967829 | 308 | 95 | 1.12 | 1211925000000 | 1.98 | 2.24876
309 | 90 | 1.06 | 1466740000000 | 2 | 1.967424 | 309 | 95 | 1.12 | 1211925000000 | 1.98 | 2.248224
310 | 90 | 1.06 | 1466740000000 | 2 | 1.967021 | 310 | 95 | 1.12 | 1211925000000 | 1.98 | 2.247691
311 | 90 | 1.06 | 1466740000000 | 2 | 1.96662 | 311 | 95 | 1.12 | 1211925000000 | 1.98 | 2.24716
312 | 90 | 1.06 | 1466740000000 | 2 | 1.966221 | 312 | 95 | 1.12 | 1211925000000 | 1.98 | 2.246631
313 | 90 | 1.06 | 1466740000000 | 2 | 1.965823 | 313 | 95 | 1.12 | 1211925000000 | 1.98 | 2.246105
314 | 90 | 1.06 | 1466740000000 | 2 | 1.965428 | 314 | 95 | 1.12 | 1211925000000 | 1.98 | 2.245581
315 | 90 | 1.06 | 1466740000000 | 2 | 1.965035 | 315 | 95 | 1.12 | 1211925000000 | 1.98 | 2.245059
316 | 90 | 1.06 | 1466740000000 | 2 | 1.964644 | 316 | 95 | 1.12 | 1211925000000 | 1.98 | 2.24454
317 | 90 | 1.06 | 1466740000000 | 2 | 1.964255 | 317 | 95 | 1.12 | 1211925000000 | 1.98 | 2.244023
318 | 90 | 1.06 | 1466740000000 | 2 | 1.963867 | 318 | 95 | 1.12 | 1211925000000 | 1.98 | 2.243508
319 | 90 | 1.06 | 1466740000000 | 2 | 1.963482 | 319 | 95 | 1.12 | 1211925000000 | 1.98 | 2.242996
320 | 90 | 1.06 | 1466740000000 | 2 | 1.963099 | 320 | 95 | 1.12 | 1211925000000 | 1.98 | 2.242486
321 | 90 | 1.06 | 1466740000000 | 2 | 1.962717 | 321 | 95 | 1.12 | 1211925000000 | 1.98 | 2.241978
322 | 90 | 1.06 | 1466740000000 | 2 | 1.962337 | 322 | 95 | 1.12 | 1211925000000 | 1.98 | 2.241472
323 | 90 | 1.06 | 1466740000000 | 2 | 1.96196 | 323 | 95 | 1.12 | 1211925000000 | 1.98 | 2.240969
324 | 90 | 1.06 | 1466740000000 | 2 | 1.961584 | 324 | 95 | 1.12 | 1211925000000 | 1.98 | 2.240468
325 | 90 | 1.06 | 1466740000000 | 2 | 1.96121 | 325 | 95 | 1.12 | 1211925000000 | 1.98 | 2.23997
326 | 90 | 1.06 | 1466740000000 | 2 | 1.960838 | 326 | 95 | 1.12 | 1211925000000 | 1.98 | 2.239473
327 | 90 | 1.06 | 1466740000000 | 2 | 1.960467 | 327 | 95 | 1.12 | 1211925000000 | 1.98 | 2.238979
328 | 90 | 1.06 | 1466740000000 | 2 | 1.960099 | 328 | 95 | 1.12 | 1211925000000 | 1.98 | 2.238487
329 | 90 | 1.06 | 1466740000000 | 2 | 1.959732 | 329 | 95 | 1.12 | 1211925000000 | 1.98 | 2.237997
330 | 90 | 1.06 | 1466740000000 | 2 | 1.959368 | 330 | 95 | 1.12 | 1211925000000 | 1.98 | 2.23751
331 | 90 | 1.06 | 1466740000000 | 2 | 1.959005 | 331 | 95 | 1.12 | 1211925000000 | 1.98 | 2.237024
332 | 90 | 1.06 | 1466740000000 | 2 | 1.958644 | 332 | 95 | 1.12 | 1211925000000 | 1.98 | 2.236541
333 | 90 | 1.06 | 1466740000000 | 2 | 1.958284 | 333 | 95 | 1.12 | 1211925000000 | 1.98 | 2.23606
334 | 90 | 1.06 | 1466740000000 | 2 | 1.957927 | 334 | 95 | 1.12 | 1211925000000 | 1.98 | 2.235581
335 | 90 | 1.06 | 1466740000000 | 2 | 1.957571 | 335 | 95 | 1.12 | 1211925000000 | 1.98 | 2.235104
336 | 90 | 1.06 | 1466740000000 | 2 | 1.957217 | 336 | 95 | 1.12 | 1211925000000 | 1.98 | 2.23463
337 | 90 | 1.06 | 1466740000000 | 2 | 1.956865 | 337 | 95 | 1.12 | 1211925000000 | 1.98 | 2.234157
338 | 90 | 1.06 | 1466740000000 | 2 | 1.956514 | 338 | 95 | 1.12 | 1211925000000 | 1.98 | 2.233687
339 | 90 | 1.06 | 1466740000000 | 2 | 1.956166 | 339 | 95 | 1.12 | 1211925000000 | 1.98 | 2.233219
340 | 90 | 1.06 | 1466740000000 | 2 | 1.955819 | 340 | 95 | 1.12 | 1211925000000 | 1.98 | 2.232752
341 | 90 | 1.06 | 1466740000000 | 2 | 1.955474 | 341 | 95 | 1.12 | 1211925000000 | 1.98 | 2.232288
342 | 90 | 1.06 | 1466740000000 | 2 | 1.95513 | 342 | 95 | 1.12 | 1211925000000 | 1.98 | 2.231826
343 | 90 | 1.06 | 1466740000000 | 2 | 1.954788 | 343 | 95 | 1.12 | 1211925000000 | 1.98 | 2.231367
344 | 90 | 1.06 | 1466740000000 | 2 | 1.954448 | 344 | 95 | 1.12 | 1211925000000 | 1.98 | 2.230909
345 | 90 | 1.06 | 1466740000000 | 2 | 1.95411 | 345 | 95 | 1.12 | 1211925000000 | 1.98 | 2.230453
346 | 90 | 1.06 | 1466740000000 | 2 | 1.953773 | 346 | 95 | 1.12 | 1211925000000 | 1.98 | 2.229999
347 | 90 | 1.06 | 1466740000000 | 2 | 1.953438 | 347 | 95 | 1.12 | 1211925000000 | 1.98 | 2.229548
348 | 90 | 1.06 | 1466740000000 | 2 | 1.953105 | 348 | 95 | 1.12 | 1211925000000 | 1.98 | 2.229098
349 | 90 | 1.06 | 1466740000000 | 2 | 1.952773 | 349 | 95 | 1.12 | 1211925000000 | 1.98 | 2.22865
350 | 90 | 1.06 | 1466740000000 | 2 | 1.952443 | 350 | 95 | 1.12 | 1211925000000 | 1.98 | 2.228205
351 | 90 | 1.06 | 1466740000000 | 2 | 1.952115 | 351 | 95 | 1.12 | 1211925000000 | 1.98 | 2.227761
352 | 90 | 1.06 | 1466740000000 | 2 | 1.951788 | 352 | 95 | 1.12 | 1211925000000 | 1.98 | 2.227319
353 | 90 | 1.06 | 1466740000000 | 2 | 1.951463 | 353 | 95 | 1.12 | 1211925000000 | 1.98 | 2.22688
354 | 90 | 1.06 | 1466740000000 | 2 | 1.951139 | 354 | 95 | 1.12 | 1211925000000 | 1.98 | 2.226442
355 | 90 | 1.06 | 1466740000000 | 2 | 1.950817 | 355 | 95 | 1.12 | 1211925000000 | 1.98 | 2.226006
356 | 90 | 1.06 | 1466740000000 | 2 | 1.950497 | 356 | 95 | 1.12 | 1211925000000 | 1.98 | 2.225573
357 | 90 | 1.06 | 1466740000000 | 2 | 1.950178 | 357 | 95 | 1.12 | 1211925000000 | 1.98 | 2.225141
358 | 90 | 1.06 | 1466740000000 | 2 | 1.949861 | 358 | 95 | 1.12 | 1211925000000 | 1.98 | 2.224711
359 | 90 | 1.06 | 1466740000000 | 2 | 1.949546 | 359 | 95 | 1.12 | 1211925000000 | 1.98 | 2.224283
360 | 90 | 1.06 | 1466740000000 | 2 | 1.949232 | 360 | 95 | 1.12 | 1211925000000 | 1.98 | 2.223857
361 | 90 | 1.06 | 1466740000000 | 2 | 1.948919 | 361 | 95 | 1.12 | 1211925000000 | 1.98 | 2.223433
362 | 90 | 1.06 | 1466740000000 | 2 | 1.948609 | 362 | 95 | 1.12 | 1211925000000 | 1.98 | 2.223011
363 | 90 | 1.06 | 1466740000000 | 2 | 1.948299 | 363 | 95 | 1.12 | 1211925000000 | 1.98 | 2.22259
364 | 90 | 1.06 | 1466740000000 | 2 | 1.947992 | 364 | 95 | 1.12 | 1211925000000 | 1.98 | 2.222172
365 | 90 | 1.06 | 1466740000000 | 2 | 1.947685 | 365 | 95 | 1.12 | 1211925000000 | 1.98 | 2.221755
366 | 90 | 1.06 | 1466740000000 | 2 | 1.947381 | 366 | 95 | 1.12 | 1211925000000 | 1.98 | 2.221341
367 | 90 | 1.06 | 1466740000000 | 2 | 1.947078 | 367 | 95 | 1.12 | 1211925000000 | 1.98 | 2.220928
368 | 90 | 1.06 | 1466740000000 | 2 | 1.946776 | 368 | 95 | 1.12 | 1211925000000 | 1.98 | 2.220517
369 | 90 | 1.06 | 1466740000000 | 2 | 1.946476 | 369 | 95 | 1.12 | 1211925000000 | 1.98 | 2.220108
370 | 90 | 1.06 | 1466740000000 | 2 | 1.946177 | 370 | 95 | 1.12 | 1211925000000 | 1.98 | 2.219701
371 | 90 | 1.06 | 1466740000000 | 2 | 1.94588 | 371 | 95 | 1.12 | 1211925000000 | 1.98 | 2.219295
372 | 90 | 1.06 | 1466740000000 | 2 | 1.945584 | 372 | 95 | 1.12 | 1211925000000 | 1.98 | 2.218892
373 | 90 | 1.06 | 1466740000000 | 2 | 1.94529 | 373 | 95 | 1.12 | 1211925000000 | 1.98 | 2.21849
374 | 90 | 1.06 | 1466740000000 | 2 | 1.944997 | 374 | 95 | 1.12 | 1211925000000 | 1.98 | 2.21809
375 | 90 | 1.06 | 1466740000000 | 2 | 1.944706 | 375 | 95 | 1.12 | 1211925000000 | 1.98 | 2.217692
376 | 90 | 1.06 | 1466740000000 | 2 | 1.944416 | 376 | 95 | 1.12 | 1211925000000 | 1.98 | 2.217295
377 | 90 | 1.06 | 1466740000000 | 2 | 1.944128 | 377 | 95 | 1.12 | 1211925000000 | 1.98 | 2.216901
378 | 90 | 1.06 | 1466740000000 | 2 | 1.943841 | 378 | 95 | 1.12 | 1211925000000 | 1.98 | 2.216508
379 | 90 | 1.06 | 1466740000000 | 2 | 1.943556 | 379 | 95 | 1.12 | 1211925000000 | 1.98 | 2.216117
380 | 90 | 1.06 | 1466740000000 | 2 | 1.943272 | 380 | 95 | 1.12 | 1211925000000 | 1.98 | 2.215727
381 | 90 | 1.06 | 1466740000000 | 2 | 1.942989 | 381 | 95 | 1.12 | 1211925000000 | 1.98 | 2.21534
382 | 90 | 1.06 | 1466740000000 | 2 | 1.942708 | 382 | 95 | 1.12 | 1211925000000 | 1.98 | 2.214954
383 | 90 | 1.06 | 1466740000000 | 2 | 1.942428 | 383 | 95 | 1.12 | 1211925000000 | 1.98 | 2.21457
384 | 90 | 1.06 | 1466740000000 | 2 | 1.942149 | 384 | 95 | 1.12 | 1211925000000 | 1.98 | 2.214187
385 | 90 | 1.06 | 1466740000000 | 2 | 1.941872 | 385 | 95 | 1.12 | 1211925000000 | 1.98 | 2.213807
386 | 90 | 1.06 | 1466740000000 | 2 | 1.941597 | 386 | 95 | 1.12 | 1211925000000 | 1.98 | 2.213428
387 | 90 | 1.06 | 1466740000000 | 2 | 1.941322 | 387 | 95 | 1.12 | 1211925000000 | 1.98 | 2.21305
388 | 90 | 1.06 | 1466740000000 | 2 | 1.941049 | 388 | 95 | 1.12 | 1211925000000 | 1.98 | 2.212675
389 | 90 | 1.06 | 1466740000000 | 2 | 1.940778 | 389 | 95 | 1.12 | 1211925000000 | 1.98 | 2.212301
390 | 90 | 1.06 | 1466740000000 | 2 | 1.940508 | 390 | 95 | 1.12 | 1211925000000 | 1.98 | 2.211929
391 | 90 | 1.06 | 1466740000000 | 2 | 1.940239 | 391 | 95 | 1.12 | 1211925000000 | 1.98 | 2.211558
392 | 90 | 1.06 | 1466740000000 | 2 | 1.939971 | 392 | 95 | 1.12 | 1211925000000 | 1.98 | 2.211189
393 | 90 | 1.06 | 1466740000000 | 2 | 1.939705 | 393 | 95 | 1.12 | 1211925000000 | 1.98 | 2.210822
394 | 90 | 1.06 | 1466740000000 | 2 | 1.93944 | 394 | 95 | 1.12 | 1211925000000 | 1.98 | 2.210456
395 | 90 | 1.06 | 1466740000000 | 2 | 1.939177 | 395 | 95 | 1.12 | 1211925000000 | 1.98 | 2.210092
396 | 90 | 1.06 | 1466740000000 | 2 | 1.938914 | 396 | 95 | 1.12 | 1211925000000 | 1.98 | 2.20973
397 | 90 | 1.06 | 1466740000000 | 2 | 1.938654 | 397 | 95 | 1.12 | 1211925000000 | 1.98 | 2.209369
398 | 90 | 1.06 | 1466740000000 | 2 | 1.938394 | 398 | 95 | 1.12 | 1211925000000 | 1.98 | 2.20901
399 | 90 | 1.06 | 1466740000000 | 2 | 1.938136 | 399 | 95 | 1.12 | 1211925000000 | 1.98 | 2.208653
400 | 90 | 1.06 | 1466740000000 | 2 | 1.937879 | 400 | 95 | 1.12 | 1211925000000 | 1.98 | 2.208297
401 | 90 | 1.06 | 1466740000000 | 2 | 1.937623 | 401 | 95 | 1.12 | 1211925000000 | 1.98 | 2.207943
402 | 90 | 1.06 | 1466740000000 | 2 | 1.937368 | 402 | 95 | 1.12 | 1211925000000 | 1.98 | 2.20759
403 | 90 | 1.06 | 1466740000000 | 2 | 1.937115 | 403 | 95 | 1.12 | 1211925000000 | 1.98 | 2.207239
404 | 90 | 1.06 | 1466740000000 | 2 | 1.936863 | 404 | 95 | 1.12 | 1211925000000 | 1.98 | 2.20689
405 | 90 | 1.06 | 1466740000000 | 2 | 1.936612 | 405 | 95 | 1.12 | 1211925000000 | 1.98 | 2.206542
406 | 90 | 1.06 | 1466740000000 | 2 | 1.936363 | 406 | 95 | 1.12 | 1211925000000 | 1.98 | 2.206195
407 | 90 | 1.06 | 1466740000000 | 2 | 1.936115 | 407 | 95 | 1.12 | 1211925000000 | 1.98 | 2.205851
408 | 90 | 1.06 | 1466740000000 | 2 | 1.935868 | 408 | 95 | 1.12 | 1211925000000 | 1.98 | 2.205507
409 | 90 | 1.06 | 1466740000000 | 2 | 1.935622 | 409 | 95 | 1.12 | 1211925000000 | 1.98 | 2.205166
410 | 90 | 1.06 | 1466740000000 | 2 | 1.935378 | 410 | 95 | 1.12 | 1211925000000 | 1.98 | 2.204825
411 | 90 | 1.06 | 1466740000000 | 2 | 1.935134 | 411 | 95 | 1.12 | 1211925000000 | 1.98 | 2.204487
412 | 90 | 1.06 | 1466740000000 | 2 | 1.934892 | 412 | 95 | 1.12 | 1211925000000 | 1.98 | 2.20415
413 | 90 | 1.06 | 1466740000000 | 2 | 1.934651 | 413 | 95 | 1.12 | 1211925000000 | 1.98 | 2.203814
414 | 90 | 1.06 | 1466740000000 | 2 | 1.934412 | 414 | 95 | 1.12 | 1211925000000 | 1.98 | 2.20348
415 | 90 | 1.06 | 1466740000000 | 2 | 1.934173 | 415 | 95 | 1.12 | 1211925000000 | 1.98 | 2.203147
416 | 90 | 1.06 | 1466740000000 | 2 | 1.933936 | 416 | 95 | 1.12 | 1211925000000 | 1.98 | 2.202816
417 | 90 | 1.06 | 1466740000000 | 2 | 1.9337 | 417 | 95 | 1.12 | 1211925000000 | 1.98 | 2.202487
418 | 90 | 1.06 | 1466740000000 | 2 | 1.933465 | 418 | 95 | 1.12 | 1211925000000 | 1.98 | 2.202158
419 | 90 | 1.06 | 1466740000000 | 2 | 1.933231 | 419 | 95 | 1.12 | 1211925000000 | 1.98 | 2.201832
420 | 90 | 1.06 | 1466740000000 | 2 | 1.932999 | 420 | 95 | 1.12 | 1211925000000 | 1.98 | 2.201507
421 | 90 | 1.06 | 1466740000000 | 2 | 1.932767 | 421 | 95 | 1.12 | 1211925000000 | 1.98 | 2.201183
422 | 90 | 1.06 | 1466740000000 | 2 | 1.932537 | 422 | 95 | 1.12 | 1211925000000 | 1.98 | 2.200861
423 | 90 | 1.06 | 1466740000000 | 2 | 1.932308 | 423 | 95 | 1.12 | 1211925000000 | 1.98 | 2.20054
424 | 90 | 1.06 | 1466740000000 | 2 | 1.93208 | 424 | 95 | 1.12 | 1211925000000 | 1.98 | 2.20022
425 | 90 | 1.06 | 1466740000000 | 2 | 1.931853 | 425 | 95 | 1.12 | 1211925000000 | 1.98 | 2.199902
426 | 90 | 1.06 | 1466740000000 | 2 | 1.931627 | 426 | 95 | 1.12 | 1211925000000 | 1.98 | 2.199586
427 | 90 | 1.06 | 1466740000000 | 2 | 1.931403 | 427 | 95 | 1.12 | 1211925000000 | 1.98 | 2.199271
428 | 90 | 1.06 | 1466740000000 | 2 | 1.931179 | 428 | 95 | 1.12 | 1211925000000 | 1.98 | 2.198957
429 | 90 | 1.06 | 1466740000000 | 2 | 1.930957 | 429 | 95 | 1.12 | 1211925000000 | 1.98 | 2.198645
430 | 90 | 1.06 | 1466740000000 | 2 | 1.930736 | 430 | 95 | 1.12 | 1211925000000 | 1.98 | 2.198334
431 | 90 | 1.06 | 1466740000000 | 2 | 1.930516 | 431 | 95 | 1.12 | 1211925000000 | 1.98 | 2.198024
432 | 90 | 1.06 | 1466740000000 | 2 | 1.930297 | 432 | 95 | 1.12 | 1211925000000 | 1.98 | 2.197716
433 | 90 | 1.06 | 1466740000000 | 2 | 1.930079 | 433 | 95 | 1.12 | 1211925000000 | 1.98 | 2.197409
434 | 90 | 1.06 | 1466740000000 | 2 | 1.929862 | 434 | 95 | 1.12 | 1211925000000 | 1.98 | 2.197104
435 | 90 | 1.06 | 1466740000000 | 2 | 1.929646 | 435 | 95 | 1.12 | 1211925000000 | 1.98 | 2.1968
436 | 90 | 1.06 | 1466740000000 | 2 | 1.929431 | 436 | 95 | 1.12 | 1211925000000 | 1.98 | 2.196497
437 | 90 | 1.06 | 1466740000000 | 2 | 1.929218 | 437 | 95 | 1.12 | 1211925000000 | 1.98 | 2.196196
438 | 90 | 1.06 | 1466740000000 | 2 | 1.929005 | 438 | 95 | 1.12 | 1211925000000 | 1.98 | 2.195896
439 | 90 | 1.06 | 1466740000000 | 2 | 1.928794 | 439 | 95 | 1.12 | 1211925000000 | 1.98 | 2.195598
440 | 90 | 1.06 | 1466740000000 | 2 | 1.928583 | 440 | 95 | 1.12 | 1211925000000 | 1.98 | 2.1953
441 | 90 | 1.06 | 1466740000000 | 2 | 1.928374 | 441 | 95 | 1.12 | 1211925000000 | 1.98 | 2.195005
442 | 90 | 1.06 | 1466740000000 | 2 | 1.928166 | 442 | 95 | 1.12 | 1211925000000 | 1.98 | 2.19471
443 | 90 | 1.06 | 1466740000000 | 2 | 1.927958 | 443 | 95 | 1.12 | 1211925000000 | 1.98 | 2.194417
444 | 90 | 1.06 | 1466740000000 | 2 | 1.927752 | 444 | 95 | 1.12 | 1211925000000 | 1.98 | 2.194125
445 | 90 | 1.06 | 1466740000000 | 2 | 1.927547 | 445 | 95 | 1.12 | 1211925000000 | 1.98 | 2.193834
446 | 90 | 1.06 | 1466740000000 | 2 | 1.927343 | 446 | 95 | 1.12 | 1211925000000 | 1.98 | 2.193545
447 | 90 | 1.06 | 1466740000000 | 2 | 1.927139 | 447 | 95 | 1.12 | 1211925000000 | 1.98 | 2.193257
448 | 90 | 1.06 | 1466740000000 | 2 | 1.926937 | 448 | 95 | 1.12 | 1211925000000 | 1.98 | 2.19297
449 | 90 | 1.06 | 1466740000000 | 2 | 1.926736 | 449 | 95 | 1.12 | 1211925000000 | 1.98 | 2.192685
450 | 90 | 1.06 | 1466740000000 | 2 | 1.926536 | 450 | 95 | 1.12 | 1211925000000 | 1.98 | 2.192401
451 | 90 | 1.06 | 1466740000000 | 2 | 1.926337 | 451 | 95 | 1.12 | 1211925000000 | 1.98 | 2.192118
452 | 90 | 1.06 | 1466740000000 | 2 | 1.926138 | 452 | 95 | 1.12 | 1211925000000 | 1.98 | 2.191836
453 | 90 | 1.06 | 1466740000000 | 2 | 1.925941 | 453 | 95 | 1.12 | 1211925000000 | 1.98 | 2.191556
454 | 90 | 1.06 | 1466740000000 | 2 | 1.925745 | 454 | 95 | 1.12 | 1211925000000 | 1.98 | 2.191277
455 | 90 | 1.06 | 1466740000000 | 2 | 1.92555 | 455 | 95 | 1.12 | 1211925000000 | 1.98 | 2.190999
456 | 90 | 1.06 | 1466740000000 | 2 | 1.925355 | 456 | 95 | 1.12 | 1211925000000 | 1.98 | 2.190722
457 | 90 | 1.06 | 1466740000000 | 2 | 1.925162 | 457 | 95 | 1.12 | 1211925000000 | 1.98 | 2.190447
458 | 90 | 1.06 | 1466740000000 | 2 | 1.92497 | 458 | 95 | 1.12 | 1211925000000 | 1.98 | 2.190173
459 | 90 | 1.06 | 1466740000000 | 2 | 1.924778 | 459 | 95 | 1.12 | 1211925000000 | 1.98 | 2.1899
460 | 90 | 1.06 | 1466740000000 | 2 | 1.924588 | 460 | 95 | 1.12 | 1211925000000 | 1.98 | 2.189628
461 | 90 | 1.06 | 1466740000000 | 2 | 1.924399 | 461 | 95 | 1.12 | 1211925000000 | 1.98 | 2.189358
462 | 90 | 1.06 | 1466740000000 | 2 | 1.92421 | 462 | 95 | 1.12 | 1211925000000 | 1.98 | 2.189089
463 | 90 | 1.06 | 1466740000000 | 2 | 1.924023 | 463 | 95 | 1.12 | 1211925000000 | 1.98 | 2.188821
464 | 90 | 1.06 | 1466740000000 | 2 | 1.923836 | 464 | 95 | 1.12 | 1211925000000 | 1.98 | 2.188554
465 | 90 | 1.06 | 1466740000000 | 2 | 1.92365 | 465 | 95 | 1.12 | 1211925000000 | 1.98 | 2.188288
466 | 90 | 1.06 | 1466740000000 | 2 | 1.923465 | 466 | 95 | 1.12 | 1211925000000 | 1.98 | 2.188024
467 | 90 | 1.06 | 1466740000000 | 2 | 1.923281 | 467 | 95 | 1.12 | 1211925000000 | 1.98 | 2.187761
468 | 90 | 1.06 | 1466740000000 | 2 | 1.923099 | 468 | 95 | 1.12 | 1211925000000 | 1.98 | 2.187499
469 | 90 | 1.06 | 1466740000000 | 2 | 1.922917 | 469 | 95 | 1.12 | 1211925000000 | 1.98 | 2.187238
470 | 90 | 1.06 | 1466740000000 | 2 | 1.922735 | 470 | 95 | 1.12 | 1211925000000 | 1.98 | 2.186978

## 100-105
MO_480hour_(100) | [5 empty] | MO_480hour_(105)
Time | Temprature | %tanD | Resistivity | Permittivity | I_pol(t)(uA) | Time | Temprature | %tanD | Resistivity | Permittivity | I_pol(t)(uA)
1 | 100 | 1.29 | 17208621500000 | 1.97 | 2.97877 | 1 | 105 | 1.42 | 1013045000000 | 1.97 | 3.362532
2 | 100 | 1.29 | 17208621500000 | 1.97 | 2.976055 | 2 | 105 | 1.42 | 1013045000000 | 1.97 | 3.359187
3 | 100 | 1.29 | 17208621500000 | 1.97 | 2.973353 | 3 | 105 | 1.42 | 1013045000000 | 1.97 | 3.355865
4 | 100 | 1.29 | 17208621500000 | 1.97 | 2.970666 | 4 | 105 | 1.42 | 1013045000000 | 1.97 | 3.352564
5 | 100 | 1.29 | 17208621500000 | 1.97 | 2.967993 | 5 | 105 | 1.42 | 1013045000000 | 1.97 | 3.349286
6 | 100 | 1.29 | 17208621500000 | 1.97 | 2.965333 | 6 | 105 | 1.42 | 1013045000000 | 1.97 | 3.346029
7 | 100 | 1.29 | 17208621500000 | 1.97 | 2.962687 | 7 | 105 | 1.42 | 1013045000000 | 1.97 | 3.342794
8 | 100 | 1.29 | 17208621500000 | 1.97 | 2.960055 | 8 | 105 | 1.42 | 1013045000000 | 1.97 | 3.339581
9 | 100 | 1.29 | 17208621500000 | 1.97 | 2.957437 | 9 | 105 | 1.42 | 1013045000000 | 1.97 | 3.336389
10 | 100 | 1.29 | 17208621500000 | 1.97 | 2.954832 | 10 | 105 | 1.42 | 1013045000000 | 1.97 | 3.333219
11 | 100 | 1.29 | 17208621500000 | 1.97 | 2.95224 | 11 | 105 | 1.42 | 1013045000000 | 1.97 | 3.33007
12 | 100 | 1.29 | 17208621500000 | 1.97 | 2.949663 | 12 | 105 | 1.42 | 1013045000000 | 1.97 | 3.326941
13 | 100 | 1.29 | 17208621500000 | 1.97 | 2.947098 | 13 | 105 | 1.42 | 1013045000000 | 1.97 | 3.323834
14 | 100 | 1.29 | 17208621500000 | 1.97 | 2.944547 | 14 | 105 | 1.42 | 1013045000000 | 1.97 | 3.320747
15 | 100 | 1.29 | 17208621500000 | 1.97 | 2.942009 | 15 | 105 | 1.42 | 1013045000000 | 1.97 | 3.317681
16 | 100 | 1.29 | 17208621500000 | 1.97 | 2.939484 | 16 | 105 | 1.42 | 1013045000000 | 1.97 | 3.314636
17 | 100 | 1.29 | 17208621500000 | 1.97 | 2.936972 | 17 | 105 | 1.42 | 1013045000000 | 1.97 | 3.311611
18 | 100 | 1.29 | 17208621500000 | 1.97 | 2.934473 | 18 | 105 | 1.42 | 1013045000000 | 1.97 | 3.308606
19 | 100 | 1.29 | 17208621500000 | 1.97 | 2.931988 | 19 | 105 | 1.42 | 1013045000000 | 1.97 | 3.305621
20 | 100 | 1.29 | 17208621500000 | 1.97 | 2.929515 | 20 | 105 | 1.42 | 1013045000000 | 1.97 | 3.302656
21 | 100 | 1.29 | 17208621500000 | 1.97 | 2.927055 | 21 | 105 | 1.42 | 1013045000000 | 1.97 | 3.299711
22 | 100 | 1.29 | 17208621500000 | 1.97 | 2.924608 | 22 | 105 | 1.42 | 1013045000000 | 1.97 | 3.296785
23 | 100 | 1.29 | 17208621500000 | 1.97 | 2.922173 | 23 | 105 | 1.42 | 1013045000000 | 1.97 | 3.293879
24 | 100 | 1.29 | 17208621500000 | 1.97 | 2.919751 | 24 | 105 | 1.42 | 1013045000000 | 1.97 | 3.290992
25 | 100 | 1.29 | 17208621500000 | 1.97 | 2.917342 | 25 | 105 | 1.42 | 1013045000000 | 1.97 | 3.288125
26 | 100 | 1.29 | 17208621500000 | 1.97 | 2.914945 | 26 | 105 | 1.42 | 1013045000000 | 1.97 | 3.285277
27 | 100 | 1.29 | 17208621500000 | 1.97 | 2.91256 | 27 | 105 | 1.42 | 1013045000000 | 1.97 | 3.282448
28 | 100 | 1.29 | 17208621500000 | 1.97 | 2.910188 | 28 | 105 | 1.42 | 1013045000000 | 1.97 | 3.279638
29 | 100 | 1.29 | 17208621500000 | 1.97 | 2.907828 | 29 | 105 | 1.42 | 1013045000000 | 1.97 | 3.276846
30 | 100 | 1.29 | 17208621500000 | 1.97 | 2.905481 | 30 | 105 | 1.42 | 1013045000000 | 1.97 | 3.274073
31 | 100 | 1.29 | 17208621500000 | 1.97 | 2.903145 | 31 | 105 | 1.42 | 1013045000000 | 1.97 | 3.271319
32 | 100 | 1.29 | 17208621500000 | 1.97 | 2.900822 | 32 | 105 | 1.42 | 1013045000000 | 1.97 | 3.268583
33 | 100 | 1.29 | 17208621500000 | 1.97 | 2.898511 | 33 | 105 | 1.42 | 1013045000000 | 1.97 | 3.265865
34 | 100 | 1.29 | 17208621500000 | 1.97 | 2.896212 | 34 | 105 | 1.42 | 1013045000000 | 1.97 | 3.263166
35 | 100 | 1.29 | 17208621500000 | 1.97 | 2.893924 | 35 | 105 | 1.42 | 1013045000000 | 1.97 | 3.260484
36 | 100 | 1.29 | 17208621500000 | 1.97 | 2.891649 | 36 | 105 | 1.42 | 1013045000000 | 1.97 | 3.257821
37 | 100 | 1.29 | 17208621500000 | 1.97 | 2.889385 | 37 | 105 | 1.42 | 1013045000000 | 1.97 | 3.255175
38 | 100 | 1.29 | 17208621500000 | 1.97 | 2.887133 | 38 | 105 | 1.42 | 1013045000000 | 1.97 | 3.252547
39 | 100 | 1.29 | 17208621500000 | 1.97 | 2.884893 | 39 | 105 | 1.42 | 1013045000000 | 1.97 | 3.249936
40 | 100 | 1.29 | 17208621500000 | 1.97 | 2.882665 | 40 | 105 | 1.42 | 1013045000000 | 1.97 | 3.247343
41 | 100 | 1.29 | 17208621500000 | 1.97 | 2.880448 | 41 | 105 | 1.42 | 1013045000000 | 1.97 | 3.244767
42 | 100 | 1.29 | 17208621500000 | 1.97 | 2.878242 | 42 | 105 | 1.42 | 1013045000000 | 1.97 | 3.242209
43 | 100 | 1.29 | 17208621500000 | 1.97 | 2.876048 | 43 | 105 | 1.42 | 1013045000000 | 1.97 | 3.239667
44 | 100 | 1.29 | 17208621500000 | 1.97 | 2.873865 | 44 | 105 | 1.42 | 1013045000000 | 1.97 | 3.237142
45 | 100 | 1.29 | 17208621500000 | 1.97 | 2.871694 | 45 | 105 | 1.42 | 1013045000000 | 1.97 | 3.234635
46 | 100 | 1.29 | 17208621500000 | 1.97 | 2.869534 | 46 | 105 | 1.42 | 1013045000000 | 1.97 | 3.232144
47 | 100 | 1.29 | 17208621500000 | 1.97 | 2.867385 | 47 | 105 | 1.42 | 1013045000000 | 1.97 | 3.229669
48 | 100 | 1.29 | 17208621500000 | 1.97 | 2.865247 | 48 | 105 | 1.42 | 1013045000000 | 1.97 | 3.227212
49 | 100 | 1.29 | 17208621500000 | 1.97 | 2.86312 | 49 | 105 | 1.42 | 1013045000000 | 1.97 | 3.22477
50 | 100 | 1.29 | 17208621500000 | 1.97 | 2.861004 | 50 | 105 | 1.42 | 1013045000000 | 1.97 | 3.222345
51 | 100 | 1.29 | 17208621500000 | 1.97 | 2.8589 | 51 | 105 | 1.42 | 1013045000000 | 1.97 | 3.219936
52 | 100 | 1.29 | 17208621500000 | 1.97 | 2.856806 | 52 | 105 | 1.42 | 1013045000000 | 1.97 | 3.217543
53 | 100 | 1.29 | 17208621500000 | 1.97 | 2.854723 | 53 | 105 | 1.42 | 1013045000000 | 1.97 | 3.215166
54 | 100 | 1.29 | 17208621500000 | 1.97 | 2.852651 | 54 | 105 | 1.42 | 1013045000000 | 1.97 | 3.212805
55 | 100 | 1.29 | 17208621500000 | 1.97 | 2.85059 | 55 | 105 | 1.42 | 1013045000000 | 1.97 | 3.21046
56 | 100 | 1.29 | 17208621500000 | 1.97 | 2.848539 | 56 | 105 | 1.42 | 1013045000000 | 1.97 | 3.208131
57 | 100 | 1.29 | 17208621500000 | 1.97 | 2.846499 | 57 | 105 | 1.42 | 1013045000000 | 1.97 | 3.205817
58 | 100 | 1.29 | 17208621500000 | 1.97 | 2.844469 | 58 | 105 | 1.42 | 1013045000000 | 1.97 | 3.203518
59 | 100 | 1.29 | 17208621500000 | 1.97 | 2.84245 | 59 | 105 | 1.42 | 1013045000000 | 1.97 | 3.201235
60 | 100 | 1.29 | 17208621500000 | 1.97 | 2.840442 | 60 | 105 | 1.42 | 1013045000000 | 1.97 | 3.198967
61 | 100 | 1.29 | 17208621500000 | 1.97 | 2.838444 | 61 | 105 | 1.42 | 1013045000000 | 1.97 | 3.196714
62 | 100 | 1.29 | 17208621500000 | 1.97 | 2.836456 | 62 | 105 | 1.42 | 1013045000000 | 1.97 | 3.194476
63 | 100 | 1.29 | 17208621500000 | 1.97 | 2.834479 | 63 | 105 | 1.42 | 1013045000000 | 1.97 | 3.192254
64 | 100 | 1.29 | 17208621500000 | 1.97 | 2.832512 | 64 | 105 | 1.42 | 1013045000000 | 1.97 | 3.190046
65 | 100 | 1.29 | 17208621500000 | 1.97 | 2.830555 | 65 | 105 | 1.42 | 1013045000000 | 1.97 | 3.187852
66 | 100 | 1.29 | 17208621500000 | 1.97 | 2.828608 | 66 | 105 | 1.42 | 1013045000000 | 1.97 | 3.185674
67 | 100 | 1.29 | 17208621500000 | 1.97 | 2.826671 | 67 | 105 | 1.42 | 1013045000000 | 1.97 | 3.18351
68 | 100 | 1.29 | 17208621500000 | 1.97 | 2.824745 | 68 | 105 | 1.42 | 1013045000000 | 1.97 | 3.18136
69 | 100 | 1.29 | 17208621500000 | 1.97 | 2.822828 | 69 | 105 | 1.42 | 1013045000000 | 1.97 | 3.179225
70 | 100 | 1.29 | 17208621500000 | 1.97 | 2.820921 | 70 | 105 | 1.42 | 1013045000000 | 1.97 | 3.177104
71 | 100 | 1.29 | 17208621500000 | 1.97 | 2.819024 | 71 | 105 | 1.42 | 1013045000000 | 1.97 | 3.174997
72 | 100 | 1.29 | 17208621500000 | 1.97 | 2.817137 | 72 | 105 | 1.42 | 1013045000000 | 1.97 | 3.172904
73 | 100 | 1.29 | 17208621500000 | 1.97 | 2.81526 | 73 | 105 | 1.42 | 1013045000000 | 1.97 | 3.170826
74 | 100 | 1.29 | 17208621500000 | 1.97 | 2.813393 | 74 | 105 | 1.42 | 1013045000000 | 1.97 | 3.168761
75 | 100 | 1.29 | 17208621500000 | 1.97 | 2.811535 | 75 | 105 | 1.42 | 1013045000000 | 1.97 | 3.16671
76 | 100 | 1.29 | 17208621500000 | 1.97 | 2.809687 | 76 | 105 | 1.42 | 1013045000000 | 1.97 | 3.164672
77 | 100 | 1.29 | 17208621500000 | 1.97 | 2.807848 | 77 | 105 | 1.42 | 1013045000000 | 1.97 | 3.162648
78 | 100 | 1.29 | 17208621500000 | 1.97 | 2.806019 | 78 | 105 | 1.42 | 1013045000000 | 1.97 | 3.160638
79 | 100 | 1.29 | 17208621500000 | 1.97 | 2.8042 | 79 | 105 | 1.42 | 1013045000000 | 1.97 | 3.158641
80 | 100 | 1.29 | 17208621500000 | 1.97 | 2.80239 | 80 | 105 | 1.42 | 1013045000000 | 1.97 | 3.156658
81 | 100 | 1.29 | 17208621500000 | 1.97 | 2.800589 | 81 | 105 | 1.42 | 1013045000000 | 1.97 | 3.154688
82 | 100 | 1.29 | 17208621500000 | 1.97 | 2.798798 | 82 | 105 | 1.42 | 1013045000000 | 1.97 | 3.15273
83 | 100 | 1.29 | 17208621500000 | 1.97 | 2.797016 | 83 | 105 | 1.42 | 1013045000000 | 1.97 | 3.150786
84 | 100 | 1.29 | 17208621500000 | 1.97 | 2.795243 | 84 | 105 | 1.42 | 1013045000000 | 1.97 | 3.148855
85 | 100 | 1.29 | 17208621500000 | 1.97 | 2.793479 | 85 | 105 | 1.42 | 1013045000000 | 1.97 | 3.146937
86 | 100 | 1.29 | 17208621500000 | 1.97 | 2.791725 | 86 | 105 | 1.42 | 1013045000000 | 1.97 | 3.145032
87 | 100 | 1.29 | 17208621500000 | 1.97 | 2.789979 | 87 | 105 | 1.42 | 1013045000000 | 1.97 | 3.143139
88 | 100 | 1.29 | 17208621500000 | 1.97 | 2.788243 | 88 | 105 | 1.42 | 1013045000000 | 1.97 | 3.141259
89 | 100 | 1.29 | 17208621500000 | 1.97 | 2.786516 | 89 | 105 | 1.42 | 1013045000000 | 1.97 | 3.139392
90 | 100 | 1.29 | 17208621500000 | 1.97 | 2.784797 | 90 | 105 | 1.42 | 1013045000000 | 1.97 | 3.137537
91 | 100 | 1.29 | 17208621500000 | 1.97 | 2.783088 | 91 | 105 | 1.42 | 1013045000000 | 1.97 | 3.135694
92 | 100 | 1.29 | 17208621500000 | 1.97 | 2.781387 | 92 | 105 | 1.42 | 1013045000000 | 1.97 | 3.133864
93 | 100 | 1.29 | 17208621500000 | 1.97 | 2.779695 | 93 | 105 | 1.42 | 1013045000000 | 1.97 | 3.132046
94 | 100 | 1.29 | 17208621500000 | 1.97 | 2.778012 | 94 | 105 | 1.42 | 1013045000000 | 1.97 | 3.13024
95 | 100 | 1.29 | 17208621500000 | 1.97 | 2.776338 | 95 | 105 | 1.42 | 1013045000000 | 1.97 | 3.128446
96 | 100 | 1.29 | 17208621500000 | 1.97 | 2.774673 | 96 | 105 | 1.42 | 1013045000000 | 1.97 | 3.126664
97 | 100 | 1.29 | 17208621500000 | 1.97 | 2.773016 | 97 | 105 | 1.42 | 1013045000000 | 1.97 | 3.124894
98 | 100 | 1.29 | 17208621500000 | 1.97 | 2.771367 | 98 | 105 | 1.42 | 1013045000000 | 1.97 | 3.123136
99 | 100 | 1.29 | 17208621500000 | 1.97 | 2.769727 | 99 | 105 | 1.42 | 1013045000000 | 1.97 | 3.121389
100 | 100 | 1.29 | 17208621500000 | 1.97 | 2.768096 | 100 | 105 | 1.42 | 1013045000000 | 1.97 | 3.119655
101 | 100 | 1.29 | 17208621500000 | 1.97 | 2.766473 | 101 | 105 | 1.42 | 1013045000000 | 1.97 | 3.117931
102 | 100 | 1.29 | 17208621500000 | 1.97 | 2.764859 | 102 | 105 | 1.42 | 1013045000000 | 1.97 | 3.11622
103 | 100 | 1.29 | 17208621500000 | 1.97 | 2.763253 | 103 | 105 | 1.42 | 1013045000000 | 1.97 | 3.11452
104 | 100 | 1.29 | 17208621500000 | 1.97 | 2.761655 | 104 | 105 | 1.42 | 1013045000000 | 1.97 | 3.112831
105 | 100 | 1.29 | 17208621500000 | 1.97 | 2.760066 | 105 | 105 | 1.42 | 1013045000000 | 1.97 | 3.111153
106 | 100 | 1.29 | 17208621500000 | 1.97 | 2.758485 | 106 | 105 | 1.42 | 1013045000000 | 1.97 | 3.109487
107 | 100 | 1.29 | 17208621500000 | 1.97 | 2.756912 | 107 | 105 | 1.42 | 1013045000000 | 1.97 | 3.107831
108 | 100 | 1.29 | 17208621500000 | 1.97 | 2.755347 | 108 | 105 | 1.42 | 1013045000000 | 1.97 | 3.106187
109 | 100 | 1.29 | 17208621500000 | 1.97 | 2.75379 | 109 | 105 | 1.42 | 1013045000000 | 1.97 | 3.104554
110 | 100 | 1.29 | 17208621500000 | 1.97 | 2.752241 | 110 | 105 | 1.42 | 1013045000000 | 1.97 | 3.102931
111 | 100 | 1.29 | 17208621500000 | 1.97 | 2.750701 | 111 | 105 | 1.42 | 1013045000000 | 1.97 | 3.10132
112 | 100 | 1.29 | 17208621500000 | 1.97 | 2.749168 | 112 | 105 | 1.42 | 1013045000000 | 1.97 | 3.099719
113 | 100 | 1.29 | 17208621500000 | 1.97 | 2.747643 | 113 | 105 | 1.42 | 1013045000000 | 1.97 | 3.098129
114 | 100 | 1.29 | 17208621500000 | 1.97 | 2.746127 | 114 | 105 | 1.42 | 1013045000000 | 1.97 | 3.09655
115 | 100 | 1.29 | 17208621500000 | 1.97 | 2.744618 | 115 | 105 | 1.42 | 1013045000000 | 1.97 | 3.094981
116 | 100 | 1.29 | 17208621500000 | 1.97 | 2.743117 | 116 | 105 | 1.42 | 1013045000000 | 1.97 | 3.093422
117 | 100 | 1.29 | 17208621500000 | 1.97 | 2.741623 | 117 | 105 | 1.42 | 1013045000000 | 1.97 | 3.091874
118 | 100 | 1.29 | 17208621500000 | 1.97 | 2.740138 | 118 | 105 | 1.42 | 1013045000000 | 1.97 | 3.090337
119 | 100 | 1.29 | 17208621500000 | 1.97 | 2.73866 | 119 | 105 | 1.42 | 1013045000000 | 1.97 | 3.088809
120 | 100 | 1.29 | 17208621500000 | 1.97 | 2.73719 | 120 | 105 | 1.42 | 1013045000000 | 1.97 | 3.087292
121 | 100 | 1.29 | 17208621500000 | 1.97 | 2.735727 | 121 | 105 | 1.42 | 1013045000000 | 1.97 | 3.085785
122 | 100 | 1.29 | 17208621500000 | 1.97 | 2.734272 | 122 | 105 | 1.42 | 1013045000000 | 1.97 | 3.084288
123 | 100 | 1.29 | 17208621500000 | 1.97 | 2.732825 | 123 | 105 | 1.42 | 1013045000000 | 1.97 | 3.082801
124 | 100 | 1.29 | 17208621500000 | 1.97 | 2.731385 | 124 | 105 | 1.42 | 1013045000000 | 1.97 | 3.081324
125 | 100 | 1.29 | 17208621500000 | 1.97 | 2.729953 | 125 | 105 | 1.42 | 1013045000000 | 1.97 | 3.079857
126 | 100 | 1.29 | 17208621500000 | 1.97 | 2.728528 | 126 | 105 | 1.42 | 1013045000000 | 1.97 | 3.078399
127 | 100 | 1.29 | 17208621500000 | 1.97 | 2.72711 | 127 | 105 | 1.42 | 1013045000000 | 1.97 | 3.076951
128 | 100 | 1.29 | 17208621500000 | 1.97 | 2.7257 | 128 | 105 | 1.42 | 1013045000000 | 1.97 | 3.075513
129 | 100 | 1.29 | 17208621500000 | 1.97 | 2.724297 | 129 | 105 | 1.42 | 1013045000000 | 1.97 | 3.074085
130 | 100 | 1.29 | 17208621500000 | 1.97 | 2.722901 | 130 | 105 | 1.42 | 1013045000000 | 1.97 | 3.072666
131 | 100 | 1.29 | 17208621500000 | 1.97 | 2.721513 | 131 | 105 | 1.42 | 1013045000000 | 1.97 | 3.071257
132 | 100 | 1.29 | 17208621500000 | 1.97 | 2.720132 | 132 | 105 | 1.42 | 1013045000000 | 1.97 | 3.069857
133 | 100 | 1.29 | 17208621500000 | 1.97 | 2.718757 | 133 | 105 | 1.42 | 1013045000000 | 1.97 | 3.068466
134 | 100 | 1.29 | 17208621500000 | 1.97 | 2.717391 | 134 | 105 | 1.42 | 1013045000000 | 1.97 | 3.067085
135 | 100 | 1.29 | 17208621500000 | 1.97 | 2.716031 | 135 | 105 | 1.42 | 1013045000000 | 1.97 | 3.065713
136 | 100 | 1.29 | 17208621500000 | 1.97 | 2.714678 | 136 | 105 | 1.42 | 1013045000000 | 1.97 | 3.06435
137 | 100 | 1.29 | 17208621500000 | 1.97 | 2.713332 | 137 | 105 | 1.42 | 1013045000000 | 1.97 | 3.062996
138 | 100 | 1.29 | 17208621500000 | 1.97 | 2.711993 | 138 | 105 | 1.42 | 1013045000000 | 1.97 | 3.061651
139 | 100 | 1.29 | 17208621500000 | 1.97 | 2.710661 | 139 | 105 | 1.42 | 1013045000000 | 1.97 | 3.060315
140 | 100 | 1.29 | 17208621500000 | 1.97 | 2.709336 | 140 | 105 | 1.42 | 1013045000000 | 1.97 | 3.058988
141 | 100 | 1.29 | 17208621500000 | 1.97 | 2.708018 | 141 | 105 | 1.42 | 1013045000000 | 1.97 | 3.05767
142 | 100 | 1.29 | 17208621500000 | 1.97 | 2.706707 | 142 | 105 | 1.42 | 1013045000000 | 1.97 | 3.056361
143 | 100 | 1.29 | 17208621500000 | 1.97 | 2.705403 | 143 | 105 | 1.42 | 1013045000000 | 1.97 | 3.05506
144 | 100 | 1.29 | 17208621500000 | 1.97 | 2.704105 | 144 | 105 | 1.42 | 1013045000000 | 1.97 | 3.053768
145 | 100 | 1.29 | 17208621500000 | 1.97 | 2.702814 | 145 | 105 | 1.42 | 1013045000000 | 1.97 | 3.052485
146 | 100 | 1.29 | 17208621500000 | 1.97 | 2.70153 | 146 | 105 | 1.42 | 1013045000000 | 1.97 | 3.05121
147 | 100 | 1.29 | 17208621500000 | 1.97 | 2.700252 | 147 | 105 | 1.42 | 1013045000000 | 1.97 | 3.049944
148 | 100 | 1.29 | 17208621500000 | 1.97 | 2.698981 | 148 | 105 | 1.42 | 1013045000000 | 1.97 | 3.048687
149 | 100 | 1.29 | 17208621500000 | 1.97 | 2.697717 | 149 | 105 | 1.42 | 1013045000000 | 1.97 | 3.047437
150 | 100 | 1.29 | 17208621500000 | 1.97 | 2.696459 | 150 | 105 | 1.42 | 1013045000000 | 1.97 | 3.046196
151 | 100 | 1.29 | 17208621500000 | 1.97 | 2.695208 | 151 | 105 | 1.42 | 1013045000000 | 1.97 | 3.044964
152 | 100 | 1.29 | 17208621500000 | 1.97 | 2.693963 | 152 | 105 | 1.42 | 1013045000000 | 1.97 | 3.043739
153 | 100 | 1.29 | 17208621500000 | 1.97 | 2.692725 | 153 | 105 | 1.42 | 1013045000000 | 1.97 | 3.042523
154 | 100 | 1.29 | 17208621500000 | 1.97 | 2.691493 | 154 | 105 | 1.42 | 1013045000000 | 1.97 | 3.041315
155 | 100 | 1.29 | 17208621500000 | 1.97 | 2.690267 | 155 | 105 | 1.42 | 1013045000000 | 1.97 | 3.040115
156 | 100 | 1.29 | 17208621500000 | 1.97 | 2.689048 | 156 | 105 | 1.42 | 1013045000000 | 1.97 | 3.038923
157 | 100 | 1.29 | 17208621500000 | 1.97 | 2.687835 | 157 | 105 | 1.42 | 1013045000000 | 1.97 | 3.037739
158 | 100 | 1.29 | 17208621500000 | 1.97 | 2.686629 | 158 | 105 | 1.42 | 1013045000000 | 1.97 | 3.036562
159 | 100 | 1.29 | 17208621500000 | 1.97 | 2.685428 | 159 | 105 | 1.42 | 1013045000000 | 1.97 | 3.035394
160 | 100 | 1.29 | 17208621500000 | 1.97 | 2.684234 | 160 | 105 | 1.42 | 1013045000000 | 1.97 | 3.034234
161 | 100 | 1.29 | 17208621500000 | 1.97 | 2.683046 | 161 | 105 | 1.42 | 1013045000000 | 1.97 | 3.033081
162 | 100 | 1.29 | 17208621500000 | 1.97 | 2.681865 | 162 | 105 | 1.42 | 1013045000000 | 1.97 | 3.031936
163 | 100 | 1.29 | 17208621500000 | 1.97 | 2.680689 | 163 | 105 | 1.42 | 1013045000000 | 1.97 | 3.030798
164 | 100 | 1.29 | 17208621500000 | 1.97 | 2.67952 | 164 | 105 | 1.42 | 1013045000000 | 1.97 | 3.029668
165 | 100 | 1.29 | 17208621500000 | 1.97 | 2.678356 | 165 | 105 | 1.42 | 1013045000000 | 1.97 | 3.028546
166 | 100 | 1.29 | 17208621500000 | 1.97 | 2.677199 | 166 | 105 | 1.42 | 1013045000000 | 1.97 | 3.027431
167 | 100 | 1.29 | 17208621500000 | 1.97 | 2.676047 | 167 | 105 | 1.42 | 1013045000000 | 1.97 | 3.026324
168 | 100 | 1.29 | 17208621500000 | 1.97 | 2.674902 | 168 | 105 | 1.42 | 1013045000000 | 1.97 | 3.025224
169 | 100 | 1.29 | 17208621500000 | 1.97 | 2.673762 | 169 | 105 | 1.42 | 1013045000000 | 1.97 | 3.024131
170 | 100 | 1.29 | 17208621500000 | 1.97 | 2.672629 | 170 | 105 | 1.42 | 1013045000000 | 1.97 | 3.023046
171 | 100 | 1.29 | 17208621500000 | 1.97 | 2.671501 | 171 | 105 | 1.42 | 1013045000000 | 1.97 | 3.021968
172 | 100 | 1.29 | 17208621500000 | 1.97 | 2.670379 | 172 | 105 | 1.42 | 1013045000000 | 1.97 | 3.020897
173 | 100 | 1.29 | 17208621500000 | 1.97 | 2.669263 | 173 | 105 | 1.42 | 1013045000000 | 1.97 | 3.019833
174 | 100 | 1.29 | 17208621500000 | 1.97 | 2.668153 | 174 | 105 | 1.42 | 1013045000000 | 1.97 | 3.018777
175 | 100 | 1.29 | 17208621500000 | 1.97 | 2.667048 | 175 | 105 | 1.42 | 1013045000000 | 1.97 | 3.017727
176 | 100 | 1.29 | 17208621500000 | 1.97 | 2.66595 | 176 | 105 | 1.42 | 1013045000000 | 1.97 | 3.016685
177 | 100 | 1.29 | 17208621500000 | 1.97 | 2.664857 | 177 | 105 | 1.42 | 1013045000000 | 1.97 | 3.015649
178 | 100 | 1.29 | 17208621500000 | 1.97 | 2.663769 | 178 | 105 | 1.42 | 1013045000000 | 1.97 | 3.01462
179 | 100 | 1.29 | 17208621500000 | 1.97 | 2.662688 | 179 | 105 | 1.42 | 1013045000000 | 1.97 | 3.013599
180 | 100 | 1.29 | 17208621500000 | 1.97 | 2.661611 | 180 | 105 | 1.42 | 1013045000000 | 1.97 | 3.012584
181 | 100 | 1.29 | 17208621500000 | 1.97 | 2.660541 | 181 | 105 | 1.42 | 1013045000000 | 1.97 | 3.011575
182 | 100 | 1.29 | 17208621500000 | 1.97 | 2.659476 | 182 | 105 | 1.42 | 1013045000000 | 1.97 | 3.010574
183 | 100 | 1.29 | 17208621500000 | 1.97 | 2.658416 | 183 | 105 | 1.42 | 1013045000000 | 1.97 | 3.009579
184 | 100 | 1.29 | 17208621500000 | 1.97 | 2.657362 | 184 | 105 | 1.42 | 1013045000000 | 1.97 | 3.008591
185 | 100 | 1.29 | 17208621500000 | 1.97 | 2.656314 | 185 | 105 | 1.42 | 1013045000000 | 1.97 | 3.007609
186 | 100 | 1.29 | 17208621500000 | 1.97 | 2.655271 | 186 | 105 | 1.42 | 1013045000000 | 1.97 | 3.006634
187 | 100 | 1.29 | 17208621500000 | 1.97 | 2.654233 | 187 | 105 | 1.42 | 1013045000000 | 1.97 | 3.005666
188 | 100 | 1.29 | 17208621500000 | 1.97 | 2.653201 | 188 | 105 | 1.42 | 1013045000000 | 1.97 | 3.004704
189 | 100 | 1.29 | 17208621500000 | 1.97 | 2.652174 | 189 | 105 | 1.42 | 1013045000000 | 1.97 | 3.003748
190 | 100 | 1.29 | 17208621500000 | 1.97 | 2.651152 | 190 | 105 | 1.42 | 1013045000000 | 1.97 | 3.002799
191 | 100 | 1.29 | 17208621500000 | 1.97 | 2.650136 | 191 | 105 | 1.42 | 1013045000000 | 1.97 | 3.001856
192 | 100 | 1.29 | 17208621500000 | 1.97 | 2.649125 | 192 | 105 | 1.42 | 1013045000000 | 1.97 | 3.00092
193 | 100 | 1.29 | 17208621500000 | 1.97 | 2.648119 | 193 | 105 | 1.42 | 1013045000000 | 1.97 | 2.999989
194 | 100 | 1.29 | 17208621500000 | 1.97 | 2.647119 | 194 | 105 | 1.42 | 1013045000000 | 1.97 | 2.999065
195 | 100 | 1.29 | 17208621500000 | 1.97 | 2.646123 | 195 | 105 | 1.42 | 1013045000000 | 1.97 | 2.998147
196 | 100 | 1.29 | 17208621500000 | 1.97 | 2.645133 | 196 | 105 | 1.42 | 1013045000000 | 1.97 | 2.997236
197 | 100 | 1.29 | 17208621500000 | 1.97 | 2.644148 | 197 | 105 | 1.42 | 1013045000000 | 1.97 | 2.99633
198 | 100 | 1.29 | 17208621500000 | 1.97 | 2.643168 | 198 | 105 | 1.42 | 1013045000000 | 1.97 | 2.99543
199 | 100 | 1.29 | 17208621500000 | 1.97 | 2.642193 | 199 | 105 | 1.42 | 1013045000000 | 1.97 | 2.994536
200 | 100 | 1.29 | 17208621500000 | 1.97 | 2.641223 | 200 | 105 | 1.42 | 1013045000000 | 1.97 | 2.993649
201 | 100 | 1.29 | 17208621500000 | 1.97 | 2.640258 | 201 | 105 | 1.42 | 1013045000000 | 1.97 | 2.992767
202 | 100 | 1.29 | 17208621500000 | 1.97 | 2.639299 | 202 | 105 | 1.42 | 1013045000000 | 1.97 | 2.991891
203 | 100 | 1.29 | 17208621500000 | 1.97 | 2.638344 | 203 | 105 | 1.42 | 1013045000000 | 1.97 | 2.991021
204 | 100 | 1.29 | 17208621500000 | 1.97 | 2.637394 | 204 | 105 | 1.42 | 1013045000000 | 1.97 | 2.990157
205 | 100 | 1.29 | 17208621500000 | 1.97 | 2.636449 | 205 | 105 | 1.42 | 1013045000000 | 1.97 | 2.989298
206 | 100 | 1.29 | 17208621500000 | 1.97 | 2.635509 | 206 | 105 | 1.42 | 1013045000000 | 1.97 | 2.988446
207 | 100 | 1.29 | 17208621500000 | 1.97 | 2.634574 | 207 | 105 | 1.42 | 1013045000000 | 1.97 | 2.987599
208 | 100 | 1.29 | 17208621500000 | 1.97 | 2.633643 | 208 | 105 | 1.42 | 1013045000000 | 1.97 | 2.986757
209 | 100 | 1.29 | 17208621500000 | 1.97 | 2.632718 | 209 | 105 | 1.42 | 1013045000000 | 1.97 | 2.985922
210 | 100 | 1.29 | 17208621500000 | 1.97 | 2.631797 | 210 | 105 | 1.42 | 1013045000000 | 1.97 | 2.985091
211 | 100 | 1.29 | 17208621500000 | 1.97 | 2.630881 | 211 | 105 | 1.42 | 1013045000000 | 1.97 | 2.984267
212 | 100 | 1.29 | 17208621500000 | 1.97 | 2.62997 | 212 | 105 | 1.42 | 1013045000000 | 1.97 | 2.983448
213 | 100 | 1.29 | 17208621500000 | 1.97 | 2.629064 | 213 | 105 | 1.42 | 1013045000000 | 1.97 | 2.982634
214 | 100 | 1.29 | 17208621500000 | 1.97 | 2.628162 | 214 | 105 | 1.42 | 1013045000000 | 1.97 | 2.981826
215 | 100 | 1.29 | 17208621500000 | 1.97 | 2.627265 | 215 | 105 | 1.42 | 1013045000000 | 1.97 | 2.981023
216 | 100 | 1.29 | 17208621500000 | 1.97 | 2.626372 | 216 | 105 | 1.42 | 1013045000000 | 1.97 | 2.980225
217 | 100 | 1.29 | 17208621500000 | 1.97 | 2.625485 | 217 | 105 | 1.42 | 1013045000000 | 1.97 | 2.979433
218 | 100 | 1.29 | 17208621500000 | 1.97 | 2.624601 | 218 | 105 | 1.42 | 1013045000000 | 1.97 | 2.978647
219 | 100 | 1.29 | 17208621500000 | 1.97 | 2.623723 | 219 | 105 | 1.42 | 1013045000000 | 1.97 | 2.977865
220 | 100 | 1.29 | 17208621500000 | 1.97 | 2.622849 | 220 | 105 | 1.42 | 1013045000000 | 1.97 | 2.977089
221 | 100 | 1.29 | 17208621500000 | 1.97 | 2.621979 | 221 | 105 | 1.42 | 1013045000000 | 1.97 | 2.976317
222 | 100 | 1.29 | 17208621500000 | 1.97 | 2.621114 | 222 | 105 | 1.42 | 1013045000000 | 1.97 | 2.975551
223 | 100 | 1.29 | 17208621500000 | 1.97 | 2.620254 | 223 | 105 | 1.42 | 1013045000000 | 1.97 | 2.97479
224 | 100 | 1.29 | 17208621500000 | 1.97 | 2.619398 | 224 | 105 | 1.42 | 1013045000000 | 1.97 | 2.974035
225 | 100 | 1.29 | 17208621500000 | 1.97 | 2.618546 | 225 | 105 | 1.42 | 1013045000000 | 1.97 | 2.973284
226 | 100 | 1.29 | 17208621500000 | 1.97 | 2.617699 | 226 | 105 | 1.42 | 1013045000000 | 1.97 | 2.972538
227 | 100 | 1.29 | 17208621500000 | 1.97 | 2.616856 | 227 | 105 | 1.42 | 1013045000000 | 1.97 | 2.971797
228 | 100 | 1.29 | 17208621500000 | 1.97 | 2.616018 | 228 | 105 | 1.42 | 1013045000000 | 1.97 | 2.971061
229 | 100 | 1.29 | 17208621500000 | 1.97 | 2.615184 | 229 | 105 | 1.42 | 1013045000000 | 1.97 | 2.97033
230 | 100 | 1.29 | 17208621500000 | 1.97 | 2.614354 | 230 | 105 | 1.42 | 1013045000000 | 1.97 | 2.969604
231 | 100 | 1.29 | 17208621500000 | 1.97 | 2.613528 | 231 | 105 | 1.42 | 1013045000000 | 1.97 | 2.968883
232 | 100 | 1.29 | 17208621500000 | 1.97 | 2.612707 | 232 | 105 | 1.42 | 1013045000000 | 1.97 | 2.968167
233 | 100 | 1.29 | 17208621500000 | 1.97 | 2.61189 | 233 | 105 | 1.42 | 1013045000000 | 1.97 | 2.967455
234 | 100 | 1.29 | 17208621500000 | 1.97 | 2.611078 | 234 | 105 | 1.42 | 1013045000000 | 1.97 | 2.966748
235 | 100 | 1.29 | 17208621500000 | 1.97 | 2.610269 | 235 | 105 | 1.42 | 1013045000000 | 1.97 | 2.966046
236 | 100 | 1.29 | 17208621500000 | 1.97 | 2.609465 | 236 | 105 | 1.42 | 1013045000000 | 1.97 | 2.965349
237 | 100 | 1.29 | 17208621500000 | 1.97 | 2.608665 | 237 | 105 | 1.42 | 1013045000000 | 1.97 | 2.964656
238 | 100 | 1.29 | 17208621500000 | 1.97 | 2.607869 | 238 | 105 | 1.42 | 1013045000000 | 1.97 | 2.963968
239 | 100 | 1.29 | 17208621500000 | 1.97 | 2.607077 | 239 | 105 | 1.42 | 1013045000000 | 1.97 | 2.963284
240 | 100 | 1.29 | 17208621500000 | 1.97 | 2.606289 | 240 | 105 | 1.42 | 1013045000000 | 1.97 | 2.962605
241 | 100 | 1.29 | 17208621500000 | 1.97 | 2.605506 | 241 | 105 | 1.42 | 1013045000000 | 1.97 | 2.961931
242 | 100 | 1.29 | 17208621500000 | 1.97 | 2.604726 | 242 | 105 | 1.42 | 1013045000000 | 1.97 | 2.961261
243 | 100 | 1.29 | 17208621500000 | 1.97 | 2.603951 | 243 | 105 | 1.42 | 1013045000000 | 1.97 | 2.960595
244 | 100 | 1.29 | 17208621500000 | 1.97 | 2.603179 | 244 | 105 | 1.42 | 1013045000000 | 1.97 | 2.959934
245 | 100 | 1.29 | 17208621500000 | 1.97 | 2.602412 | 245 | 105 | 1.42 | 1013045000000 | 1.97 | 2.959278
246 | 100 | 1.29 | 17208621500000 | 1.97 | 2.601648 | 246 | 105 | 1.42 | 1013045000000 | 1.97 | 2.958625
247 | 100 | 1.29 | 17208621500000 | 1.97 | 2.600889 | 247 | 105 | 1.42 | 1013045000000 | 1.97 | 2.957977
248 | 100 | 1.29 | 17208621500000 | 1.97 | 2.600133 | 248 | 105 | 1.42 | 1013045000000 | 1.97 | 2.957334
249 | 100 | 1.29 | 17208621500000 | 1.97 | 2.599381 | 249 | 105 | 1.42 | 1013045000000 | 1.97 | 2.956695
250 | 100 | 1.29 | 17208621500000 | 1.97 | 2.598633 | 250 | 105 | 1.42 | 1013045000000 | 1.97 | 2.95606
251 | 100 | 1.29 | 17208621500000 | 1.97 | 2.59789 | 251 | 105 | 1.42 | 1013045000000 | 1.97 | 2.955429
252 | 100 | 1.29 | 17208621500000 | 1.97 | 2.59715 | 252 | 105 | 1.42 | 1013045000000 | 1.97 | 2.954802
253 | 100 | 1.29 | 17208621500000 | 1.97 | 2.596413 | 253 | 105 | 1.42 | 1013045000000 | 1.97 | 2.95418
254 | 100 | 1.29 | 17208621500000 | 1.97 | 2.595681 | 254 | 105 | 1.42 | 1013045000000 | 1.97 | 2.953562
255 | 100 | 1.29 | 17208621500000 | 1.97 | 2.594952 | 255 | 105 | 1.42 | 1013045000000 | 1.97 | 2.952948
256 | 100 | 1.29 | 17208621500000 | 1.97 | 2.594227 | 256 | 105 | 1.42 | 1013045000000 | 1.97 | 2.952338
257 | 100 | 1.29 | 17208621500000 | 1.97 | 2.593506 | 257 | 105 | 1.42 | 1013045000000 | 1.97 | 2.951732
258 | 100 | 1.29 | 17208621500000 | 1.97 | 2.592789 | 258 | 105 | 1.42 | 1013045000000 | 1.97 | 2.95113
259 | 100 | 1.29 | 17208621500000 | 1.97 | 2.592075 | 259 | 105 | 1.42 | 1013045000000 | 1.97 | 2.950532
260 | 100 | 1.29 | 17208621500000 | 1.97 | 2.591366 | 260 | 105 | 1.42 | 1013045000000 | 1.97 | 2.949938
261 | 100 | 1.29 | 17208621500000 | 1.97 | 2.590659 | 261 | 105 | 1.42 | 1013045000000 | 1.97 | 2.949348
262 | 100 | 1.29 | 17208621500000 | 1.97 | 2.589957 | 262 | 105 | 1.42 | 1013045000000 | 1.97 | 2.948762
263 | 100 | 1.29 | 17208621500000 | 1.97 | 2.589258 | 263 | 105 | 1.42 | 1013045000000 | 1.97 | 2.94818
264 | 100 | 1.29 | 17208621500000 | 1.97 | 2.588563 | 264 | 105 | 1.42 | 1013045000000 | 1.97 | 2.947602
265 | 100 | 1.29 | 17208621500000 | 1.97 | 2.587871 | 265 | 105 | 1.42 | 1013045000000 | 1.97 | 2.947028
266 | 100 | 1.29 | 17208621500000 | 1.97 | 2.587183 | 266 | 105 | 1.42 | 1013045000000 | 1.97 | 2.946457
267 | 100 | 1.29 | 17208621500000 | 1.97 | 2.586498 | 267 | 105 | 1.42 | 1013045000000 | 1.97 | 2.945891
268 | 100 | 1.29 | 17208621500000 | 1.97 | 2.585817 | 268 | 105 | 1.42 | 1013045000000 | 1.97 | 2.945328
269 | 100 | 1.29 | 17208621500000 | 1.97 | 2.58514 | 269 | 105 | 1.42 | 1013045000000 | 1.97 | 2.944769
270 | 100 | 1.29 | 17208621500000 | 1.97 | 2.584466 | 270 | 105 | 1.42 | 1013045000000 | 1.97 | 2.944213
271 | 100 | 1.29 | 17208621500000 | 1.97 | 2.583795 | 271 | 105 | 1.42 | 1013045000000 | 1.97 | 2.943662
272 | 100 | 1.29 | 17208621500000 | 1.97 | 2.583128 | 272 | 105 | 1.42 | 1013045000000 | 1.97 | 2.943114
273 | 100 | 1.29 | 17208621500000 | 1.97 | 2.582465 | 273 | 105 | 1.42 | 1013045000000 | 1.97 | 2.942569
274 | 100 | 1.29 | 17208621500000 | 1.97 | 2.581805 | 274 | 105 | 1.42 | 1013045000000 | 1.97 | 2.942029
275 | 100 | 1.29 | 17208621500000 | 1.97 | 2.581148 | 275 | 105 | 1.42 | 1013045000000 | 1.97 | 2.941492
276 | 100 | 1.29 | 17208621500000 | 1.97 | 2.580495 | 276 | 105 | 1.42 | 1013045000000 | 1.97 | 2.940958
277 | 100 | 1.29 | 17208621500000 | 1.97 | 2.579845 | 277 | 105 | 1.42 | 1013045000000 | 1.97 | 2.940428
278 | 100 | 1.29 | 17208621500000 | 1.97 | 2.579199 | 278 | 105 | 1.42 | 1013045000000 | 1.97 | 2.939902
279 | 100 | 1.29 | 17208621500000 | 1.97 | 2.578556 | 279 | 105 | 1.42 | 1013045000000 | 1.97 | 2.939379
280 | 100 | 1.29 | 17208621500000 | 1.97 | 2.577916 | 280 | 105 | 1.42 | 1013045000000 | 1.97 | 2.93886
281 | 100 | 1.29 | 17208621500000 | 1.97 | 2.577279 | 281 | 105 | 1.42 | 1013045000000 | 1.97 | 2.938344
282 | 100 | 1.29 | 17208621500000 | 1.97 | 2.576646 | 282 | 105 | 1.42 | 1013045000000 | 1.97 | 2.937831
283 | 100 | 1.29 | 17208621500000 | 1.97 | 2.576016 | 283 | 105 | 1.42 | 1013045000000 | 1.97 | 2.937322
284 | 100 | 1.29 | 17208621500000 | 1.97 | 2.57539 | 284 | 105 | 1.42 | 1013045000000 | 1.97 | 2.936817
285 | 100 | 1.29 | 17208621500000 | 1.97 | 2.574766 | 285 | 105 | 1.42 | 1013045000000 | 1.97 | 2.936314
286 | 100 | 1.29 | 17208621500000 | 1.97 | 2.574146 | 286 | 105 | 1.42 | 1013045000000 | 1.97 | 2.935815
287 | 100 | 1.29 | 17208621500000 | 1.97 | 2.573529 | 287 | 105 | 1.42 | 1013045000000 | 1.97 | 2.93532
288 | 100 | 1.29 | 17208621500000 | 1.97 | 2.572916 | 288 | 105 | 1.42 | 1013045000000 | 1.97 | 2.934828
289 | 100 | 1.29 | 17208621500000 | 1.97 | 2.572305 | 289 | 105 | 1.42 | 1013045000000 | 1.97 | 2.934339
290 | 100 | 1.29 | 17208621500000 | 1.97 | 2.571698 | 290 | 105 | 1.42 | 1013045000000 | 1.97 | 2.933853
291 | 100 | 1.29 | 17208621500000 | 1.97 | 2.571093 | 291 | 105 | 1.42 | 1013045000000 | 1.97 | 2.93337
292 | 100 | 1.29 | 17208621500000 | 1.97 | 2.570492 | 292 | 105 | 1.42 | 1013045000000 | 1.97 | 2.932891
293 | 100 | 1.29 | 17208621500000 | 1.97 | 2.569894 | 293 | 105 | 1.42 | 1013045000000 | 1.97 | 2.932415
294 | 100 | 1.29 | 17208621500000 | 1.97 | 2.5693 | 294 | 105 | 1.42 | 1013045000000 | 1.97 | 2.931942
295 | 100 | 1.29 | 17208621500000 | 1.97 | 2.568708 | 295 | 105 | 1.42 | 1013045000000 | 1.97 | 2.931472
296 | 100 | 1.29 | 17208621500000 | 1.97 | 2.568119 | 296 | 105 | 1.42 | 1013045000000 | 1.97 | 2.931006
297 | 100 | 1.29 | 17208621500000 | 1.97 | 2.567533 | 297 | 105 | 1.42 | 1013045000000 | 1.97 | 2.930542
298 | 100 | 1.29 | 17208621500000 | 1.97 | 2.566951 | 298 | 105 | 1.42 | 1013045000000 | 1.97 | 2.930082
299 | 100 | 1.29 | 17208621500000 | 1.97 | 2.566371 | 299 | 105 | 1.42 | 1013045000000 | 1.97 | 2.929625
300 | 100 | 1.29 | 17208621500000 | 1.97 | 2.565795 | 300 | 105 | 1.42 | 1013045000000 | 1.97 | 2.92917
301 | 100 | 1.29 | 17208621500000 | 1.97 | 2.565221 | 301 | 105 | 1.42 | 1013045000000 | 1.97 | 2.928719
302 | 100 | 1.29 | 17208621500000 | 1.97 | 2.56465 | 302 | 105 | 1.42 | 1013045000000 | 1.97 | 2.928271
303 | 100 | 1.29 | 17208621500000 | 1.97 | 2.564083 | 303 | 105 | 1.42 | 1013045000000 | 1.97 | 2.927826
304 | 100 | 1.29 | 17208621500000 | 1.97 | 2.563518 | 304 | 105 | 1.42 | 1013045000000 | 1.97 | 2.927384
305 | 100 | 1.29 | 17208621500000 | 1.97 | 2.562956 | 305 | 105 | 1.42 | 1013045000000 | 1.97 | 2.926944
306 | 100 | 1.29 | 17208621500000 | 1.97 | 2.562397 | 306 | 105 | 1.42 | 1013045000000 | 1.97 | 2.926508
307 | 100 | 1.29 | 17208621500000 | 1.97 | 2.561841 | 307 | 105 | 1.42 | 1013045000000 | 1.97 | 2.926075
308 | 100 | 1.29 | 17208621500000 | 1.97 | 2.561288 | 308 | 105 | 1.42 | 1013045000000 | 1.97 | 2.925644
309 | 100 | 1.29 | 17208621500000 | 1.97 | 2.560738 | 309 | 105 | 1.42 | 1013045000000 | 1.97 | 2.925216
310 | 100 | 1.29 | 17208621500000 | 1.97 | 2.560191 | 310 | 105 | 1.42 | 1013045000000 | 1.97 | 2.924792
311 | 100 | 1.29 | 17208621500000 | 1.97 | 2.559646 | 311 | 105 | 1.42 | 1013045000000 | 1.97 | 2.92437
312 | 100 | 1.29 | 17208621500000 | 1.97 | 2.559104 | 312 | 105 | 1.42 | 1013045000000 | 1.97 | 2.92395
313 | 100 | 1.29 | 17208621500000 | 1.97 | 2.558566 | 313 | 105 | 1.42 | 1013045000000 | 1.97 | 2.923534
314 | 100 | 1.29 | 17208621500000 | 1.97 | 2.558029 | 314 | 105 | 1.42 | 1013045000000 | 1.97 | 2.923121
315 | 100 | 1.29 | 17208621500000 | 1.97 | 2.557496 | 315 | 105 | 1.42 | 1013045000000 | 1.97 | 2.92271
316 | 100 | 1.29 | 17208621500000 | 1.97 | 2.556966 | 316 | 105 | 1.42 | 1013045000000 | 1.97 | 2.922302
317 | 100 | 1.29 | 17208621500000 | 1.97 | 2.556438 | 317 | 105 | 1.42 | 1013045000000 | 1.97 | 2.921896
318 | 100 | 1.29 | 17208621500000 | 1.97 | 2.555913 | 318 | 105 | 1.42 | 1013045000000 | 1.97 | 2.921494
319 | 100 | 1.29 | 17208621500000 | 1.97 | 2.55539 | 319 | 105 | 1.42 | 1013045000000 | 1.97 | 2.921094
320 | 100 | 1.29 | 17208621500000 | 1.97 | 2.554871 | 320 | 105 | 1.42 | 1013045000000 | 1.97 | 2.920696
321 | 100 | 1.29 | 17208621500000 | 1.97 | 2.554354 | 321 | 105 | 1.42 | 1013045000000 | 1.97 | 2.920302
322 | 100 | 1.29 | 17208621500000 | 1.97 | 2.553839 | 322 | 105 | 1.42 | 1013045000000 | 1.97 | 2.91991
323 | 100 | 1.29 | 17208621500000 | 1.97 | 2.553328 | 323 | 105 | 1.42 | 1013045000000 | 1.97 | 2.91952
324 | 100 | 1.29 | 17208621500000 | 1.97 | 2.552819 | 324 | 105 | 1.42 | 1013045000000 | 1.97 | 2.919134
325 | 100 | 1.29 | 17208621500000 | 1.97 | 2.552313 | 325 | 105 | 1.42 | 1013045000000 | 1.97 | 2.91875
326 | 100 | 1.29 | 17208621500000 | 1.97 | 2.551809 | 326 | 105 | 1.42 | 1013045000000 | 1.97 | 2.918368
327 | 100 | 1.29 | 17208621500000 | 1.97 | 2.551308 | 327 | 105 | 1.42 | 1013045000000 | 1.97 | 2.917989
328 | 100 | 1.29 | 17208621500000 | 1.97 | 2.550809 | 328 | 105 | 1.42 | 1013045000000 | 1.97 | 2.917612
329 | 100 | 1.29 | 17208621500000 | 1.97 | 2.550314 | 329 | 105 | 1.42 | 1013045000000 | 1.97 | 2.917238
330 | 100 | 1.29 | 17208621500000 | 1.97 | 2.54982 | 330 | 105 | 1.42 | 1013045000000 | 1.97 | 2.916867
331 | 100 | 1.29 | 17208621500000 | 1.97 | 2.549329 | 331 | 105 | 1.42 | 1013045000000 | 1.97 | 2.916498
332 | 100 | 1.29 | 17208621500000 | 1.97 | 2.548841 | 332 | 105 | 1.42 | 1013045000000 | 1.97 | 2.916131
333 | 100 | 1.29 | 17208621500000 | 1.97 | 2.548356 | 333 | 105 | 1.42 | 1013045000000 | 1.97 | 2.915767
334 | 100 | 1.29 | 17208621500000 | 1.97 | 2.547872 | 334 | 105 | 1.42 | 1013045000000 | 1.97 | 2.915405
335 | 100 | 1.29 | 17208621500000 | 1.97 | 2.547392 | 335 | 105 | 1.42 | 1013045000000 | 1.97 | 2.915046
336 | 100 | 1.29 | 17208621500000 | 1.97 | 2.546914 | 336 | 105 | 1.42 | 1013045000000 | 1.97 | 2.914689
337 | 100 | 1.29 | 17208621500000 | 1.97 | 2.546438 | 337 | 105 | 1.42 | 1013045000000 | 1.97 | 2.914335
338 | 100 | 1.29 | 17208621500000 | 1.97 | 2.545965 | 338 | 105 | 1.42 | 1013045000000 | 1.97 | 2.913982
339 | 100 | 1.29 | 17208621500000 | 1.97 | 2.545494 | 339 | 105 | 1.42 | 1013045000000 | 1.97 | 2.913633
340 | 100 | 1.29 | 17208621500000 | 1.97 | 2.545026 | 340 | 105 | 1.42 | 1013045000000 | 1.97 | 2.913285
341 | 100 | 1.29 | 17208621500000 | 1.97 | 2.54456 | 341 | 105 | 1.42 | 1013045000000 | 1.97 | 2.91294
342 | 100 | 1.29 | 17208621500000 | 1.97 | 2.544096 | 342 | 105 | 1.42 | 1013045000000 | 1.97 | 2.912597
343 | 100 | 1.29 | 17208621500000 | 1.97 | 2.543635 | 343 | 105 | 1.42 | 1013045000000 | 1.97 | 2.912257
344 | 100 | 1.29 | 17208621500000 | 1.97 | 2.543177 | 344 | 105 | 1.42 | 1013045000000 | 1.97 | 2.911918
345 | 100 | 1.29 | 17208621500000 | 1.97 | 2.54272 | 345 | 105 | 1.42 | 1013045000000 | 1.97 | 2.911582
346 | 100 | 1.29 | 17208621500000 | 1.97 | 2.542266 | 346 | 105 | 1.42 | 1013045000000 | 1.97 | 2.911249
347 | 100 | 1.29 | 17208621500000 | 1.97 | 2.541815 | 347 | 105 | 1.42 | 1013045000000 | 1.97 | 2.910917
348 | 100 | 1.29 | 17208621500000 | 1.97 | 2.541366 | 348 | 105 | 1.42 | 1013045000000 | 1.97 | 2.910588
349 | 100 | 1.29 | 17208621500000 | 1.97 | 2.540919 | 349 | 105 | 1.42 | 1013045000000 | 1.97 | 2.910261
350 | 100 | 1.29 | 17208621500000 | 1.97 | 2.540474 | 350 | 105 | 1.42 | 1013045000000 | 1.97 | 2.909936
351 | 100 | 1.29 | 17208621500000 | 1.97 | 2.540032 | 351 | 105 | 1.42 | 1013045000000 | 1.97 | 2.909613
352 | 100 | 1.29 | 17208621500000 | 1.97 | 2.539592 | 352 | 105 | 1.42 | 1013045000000 | 1.97 | 2.909292
353 | 100 | 1.29 | 17208621500000 | 1.97 | 2.539154 | 353 | 105 | 1.42 | 1013045000000 | 1.97 | 2.908974
354 | 100 | 1.29 | 17208621500000 | 1.97 | 2.538719 | 354 | 105 | 1.42 | 1013045000000 | 1.97 | 2.908658
355 | 100 | 1.29 | 17208621500000 | 1.97 | 2.538286 | 355 | 105 | 1.42 | 1013045000000 | 1.97 | 2.908343
356 | 100 | 1.29 | 17208621500000 | 1.97 | 2.537855 | 356 | 105 | 1.42 | 1013045000000 | 1.97 | 2.908031
357 | 100 | 1.29 | 17208621500000 | 1.97 | 2.537426 | 357 | 105 | 1.42 | 1013045000000 | 1.97 | 2.907721
358 | 100 | 1.29 | 17208621500000 | 1.97 | 2.537 | 358 | 105 | 1.42 | 1013045000000 | 1.97 | 2.907413
359 | 100 | 1.29 | 17208621500000 | 1.97 | 2.536575 | 359 | 105 | 1.42 | 1013045000000 | 1.97 | 2.907107
360 | 100 | 1.29 | 17208621500000 | 1.97 | 2.536153 | 360 | 105 | 1.42 | 1013045000000 | 1.97 | 2.906803
361 | 100 | 1.29 | 17208621500000 | 1.97 | 2.535733 | 361 | 105 | 1.42 | 1013045000000 | 1.97 | 2.906502
362 | 100 | 1.29 | 17208621500000 | 1.97 | 2.535316 | 362 | 105 | 1.42 | 1013045000000 | 1.97 | 2.906202
363 | 100 | 1.29 | 17208621500000 | 1.97 | 2.5349 | 363 | 105 | 1.42 | 1013045000000 | 1.97 | 2.905904
364 | 100 | 1.29 | 17208621500000 | 1.97 | 2.534487 | 364 | 105 | 1.42 | 1013045000000 | 1.97 | 2.905608
365 | 100 | 1.29 | 17208621500000 | 1.97 | 2.534076 | 365 | 105 | 1.42 | 1013045000000 | 1.97 | 2.905314
366 | 100 | 1.29 | 17208621500000 | 1.97 | 2.533666 | 366 | 105 | 1.42 | 1013045000000 | 1.97 | 2.905022
367 | 100 | 1.29 | 17208621500000 | 1.97 | 2.53326 | 367 | 105 | 1.42 | 1013045000000 | 1.97 | 2.904732
368 | 100 | 1.29 | 17208621500000 | 1.97 | 2.532855 | 368 | 105 | 1.42 | 1013045000000 | 1.97 | 2.904444
369 | 100 | 1.29 | 17208621500000 | 1.97 | 2.532452 | 369 | 105 | 1.42 | 1013045000000 | 1.97 | 2.904158
370 | 100 | 1.29 | 17208621500000 | 1.97 | 2.532051 | 370 | 105 | 1.42 | 1013045000000 | 1.97 | 2.903874
371 | 100 | 1.29 | 17208621500000 | 1.97 | 2.531653 | 371 | 105 | 1.42 | 1013045000000 | 1.97 | 2.903592
372 | 100 | 1.29 | 17208621500000 | 1.97 | 2.531256 | 372 | 105 | 1.42 | 1013045000000 | 1.97 | 2.903311
373 | 100 | 1.29 | 17208621500000 | 1.97 | 2.530862 | 373 | 105 | 1.42 | 1013045000000 | 1.97 | 2.903033
374 | 100 | 1.29 | 17208621500000 | 1.97 | 2.530469 | 374 | 105 | 1.42 | 1013045000000 | 1.97 | 2.902756
375 | 100 | 1.29 | 17208621500000 | 1.97 | 2.530079 | 375 | 105 | 1.42 | 1013045000000 | 1.97 | 2.902481
376 | 100 | 1.29 | 17208621500000 | 1.97 | 2.52969 | 376 | 105 | 1.42 | 1013045000000 | 1.97 | 2.902208
377 | 100 | 1.29 | 17208621500000 | 1.97 | 2.529304 | 377 | 105 | 1.42 | 1013045000000 | 1.97 | 2.901937
378 | 100 | 1.29 | 17208621500000 | 1.97 | 2.52892 | 378 | 105 | 1.42 | 1013045000000 | 1.97 | 2.901668
379 | 100 | 1.29 | 17208621500000 | 1.97 | 2.528537 | 379 | 105 | 1.42 | 1013045000000 | 1.97 | 2.9014
380 | 100 | 1.29 | 17208621500000 | 1.97 | 2.528157 | 380 | 105 | 1.42 | 1013045000000 | 1.97 | 2.901134
381 | 100 | 1.29 | 17208621500000 | 1.97 | 2.527779 | 381 | 105 | 1.42 | 1013045000000 | 1.97 | 2.90087
382 | 100 | 1.29 | 17208621500000 | 1.97 | 2.527402 | 382 | 105 | 1.42 | 1013045000000 | 1.97 | 2.900608
383 | 100 | 1.29 | 17208621500000 | 1.97 | 2.527028 | 383 | 105 | 1.42 | 1013045000000 | 1.97 | 2.900348
384 | 100 | 1.29 | 17208621500000 | 1.97 | 2.526655 | 384 | 105 | 1.42 | 1013045000000 | 1.97 | 2.900089
385 | 100 | 1.29 | 17208621500000 | 1.97 | 2.526285 | 385 | 105 | 1.42 | 1013045000000 | 1.97 | 2.899832
386 | 100 | 1.29 | 17208621500000 | 1.97 | 2.525916 | 386 | 105 | 1.42 | 1013045000000 | 1.97 | 2.899577
387 | 100 | 1.29 | 17208621500000 | 1.97 | 2.525549 | 387 | 105 | 1.42 | 1013045000000 | 1.97 | 2.899323
388 | 100 | 1.29 | 17208621500000 | 1.97 | 2.525184 | 388 | 105 | 1.42 | 1013045000000 | 1.97 | 2.899071
389 | 100 | 1.29 | 17208621500000 | 1.97 | 2.524821 | 389 | 105 | 1.42 | 1013045000000 | 1.97 | 2.898821
390 | 100 | 1.29 | 17208621500000 | 1.97 | 2.52446 | 390 | 105 | 1.42 | 1013045000000 | 1.97 | 2.898572
391 | 100 | 1.29 | 17208621500000 | 1.97 | 2.524101 | 391 | 105 | 1.42 | 1013045000000 | 1.97 | 2.898325
392 | 100 | 1.29 | 17208621500000 | 1.97 | 2.523744 | 392 | 105 | 1.42 | 1013045000000 | 1.97 | 2.89808
393 | 100 | 1.29 | 17208621500000 | 1.97 | 2.523388 | 393 | 105 | 1.42 | 1013045000000 | 1.97 | 2.897837
394 | 100 | 1.29 | 17208621500000 | 1.97 | 2.523035 | 394 | 105 | 1.42 | 1013045000000 | 1.97 | 2.897595
395 | 100 | 1.29 | 17208621500000 | 1.97 | 2.522683 | 395 | 105 | 1.42 | 1013045000000 | 1.97 | 2.897354
396 | 100 | 1.29 | 17208621500000 | 1.97 | 2.522333 | 396 | 105 | 1.42 | 1013045000000 | 1.97 | 2.897116
397 | 100 | 1.29 | 17208621500000 | 1.97 | 2.521985 | 397 | 105 | 1.42 | 1013045000000 | 1.97 | 2.896878
398 | 100 | 1.29 | 17208621500000 | 1.97 | 2.521638 | 398 | 105 | 1.42 | 1013045000000 | 1.97 | 2.896643
399 | 100 | 1.29 | 17208621500000 | 1.97 | 2.521294 | 399 | 105 | 1.42 | 1013045000000 | 1.97 | 2.896409
400 | 100 | 1.29 | 17208621500000 | 1.97 | 2.520951 | 400 | 105 | 1.42 | 1013045000000 | 1.97 | 2.896176
401 | 100 | 1.29 | 17208621500000 | 1.97 | 2.52061 | 401 | 105 | 1.42 | 1013045000000 | 1.97 | 2.895946
402 | 100 | 1.29 | 17208621500000 | 1.97 | 2.520271 | 402 | 105 | 1.42 | 1013045000000 | 1.97 | 2.895716
403 | 100 | 1.29 | 17208621500000 | 1.97 | 2.519933 | 403 | 105 | 1.42 | 1013045000000 | 1.97 | 2.895488
404 | 100 | 1.29 | 17208621500000 | 1.97 | 2.519597 | 404 | 105 | 1.42 | 1013045000000 | 1.97 | 2.895262
405 | 100 | 1.29 | 17208621500000 | 1.97 | 2.519263 | 405 | 105 | 1.42 | 1013045000000 | 1.97 | 2.895037
406 | 100 | 1.29 | 17208621500000 | 1.97 | 2.518931 | 406 | 105 | 1.42 | 1013045000000 | 1.97 | 2.894814
407 | 100 | 1.29 | 17208621500000 | 1.97 | 2.5186 | 407 | 105 | 1.42 | 1013045000000 | 1.97 | 2.894592
408 | 100 | 1.29 | 17208621500000 | 1.97 | 2.518272 | 408 | 105 | 1.42 | 1013045000000 | 1.97 | 2.894372
409 | 100 | 1.29 | 17208621500000 | 1.97 | 2.517945 | 409 | 105 | 1.42 | 1013045000000 | 1.97 | 2.894153
410 | 100 | 1.29 | 17208621500000 | 1.97 | 2.517619 | 410 | 105 | 1.42 | 1013045000000 | 1.97 | 2.893936
411 | 100 | 1.29 | 17208621500000 | 1.97 | 2.517295 | 411 | 105 | 1.42 | 1013045000000 | 1.97 | 2.89372
412 | 100 | 1.29 | 17208621500000 | 1.97 | 2.516973 | 412 | 105 | 1.42 | 1013045000000 | 1.97 | 2.893505
413 | 100 | 1.29 | 17208621500000 | 1.97 | 2.516653 | 413 | 105 | 1.42 | 1013045000000 | 1.97 | 2.893292
414 | 100 | 1.29 | 17208621500000 | 1.97 | 2.516334 | 414 | 105 | 1.42 | 1013045000000 | 1.97 | 2.893081
415 | 100 | 1.29 | 17208621500000 | 1.97 | 2.516017 | 415 | 105 | 1.42 | 1013045000000 | 1.97 | 2.89287
416 | 100 | 1.29 | 17208621500000 | 1.97 | 2.515702 | 416 | 105 | 1.42 | 1013045000000 | 1.97 | 2.892662
417 | 100 | 1.29 | 17208621500000 | 1.97 | 2.515388 | 417 | 105 | 1.42 | 1013045000000 | 1.97 | 2.892454
418 | 100 | 1.29 | 17208621500000 | 1.97 | 2.515076 | 418 | 105 | 1.42 | 1013045000000 | 1.97 | 2.892248
419 | 100 | 1.29 | 17208621500000 | 1.97 | 2.514765 | 419 | 105 | 1.42 | 1013045000000 | 1.97 | 2.892043
420 | 100 | 1.29 | 17208621500000 | 1.97 | 2.514456 | 420 | 105 | 1.42 | 1013045000000 | 1.97 | 2.89184
421 | 100 | 1.29 | 17208621500000 | 1.97 | 2.514149 | 421 | 105 | 1.42 | 1013045000000 | 1.97 | 2.891638
422 | 100 | 1.29 | 17208621500000 | 1.97 | 2.513843 | 422 | 105 | 1.42 | 1013045000000 | 1.97 | 2.891438
423 | 100 | 1.29 | 17208621500000 | 1.97 | 2.513539 | 423 | 105 | 1.42 | 1013045000000 | 1.97 | 2.891238
424 | 100 | 1.29 | 17208621500000 | 1.97 | 2.513236 | 424 | 105 | 1.42 | 1013045000000 | 1.97 | 2.891041
425 | 100 | 1.29 | 17208621500000 | 1.97 | 2.512935 | 425 | 105 | 1.42 | 1013045000000 | 1.97 | 2.890844
426 | 100 | 1.29 | 17208621500000 | 1.97 | 2.512636 | 426 | 105 | 1.42 | 1013045000000 | 1.97 | 2.890649
427 | 100 | 1.29 | 17208621500000 | 1.97 | 2.512338 | 427 | 105 | 1.42 | 1013045000000 | 1.97 | 2.890455
428 | 100 | 1.29 | 17208621500000 | 1.97 | 2.512042 | 428 | 105 | 1.42 | 1013045000000 | 1.97 | 2.890262
429 | 100 | 1.29 | 17208621500000 | 1.97 | 2.511747 | 429 | 105 | 1.42 | 1013045000000 | 1.97 | 2.890071
430 | 100 | 1.29 | 17208621500000 | 1.97 | 2.511454 | 430 | 105 | 1.42 | 1013045000000 | 1.97 | 2.88988
431 | 100 | 1.29 | 17208621500000 | 1.97 | 2.511162 | 431 | 105 | 1.42 | 1013045000000 | 1.97 | 2.889692
432 | 100 | 1.29 | 17208621500000 | 1.97 | 2.510872 | 432 | 105 | 1.42 | 1013045000000 | 1.97 | 2.889504
433 | 100 | 1.29 | 17208621500000 | 1.97 | 2.510583 | 433 | 105 | 1.42 | 1013045000000 | 1.97 | 2.889318
434 | 100 | 1.29 | 17208621500000 | 1.97 | 2.510296 | 434 | 105 | 1.42 | 1013045000000 | 1.97 | 2.889133
435 | 100 | 1.29 | 17208621500000 | 1.97 | 2.51001 | 435 | 105 | 1.42 | 1013045000000 | 1.97 | 2.888949
436 | 100 | 1.29 | 17208621500000 | 1.97 | 2.509726 | 436 | 105 | 1.42 | 1013045000000 | 1.97 | 2.888766
437 | 100 | 1.29 | 17208621500000 | 1.97 | 2.509443 | 437 | 105 | 1.42 | 1013045000000 | 1.97 | 2.888585
438 | 100 | 1.29 | 17208621500000 | 1.97 | 2.509162 | 438 | 105 | 1.42 | 1013045000000 | 1.97 | 2.888405
439 | 100 | 1.29 | 17208621500000 | 1.97 | 2.508882 | 439 | 105 | 1.42 | 1013045000000 | 1.97 | 2.888226
440 | 100 | 1.29 | 17208621500000 | 1.97 | 2.508603 | 440 | 105 | 1.42 | 1013045000000 | 1.97 | 2.888048
441 | 100 | 1.29 | 17208621500000 | 1.97 | 2.508326 | 441 | 105 | 1.42 | 1013045000000 | 1.97 | 2.887871
442 | 100 | 1.29 | 17208621500000 | 1.97 | 2.508051 | 442 | 105 | 1.42 | 1013045000000 | 1.97 | 2.887696
443 | 100 | 1.29 | 17208621500000 | 1.97 | 2.507777 | 443 | 105 | 1.42 | 1013045000000 | 1.97 | 2.887521
444 | 100 | 1.29 | 17208621500000 | 1.97 | 2.507504 | 444 | 105 | 1.42 | 1013045000000 | 1.97 | 2.887348
445 | 100 | 1.29 | 17208621500000 | 1.97 | 2.507233 | 445 | 105 | 1.42 | 1013045000000 | 1.97 | 2.887176
446 | 100 | 1.29 | 17208621500000 | 1.97 | 2.506963 | 446 | 105 | 1.42 | 1013045000000 | 1.97 | 2.887006
447 | 100 | 1.29 | 17208621500000 | 1.97 | 2.506694 | 447 | 105 | 1.42 | 1013045000000 | 1.97 | 2.886836
448 | 100 | 1.29 | 17208621500000 | 1.97 | 2.506427 | 448 | 105 | 1.42 | 1013045000000 | 1.97 | 2.886667
449 | 100 | 1.29 | 17208621500000 | 1.97 | 2.506162 | 449 | 105 | 1.42 | 1013045000000 | 1.97 | 2.8865
450 | 100 | 1.29 | 17208621500000 | 1.97 | 2.505897 | 450 | 105 | 1.42 | 1013045000000 | 1.97 | 2.886334
451 | 100 | 1.29 | 17208621500000 | 1.97 | 2.505634 | 451 | 105 | 1.42 | 1013045000000 | 1.97 | 2.886169
452 | 100 | 1.29 | 17208621500000 | 1.97 | 2.505373 | 452 | 105 | 1.42 | 1013045000000 | 1.97 | 2.886005
453 | 100 | 1.29 | 17208621500000 | 1.97 | 2.505112 | 453 | 105 | 1.42 | 1013045000000 | 1.97 | 2.885842
454 | 100 | 1.29 | 17208621500000 | 1.97 | 2.504854 | 454 | 105 | 1.42 | 1013045000000 | 1.97 | 2.88568
455 | 100 | 1.29 | 17208621500000 | 1.97 | 2.504596 | 455 | 105 | 1.42 | 1013045000000 | 1.97 | 2.885519
456 | 100 | 1.29 | 17208621500000 | 1.97 | 2.50434 | 456 | 105 | 1.42 | 1013045000000 | 1.97 | 2.885359
457 | 100 | 1.29 | 17208621500000 | 1.97 | 2.504085 | 457 | 105 | 1.42 | 1013045000000 | 1.97 | 2.885201
458 | 100 | 1.29 | 17208621500000 | 1.97 | 2.503831 | 458 | 105 | 1.42 | 1013045000000 | 1.97 | 2.885043
459 | 100 | 1.29 | 17208621500000 | 1.97 | 2.503579 | 459 | 105 | 1.42 | 1013045000000 | 1.97 | 2.884886
460 | 100 | 1.29 | 17208621500000 | 1.97 | 2.503328 | 460 | 105 | 1.42 | 1013045000000 | 1.97 | 2.884731
461 | 100 | 1.29 | 17208621500000 | 1.97 | 2.503079 | 461 | 105 | 1.42 | 1013045000000 | 1.97 | 2.884576
462 | 100 | 1.29 | 17208621500000 | 1.97 | 2.50283 | 462 | 105 | 1.42 | 1013045000000 | 1.97 | 2.884423
463 | 100 | 1.29 | 17208621500000 | 1.97 | 2.502583 | 463 | 105 | 1.42 | 1013045000000 | 1.97 | 2.884271
464 | 100 | 1.29 | 17208621500000 | 1.97 | 2.502338 | 464 | 105 | 1.42 | 1013045000000 | 1.97 | 2.884119
465 | 100 | 1.29 | 17208621500000 | 1.97 | 2.502093 | 465 | 105 | 1.42 | 1013045000000 | 1.97 | 2.883969
466 | 100 | 1.29 | 17208621500000 | 1.97 | 2.50185 | 466 | 105 | 1.42 | 1013045000000 | 1.97 | 2.88382
467 | 100 | 1.29 | 17208621500000 | 1.97 | 2.501608 | 467 | 105 | 1.42 | 1013045000000 | 1.97 | 2.883671
468 | 100 | 1.29 | 17208621500000 | 1.97 | 2.501367 | 468 | 105 | 1.42 | 1013045000000 | 1.97 | 2.883524
469 | 100 | 1.29 | 17208621500000 | 1.97 | 2.501128 | 469 | 105 | 1.42 | 1013045000000 | 1.97 | 2.883377
470 | 100 | 1.29 | 17208621500000 | 1.97 | 2.50089 | 470 | 105 | 1.42 | 1013045000000 | 1.97 | 2.883232

## 110
MO_480hour_(110)
Time | Temprature | %tanD | Resistivity | Permittivity | I_pol(t)(uA)
1 | 110 | 1.55 | 944680000000 | 1.96 | 3.878853
2 | 110 | 1.55 | 944680000000 | 1.96 | 3.876211
3 | 110 | 1.55 | 944680000000 | 1.96 | 3.873575
4 | 110 | 1.55 | 944680000000 | 1.96 | 3.870944
5 | 110 | 1.55 | 944680000000 | 1.96 | 3.868319
6 | 110 | 1.55 | 944680000000 | 1.96 | 3.8657
7 | 110 | 1.55 | 944680000000 | 1.96 | 3.863086
8 | 110 | 1.55 | 944680000000 | 1.96 | 3.860477
9 | 110 | 1.55 | 944680000000 | 1.96 | 3.857874
10 | 110 | 1.55 | 944680000000 | 1.96 | 3.855276
11 | 110 | 1.55 | 944680000000 | 1.96 | 3.852684
12 | 110 | 1.55 | 944680000000 | 1.96 | 3.850097
13 | 110 | 1.55 | 944680000000 | 1.96 | 3.847516
14 | 110 | 1.55 | 944680000000 | 1.96 | 3.84494
15 | 110 | 1.55 | 944680000000 | 1.96 | 3.84237
16 | 110 | 1.55 | 944680000000 | 1.96 | 3.839805
17 | 110 | 1.55 | 944680000000 | 1.96 | 3.837245
18 | 110 | 1.55 | 944680000000 | 1.96 | 3.83469
19 | 110 | 1.55 | 944680000000 | 1.96 | 3.832141
20 | 110 | 1.55 | 944680000000 | 1.96 | 3.829598
21 | 110 | 1.55 | 944680000000 | 1.96 | 3.827059
22 | 110 | 1.55 | 944680000000 | 1.96 | 3.824526
23 | 110 | 1.55 | 944680000000 | 1.96 | 3.821999
24 | 110 | 1.55 | 944680000000 | 1.96 | 3.819476
25 | 110 | 1.55 | 944680000000 | 1.96 | 3.816959
26 | 110 | 1.55 | 944680000000 | 1.96 | 3.814447
27 | 110 | 1.55 | 944680000000 | 1.96 | 3.811941
28 | 110 | 1.55 | 944680000000 | 1.96 | 3.80944
29 | 110 | 1.55 | 944680000000 | 1.96 | 3.806944
30 | 110 | 1.55 | 944680000000 | 1.96 | 3.804453
31 | 110 | 1.55 | 944680000000 | 1.96 | 3.801967
32 | 110 | 1.55 | 944680000000 | 1.96 | 3.799487
33 | 110 | 1.55 | 944680000000 | 1.96 | 3.797012
34 | 110 | 1.55 | 944680000000 | 1.96 | 3.794542
35 | 110 | 1.55 | 944680000000 | 1.96 | 3.792077
36 | 110 | 1.55 | 944680000000 | 1.96 | 3.789617
37 | 110 | 1.55 | 944680000000 | 1.96 | 3.787163
38 | 110 | 1.55 | 944680000000 | 1.96 | 3.784714
39 | 110 | 1.55 | 944680000000 | 1.96 | 3.782269
40 | 110 | 1.55 | 944680000000 | 1.96 | 3.77983
41 | 110 | 1.55 | 944680000000 | 1.96 | 3.777396
42 | 110 | 1.55 | 944680000000 | 1.96 | 3.774968
43 | 110 | 1.55 | 944680000000 | 1.96 | 3.772544
44 | 110 | 1.55 | 944680000000 | 1.96 | 3.770125
45 | 110 | 1.55 | 944680000000 | 1.96 | 3.767712
46 | 110 | 1.55 | 944680000000 | 1.96 | 3.765303
47 | 110 | 1.55 | 944680000000 | 1.96 | 3.7629
48 | 110 | 1.55 | 944680000000 | 1.96 | 3.760501
49 | 110 | 1.55 | 944680000000 | 1.96 | 3.758108
50 | 110 | 1.55 | 944680000000 | 1.96 | 3.75572
51 | 110 | 1.55 | 944680000000 | 1.96 | 3.753336
52 | 110 | 1.55 | 944680000000 | 1.96 | 3.750958
53 | 110 | 1.55 | 944680000000 | 1.96 | 3.748584
54 | 110 | 1.55 | 944680000000 | 1.96 | 3.746216
55 | 110 | 1.55 | 944680000000 | 1.96 | 3.743853
56 | 110 | 1.55 | 944680000000 | 1.96 | 3.741494
57 | 110 | 1.55 | 944680000000 | 1.96 | 3.739141
58 | 110 | 1.55 | 944680000000 | 1.96 | 3.736792
59 | 110 | 1.55 | 944680000000 | 1.96 | 3.734449
60 | 110 | 1.55 | 944680000000 | 1.96 | 3.73211
61 | 110 | 1.55 | 944680000000 | 1.96 | 3.729776
62 | 110 | 1.55 | 944680000000 | 1.96 | 3.727447
63 | 110 | 1.55 | 944680000000 | 1.96 | 3.725123
64 | 110 | 1.55 | 944680000000 | 1.96 | 3.722804
65 | 110 | 1.55 | 944680000000 | 1.96 | 3.72049
66 | 110 | 1.55 | 944680000000 | 1.96 | 3.71818
67 | 110 | 1.55 | 944680000000 | 1.96 | 3.715875
68 | 110 | 1.55 | 944680000000 | 1.96 | 3.713576
69 | 110 | 1.55 | 944680000000 | 1.96 | 3.711281
70 | 110 | 1.55 | 944680000000 | 1.96 | 3.708991
71 | 110 | 1.55 | 944680000000 | 1.96 | 3.706705
72 | 110 | 1.55 | 944680000000 | 1.96 | 3.704425
73 | 110 | 1.55 | 944680000000 | 1.96 | 3.702149
74 | 110 | 1.55 | 944680000000 | 1.96 | 3.699878
75 | 110 | 1.55 | 944680000000 | 1.96 | 3.697612
76 | 110 | 1.55 | 944680000000 | 1.96 | 3.69535
77 | 110 | 1.55 | 944680000000 | 1.96 | 3.693094
78 | 110 | 1.55 | 944680000000 | 1.96 | 3.690842
79 | 110 | 1.55 | 944680000000 | 1.96 | 3.688595
80 | 110 | 1.55 | 944680000000 | 1.96 | 3.686352
81 | 110 | 1.55 | 944680000000 | 1.96 | 3.684114
82 | 110 | 1.55 | 944680000000 | 1.96 | 3.681881
83 | 110 | 1.55 | 944680000000 | 1.96 | 3.679653
84 | 110 | 1.55 | 944680000000 | 1.96 | 3.677429
85 | 110 | 1.55 | 944680000000 | 1.96 | 3.67521
86 | 110 | 1.55 | 944680000000 | 1.96 | 3.672995
87 | 110 | 1.55 | 944680000000 | 1.96 | 3.670785
88 | 110 | 1.55 | 944680000000 | 1.96 | 3.66858
89 | 110 | 1.55 | 944680000000 | 1.96 | 3.66638
90 | 110 | 1.55 | 944680000000 | 1.96 | 3.664184
91 | 110 | 1.55 | 944680000000 | 1.96 | 3.661992
92 | 110 | 1.55 | 944680000000 | 1.96 | 3.659806
93 | 110 | 1.55 | 944680000000 | 1.96 | 3.657624
94 | 110 | 1.55 | 944680000000 | 1.96 | 3.655446
95 | 110 | 1.55 | 944680000000 | 1.96 | 3.653273
96 | 110 | 1.55 | 944680000000 | 1.96 | 3.651105
97 | 110 | 1.55 | 944680000000 | 1.96 | 3.648941
98 | 110 | 1.55 | 944680000000 | 1.96 | 3.646781
99 | 110 | 1.55 | 944680000000 | 1.96 | 3.644627
100 | 110 | 1.55 | 944680000000 | 1.96 | 3.642476
101 | 110 | 1.55 | 944680000000 | 1.96 | 3.64033
102 | 110 | 1.55 | 944680000000 | 1.96 | 3.638189
103 | 110 | 1.55 | 944680000000 | 1.96 | 3.636052
104 | 110 | 1.55 | 944680000000 | 1.96 | 3.63392
105 | 110 | 1.55 | 944680000000 | 1.96 | 3.631792
106 | 110 | 1.55 | 944680000000 | 1.96 | 3.629669
107 | 110 | 1.55 | 944680000000 | 1.96 | 3.62755
108 | 110 | 1.55 | 944680000000 | 1.96 | 3.625435
109 | 110 | 1.55 | 944680000000 | 1.96 | 3.623325
110 | 110 | 1.55 | 944680000000 | 1.96 | 3.62122
111 | 110 | 1.55 | 944680000000 | 1.96 | 3.619119
112 | 110 | 1.55 | 944680000000 | 1.96 | 3.617022
113 | 110 | 1.55 | 944680000000 | 1.96 | 3.614929
114 | 110 | 1.55 | 944680000000 | 1.96 | 3.612841
115 | 110 | 1.55 | 944680000000 | 1.96 | 3.610758
116 | 110 | 1.55 | 944680000000 | 1.96 | 3.608679
117 | 110 | 1.55 | 944680000000 | 1.96 | 3.606604
118 | 110 | 1.55 | 944680000000 | 1.96 | 3.604533
119 | 110 | 1.55 | 944680000000 | 1.96 | 3.602467
120 | 110 | 1.55 | 944680000000 | 1.96 | 3.600405
121 | 110 | 1.55 | 944680000000 | 1.96 | 3.598348
122 | 110 | 1.55 | 944680000000 | 1.96 | 3.596294
123 | 110 | 1.55 | 944680000000 | 1.96 | 3.594245
124 | 110 | 1.55 | 944680000000 | 1.96 | 3.592201
125 | 110 | 1.55 | 944680000000 | 1.96 | 3.590161
126 | 110 | 1.55 | 944680000000 | 1.96 | 3.588125
127 | 110 | 1.55 | 944680000000 | 1.96 | 3.586093
128 | 110 | 1.55 | 944680000000 | 1.96 | 3.584065
129 | 110 | 1.55 | 944680000000 | 1.96 | 3.582042
130 | 110 | 1.55 | 944680000000 | 1.96 | 3.580023
131 | 110 | 1.55 | 944680000000 | 1.96 | 3.578008
132 | 110 | 1.55 | 944680000000 | 1.96 | 3.575998
133 | 110 | 1.55 | 944680000000 | 1.96 | 3.573991
134 | 110 | 1.55 | 944680000000 | 1.96 | 3.571989
135 | 110 | 1.55 | 944680000000 | 1.96 | 3.569991
136 | 110 | 1.55 | 944680000000 | 1.96 | 3.567998
137 | 110 | 1.55 | 944680000000 | 1.96 | 3.566008
138 | 110 | 1.55 | 944680000000 | 1.96 | 3.564023
139 | 110 | 1.55 | 944680000000 | 1.96 | 3.562041
140 | 110 | 1.55 | 944680000000 | 1.96 | 3.560064
141 | 110 | 1.55 | 944680000000 | 1.96 | 3.558092
142 | 110 | 1.55 | 944680000000 | 1.96 | 3.556123
143 | 110 | 1.55 | 944680000000 | 1.96 | 3.554158
144 | 110 | 1.55 | 944680000000 | 1.96 | 3.552198
145 | 110 | 1.55 | 944680000000 | 1.96 | 3.550241
146 | 110 | 1.55 | 944680000000 | 1.96 | 3.548289
147 | 110 | 1.55 | 944680000000 | 1.96 | 3.546341
148 | 110 | 1.55 | 944680000000 | 1.96 | 3.544397
149 | 110 | 1.55 | 944680000000 | 1.96 | 3.542457
150 | 110 | 1.55 | 944680000000 | 1.96 | 3.540521
151 | 110 | 1.55 | 944680000000 | 1.96 | 3.538589
152 | 110 | 1.55 | 944680000000 | 1.96 | 3.536661
153 | 110 | 1.55 | 944680000000 | 1.96 | 3.534737
154 | 110 | 1.55 | 944680000000 | 1.96 | 3.532817
155 | 110 | 1.55 | 944680000000 | 1.96 | 3.530902
156 | 110 | 1.55 | 944680000000 | 1.96 | 3.52899
157 | 110 | 1.55 | 944680000000 | 1.96 | 3.527082
158 | 110 | 1.55 | 944680000000 | 1.96 | 3.525178
159 | 110 | 1.55 | 944680000000 | 1.96 | 3.523279
160 | 110 | 1.55 | 944680000000 | 1.96 | 3.521383
161 | 110 | 1.55 | 944680000000 | 1.96 | 3.519491
162 | 110 | 1.55 | 944680000000 | 1.96 | 3.517603
163 | 110 | 1.55 | 944680000000 | 1.96 | 3.51572
164 | 110 | 1.55 | 944680000000 | 1.96 | 3.51384
165 | 110 | 1.55 | 944680000000 | 1.96 | 3.511964
166 | 110 | 1.55 | 944680000000 | 1.96 | 3.510092
167 | 110 | 1.55 | 944680000000 | 1.96 | 3.508224
168 | 110 | 1.55 | 944680000000 | 1.96 | 3.506359
169 | 110 | 1.55 | 944680000000 | 1.96 | 3.504499
170 | 110 | 1.55 | 944680000000 | 1.96 | 3.502643
171 | 110 | 1.55 | 944680000000 | 1.96 | 3.50079
172 | 110 | 1.55 | 944680000000 | 1.96 | 3.498942
173 | 110 | 1.55 | 944680000000 | 1.96 | 3.497097
174 | 110 | 1.55 | 944680000000 | 1.96 | 3.495256
175 | 110 | 1.55 | 944680000000 | 1.96 | 3.493419
176 | 110 | 1.55 | 944680000000 | 1.96 | 3.491586
177 | 110 | 1.55 | 944680000000 | 1.96 | 3.489757
178 | 110 | 1.55 | 944680000000 | 1.96 | 3.487932
179 | 110 | 1.55 | 944680000000 | 1.96 | 3.48611
180 | 110 | 1.55 | 944680000000 | 1.96 | 3.484292
181 | 110 | 1.55 | 944680000000 | 1.96 | 3.482478
182 | 110 | 1.55 | 944680000000 | 1.96 | 3.480668
183 | 110 | 1.55 | 944680000000 | 1.96 | 3.478862
184 | 110 | 1.55 | 944680000000 | 1.96 | 3.477059
185 | 110 | 1.55 | 944680000000 | 1.96 | 3.475261
186 | 110 | 1.55 | 944680000000 | 1.96 | 3.473466
187 | 110 | 1.55 | 944680000000 | 1.96 | 3.471674
188 | 110 | 1.55 | 944680000000 | 1.96 | 3.469887
189 | 110 | 1.55 | 944680000000 | 1.96 | 3.468103
190 | 110 | 1.55 | 944680000000 | 1.96 | 3.466323
191 | 110 | 1.55 | 944680000000 | 1.96 | 3.464547
192 | 110 | 1.55 | 944680000000 | 1.96 | 3.462774
193 | 110 | 1.55 | 944680000000 | 1.96 | 3.461006
194 | 110 | 1.55 | 944680000000 | 1.96 | 3.45924
195 | 110 | 1.55 | 944680000000 | 1.96 | 3.457479
196 | 110 | 1.55 | 944680000000 | 1.96 | 3.455721
197 | 110 | 1.55 | 944680000000 | 1.96 | 3.453967
198 | 110 | 1.55 | 944680000000 | 1.96 | 3.452217
199 | 110 | 1.55 | 944680000000 | 1.96 | 3.45047
200 | 110 | 1.55 | 944680000000 | 1.96 | 3.448727
201 | 110 | 1.55 | 944680000000 | 1.96 | 3.446988
202 | 110 | 1.55 | 944680000000 | 1.96 | 3.445252
203 | 110 | 1.55 | 944680000000 | 1.96 | 3.44352
204 | 110 | 1.55 | 944680000000 | 1.96 | 3.441792
205 | 110 | 1.55 | 944680000000 | 1.96 | 3.440067
206 | 110 | 1.55 | 944680000000 | 1.96 | 3.438346
207 | 110 | 1.55 | 944680000000 | 1.96 | 3.436628
208 | 110 | 1.55 | 944680000000 | 1.96 | 3.434914
209 | 110 | 1.55 | 944680000000 | 1.96 | 3.433204
210 | 110 | 1.55 | 944680000000 | 1.96 | 3.431497
211 | 110 | 1.55 | 944680000000 | 1.96 | 3.429794
212 | 110 | 1.55 | 944680000000 | 1.96 | 3.428094
213 | 110 | 1.55 | 944680000000 | 1.96 | 3.426398
214 | 110 | 1.55 | 944680000000 | 1.96 | 3.424706
215 | 110 | 1.55 | 944680000000 | 1.96 | 3.423017
216 | 110 | 1.55 | 944680000000 | 1.96 | 3.421332
217 | 110 | 1.55 | 944680000000 | 1.96 | 3.41965
218 | 110 | 1.55 | 944680000000 | 1.96 | 3.417971
219 | 110 | 1.55 | 944680000000 | 1.96 | 3.416296
220 | 110 | 1.55 | 944680000000 | 1.96 | 3.414625
221 | 110 | 1.55 | 944680000000 | 1.96 | 3.412957
222 | 110 | 1.55 | 944680000000 | 1.96 | 3.411293
223 | 110 | 1.55 | 944680000000 | 1.96 | 3.409632
224 | 110 | 1.55 | 944680000000 | 1.96 | 3.407975
225 | 110 | 1.55 | 944680000000 | 1.96 | 3.406321
226 | 110 | 1.55 | 944680000000 | 1.96 | 3.404671
227 | 110 | 1.55 | 944680000000 | 1.96 | 3.403024
228 | 110 | 1.55 | 944680000000 | 1.96 | 3.40138
229 | 110 | 1.55 | 944680000000 | 1.96 | 3.39974
230 | 110 | 1.55 | 944680000000 | 1.96 | 3.398104
231 | 110 | 1.55 | 944680000000 | 1.96 | 3.396471
232 | 110 | 1.55 | 944680000000 | 1.96 | 3.394841
233 | 110 | 1.55 | 944680000000 | 1.96 | 3.393215
234 | 110 | 1.55 | 944680000000 | 1.96 | 3.391592
235 | 110 | 1.55 | 944680000000 | 1.96 | 3.389972
236 | 110 | 1.55 | 944680000000 | 1.96 | 3.388356
237 | 110 | 1.55 | 944680000000 | 1.96 | 3.386743
238 | 110 | 1.55 | 944680000000 | 1.96 | 3.385134
239 | 110 | 1.55 | 944680000000 | 1.96 | 3.383528
240 | 110 | 1.55 | 944680000000 | 1.96 | 3.381926
241 | 110 | 1.55 | 944680000000 | 1.96 | 3.380326
242 | 110 | 1.55 | 944680000000 | 1.96 | 3.378731
243 | 110 | 1.55 | 944680000000 | 1.96 | 3.377138
244 | 110 | 1.55 | 944680000000 | 1.96 | 3.375549
245 | 110 | 1.55 | 944680000000 | 1.96 | 3.373963
246 | 110 | 1.55 | 944680000000 | 1.96 | 3.372381
247 | 110 | 1.55 | 944680000000 | 1.96 | 3.370801
248 | 110 | 1.55 | 944680000000 | 1.96 | 3.369226
249 | 110 | 1.55 | 944680000000 | 1.96 | 3.367653
250 | 110 | 1.55 | 944680000000 | 1.96 | 3.366084
251 | 110 | 1.55 | 944680000000 | 1.96 | 3.364518
252 | 110 | 1.55 | 944680000000 | 1.96 | 3.362955
253 | 110 | 1.55 | 944680000000 | 1.96 | 3.361396
254 | 110 | 1.55 | 944680000000 | 1.96 | 3.35984
255 | 110 | 1.55 | 944680000000 | 1.96 | 3.358287
256 | 110 | 1.55 | 944680000000 | 1.96 | 3.356737
257 | 110 | 1.55 | 944680000000 | 1.96 | 3.355191
258 | 110 | 1.55 | 944680000000 | 1.96 | 3.353648
259 | 110 | 1.55 | 944680000000 | 1.96 | 3.352108
260 | 110 | 1.55 | 944680000000 | 1.96 | 3.350571
261 | 110 | 1.55 | 944680000000 | 1.96 | 3.349038
262 | 110 | 1.55 | 944680000000 | 1.96 | 3.347507
263 | 110 | 1.55 | 944680000000 | 1.96 | 3.34598
264 | 110 | 1.55 | 944680000000 | 1.96 | 3.344457
265 | 110 | 1.55 | 944680000000 | 1.96 | 3.342936
266 | 110 | 1.55 | 944680000000 | 1.96 | 3.341419
267 | 110 | 1.55 | 944680000000 | 1.96 | 3.339904
268 | 110 | 1.55 | 944680000000 | 1.96 | 3.338393
269 | 110 | 1.55 | 944680000000 | 1.96 | 3.336885
270 | 110 | 1.55 | 944680000000 | 1.96 | 3.335381
271 | 110 | 1.55 | 944680000000 | 1.96 | 3.333879
272 | 110 | 1.55 | 944680000000 | 1.96 | 3.332381
273 | 110 | 1.55 | 944680000000 | 1.96 | 3.330885
274 | 110 | 1.55 | 944680000000 | 1.96 | 3.329393
275 | 110 | 1.55 | 944680000000 | 1.96 | 3.327904
276 | 110 | 1.55 | 944680000000 | 1.96 | 3.326418
277 | 110 | 1.55 | 944680000000 | 1.96 | 3.324936
278 | 110 | 1.55 | 944680000000 | 1.96 | 3.323456
279 | 110 | 1.55 | 944680000000 | 1.96 | 3.321979
280 | 110 | 1.55 | 944680000000 | 1.96 | 3.320506
281 | 110 | 1.55 | 944680000000 | 1.96 | 3.319036
282 | 110 | 1.55 | 944680000000 | 1.96 | 3.317568
283 | 110 | 1.55 | 944680000000 | 1.96 | 3.316104
284 | 110 | 1.55 | 944680000000 | 1.96 | 3.314643
285 | 110 | 1.55 | 944680000000 | 1.96 | 3.313185
286 | 110 | 1.55 | 944680000000 | 1.96 | 3.31173
287 | 110 | 1.55 | 944680000000 | 1.96 | 3.310278
288 | 110 | 1.55 | 944680000000 | 1.96 | 3.308829
289 | 110 | 1.55 | 944680000000 | 1.96 | 3.307383
290 | 110 | 1.55 | 944680000000 | 1.96 | 3.30594
291 | 110 | 1.55 | 944680000000 | 1.96 | 3.304501
292 | 110 | 1.55 | 944680000000 | 1.96 | 3.303064
293 | 110 | 1.55 | 944680000000 | 1.96 | 3.30163
294 | 110 | 1.55 | 944680000000 | 1.96 | 3.300199
295 | 110 | 1.55 | 944680000000 | 1.96 | 3.298772
296 | 110 | 1.55 | 944680000000 | 1.96 | 3.297347
297 | 110 | 1.55 | 944680000000 | 1.96 | 3.295925
298 | 110 | 1.55 | 944680000000 | 1.96 | 3.294506
299 | 110 | 1.55 | 944680000000 | 1.96 | 3.29309
300 | 110 | 1.55 | 944680000000 | 1.96 | 3.291678
301 | 110 | 1.55 | 944680000000 | 1.96 | 3.290268
302 | 110 | 1.55 | 944680000000 | 1.96 | 3.288861
303 | 110 | 1.55 | 944680000000 | 1.96 | 3.287457
304 | 110 | 1.55 | 944680000000 | 1.96 | 3.286056
305 | 110 | 1.55 | 944680000000 | 1.96 | 3.284658
306 | 110 | 1.55 | 944680000000 | 1.96 | 3.283263
307 | 110 | 1.55 | 944680000000 | 1.96 | 3.28187
308 | 110 | 1.55 | 944680000000 | 1.96 | 3.280481
309 | 110 | 1.55 | 944680000000 | 1.96 | 3.279095
310 | 110 | 1.55 | 944680000000 | 1.96 | 3.277711
311 | 110 | 1.55 | 944680000000 | 1.96 | 3.276331
312 | 110 | 1.55 | 944680000000 | 1.96 | 3.274953
313 | 110 | 1.55 | 944680000000 | 1.96 | 3.273578
314 | 110 | 1.55 | 944680000000 | 1.96 | 3.272206
315 | 110 | 1.55 | 944680000000 | 1.96 | 3.270837
316 | 110 | 1.55 | 944680000000 | 1.96 | 3.269471
317 | 110 | 1.55 | 944680000000 | 1.96 | 3.268108
318 | 110 | 1.55 | 944680000000 | 1.96 | 3.266747
319 | 110 | 1.55 | 944680000000 | 1.96 | 3.26539
320 | 110 | 1.55 | 944680000000 | 1.96 | 3.264035
321 | 110 | 1.55 | 944680000000 | 1.96 | 3.262683
322 | 110 | 1.55 | 944680000000 | 1.96 | 3.261334
323 | 110 | 1.55 | 944680000000 | 1.96 | 3.259988
324 | 110 | 1.55 | 944680000000 | 1.96 | 3.258644
325 | 110 | 1.55 | 944680000000 | 1.96 | 3.257304
326 | 110 | 1.55 | 944680000000 | 1.96 | 3.255966
327 | 110 | 1.55 | 944680000000 | 1.96 | 3.254631
328 | 110 | 1.55 | 944680000000 | 1.96 | 3.253299
329 | 110 | 1.55 | 944680000000 | 1.96 | 3.251969
330 | 110 | 1.55 | 944680000000 | 1.96 | 3.250643
331 | 110 | 1.55 | 944680000000 | 1.96 | 3.249319
332 | 110 | 1.55 | 944680000000 | 1.96 | 3.247998
333 | 110 | 1.55 | 944680000000 | 1.96 | 3.24668
334 | 110 | 1.55 | 944680000000 | 1.96 | 3.245364
335 | 110 | 1.55 | 944680000000 | 1.96 | 3.244052
336 | 110 | 1.55 | 944680000000 | 1.96 | 3.242742
337 | 110 | 1.55 | 944680000000 | 1.96 | 3.241434
338 | 110 | 1.55 | 944680000000 | 1.96 | 3.24013
339 | 110 | 1.55 | 944680000000 | 1.96 | 3.238828
340 | 110 | 1.55 | 944680000000 | 1.96 | 3.237529
341 | 110 | 1.55 | 944680000000 | 1.96 | 3.236233
342 | 110 | 1.55 | 944680000000 | 1.96 | 3.234939
343 | 110 | 1.55 | 944680000000 | 1.96 | 3.233648
344 | 110 | 1.55 | 944680000000 | 1.96 | 3.23236
345 | 110 | 1.55 | 944680000000 | 1.96 | 3.231075
346 | 110 | 1.55 | 944680000000 | 1.96 | 3.229792
347 | 110 | 1.55 | 944680000000 | 1.96 | 3.228512
348 | 110 | 1.55 | 944680000000 | 1.96 | 3.227235
349 | 110 | 1.55 | 944680000000 | 1.96 | 3.22596
350 | 110 | 1.55 | 944680000000 | 1.96 | 3.224688
351 | 110 | 1.55 | 944680000000 | 1.96 | 3.223419
352 | 110 | 1.55 | 944680000000 | 1.96 | 3.222152
353 | 110 | 1.55 | 944680000000 | 1.96 | 3.220888
354 | 110 | 1.55 | 944680000000 | 1.96 | 3.219626
355 | 110 | 1.55 | 944680000000 | 1.96 | 3.218368
356 | 110 | 1.55 | 944680000000 | 1.96 | 3.217112
357 | 110 | 1.55 | 944680000000 | 1.96 | 3.215858
358 | 110 | 1.55 | 944680000000 | 1.96 | 3.214607
359 | 110 | 1.55 | 944680000000 | 1.96 | 3.213359
360 | 110 | 1.55 | 944680000000 | 1.96 | 3.212114
361 | 110 | 1.55 | 944680000000 | 1.96 | 3.210871
362 | 110 | 1.55 | 944680000000 | 1.96 | 3.20963
363 | 110 | 1.55 | 944680000000 | 1.96 | 3.208392
364 | 110 | 1.55 | 944680000000 | 1.96 | 3.207157
365 | 110 | 1.55 | 944680000000 | 1.96 | 3.205925
366 | 110 | 1.55 | 944680000000 | 1.96 | 3.204695
367 | 110 | 1.55 | 944680000000 | 1.96 | 3.203467
368 | 110 | 1.55 | 944680000000 | 1.96 | 3.202243
369 | 110 | 1.55 | 944680000000 | 1.96 | 3.20102
370 | 110 | 1.55 | 944680000000 | 1.96 | 3.199801
371 | 110 | 1.55 | 944680000000 | 1.96 | 3.198583
372 | 110 | 1.55 | 944680000000 | 1.96 | 3.197369
373 | 110 | 1.55 | 944680000000 | 1.96 | 3.196157
374 | 110 | 1.55 | 944680000000 | 1.96 | 3.194947
375 | 110 | 1.55 | 944680000000 | 1.96 | 3.19374
376 | 110 | 1.55 | 944680000000 | 1.96 | 3.192536
377 | 110 | 1.55 | 944680000000 | 1.96 | 3.191334
378 | 110 | 1.55 | 944680000000 | 1.96 | 3.190135
379 | 110 | 1.55 | 944680000000 | 1.96 | 3.188938
380 | 110 | 1.55 | 944680000000 | 1.96 | 3.187743
381 | 110 | 1.55 | 944680000000 | 1.96 | 3.186552
382 | 110 | 1.55 | 944680000000 | 1.96 | 3.185362
383 | 110 | 1.55 | 944680000000 | 1.96 | 3.184175
384 | 110 | 1.55 | 944680000000 | 1.96 | 3.182991
385 | 110 | 1.55 | 944680000000 | 1.96 | 3.181809
386 | 110 | 1.55 | 944680000000 | 1.96 | 3.18063
387 | 110 | 1.55 | 944680000000 | 1.96 | 3.179453
388 | 110 | 1.55 | 944680000000 | 1.96 | 3.178278
389 | 110 | 1.55 | 944680000000 | 1.96 | 3.177106
390 | 110 | 1.55 | 944680000000 | 1.96 | 3.175937
391 | 110 | 1.55 | 944680000000 | 1.96 | 3.17477
392 | 110 | 1.55 | 944680000000 | 1.96 | 3.173605
393 | 110 | 1.55 | 944680000000 | 1.96 | 3.172443
394 | 110 | 1.55 | 944680000000 | 1.96 | 3.171283
395 | 110 | 1.55 | 944680000000 | 1.96 | 3.170126
396 | 110 | 1.55 | 944680000000 | 1.96 | 3.168971
397 | 110 | 1.55 | 944680000000 | 1.96 | 3.167818
398 | 110 | 1.55 | 944680000000 | 1.96 | 3.166668
399 | 110 | 1.55 | 944680000000 | 1.96 | 3.165521
400 | 110 | 1.55 | 944680000000 | 1.96 | 3.164376
401 | 110 | 1.55 | 944680000000 | 1.96 | 3.163233
402 | 110 | 1.55 | 944680000000 | 1.96 | 3.162092
403 | 110 | 1.55 | 944680000000 | 1.96 | 3.160954
404 | 110 | 1.55 | 944680000000 | 1.96 | 3.159819
405 | 110 | 1.55 | 944680000000 | 1.96 | 3.158685
406 | 110 | 1.55 | 944680000000 | 1.96 | 3.157554
407 | 110 | 1.55 | 944680000000 | 1.96 | 3.156426
408 | 110 | 1.55 | 944680000000 | 1.96 | 3.1553
409 | 110 | 1.55 | 944680000000 | 1.96 | 3.154176
410 | 110 | 1.55 | 944680000000 | 1.96 | 3.153055
411 | 110 | 1.55 | 944680000000 | 1.96 | 3.151935
412 | 110 | 1.55 | 944680000000 | 1.96 | 3.150819
413 | 110 | 1.55 | 944680000000 | 1.96 | 3.149704
414 | 110 | 1.55 | 944680000000 | 1.96 | 3.148592
415 | 110 | 1.55 | 944680000000 | 1.96 | 3.147483
416 | 110 | 1.55 | 944680000000 | 1.96 | 3.146375
417 | 110 | 1.55 | 944680000000 | 1.96 | 3.14527
418 | 110 | 1.55 | 944680000000 | 1.96 | 3.144167
419 | 110 | 1.55 | 944680000000 | 1.96 | 3.143067
420 | 110 | 1.55 | 944680000000 | 1.96 | 3.141969
421 | 110 | 1.55 | 944680000000 | 1.96 | 3.140873
422 | 110 | 1.55 | 944680000000 | 1.96 | 3.139779
423 | 110 | 1.55 | 944680000000 | 1.96 | 3.138688
424 | 110 | 1.55 | 944680000000 | 1.96 | 3.137599
425 | 110 | 1.55 | 944680000000 | 1.96 | 3.136513
426 | 110 | 1.55 | 944680000000 | 1.96 | 3.135428
427 | 110 | 1.55 | 944680000000 | 1.96 | 3.134346
428 | 110 | 1.55 | 944680000000 | 1.96 | 3.133266
429 | 110 | 1.55 | 944680000000 | 1.96 | 3.132189
430 | 110 | 1.55 | 944680000000 | 1.96 | 3.131113
431 | 110 | 1.55 | 944680000000 | 1.96 | 3.13004
432 | 110 | 1.55 | 944680000000 | 1.96 | 3.12897
433 | 110 | 1.55 | 944680000000 | 1.96 | 3.127901
434 | 110 | 1.55 | 944680000000 | 1.96 | 3.126835
435 | 110 | 1.55 | 944680000000 | 1.96 | 3.125771
436 | 110 | 1.55 | 944680000000 | 1.96 | 3.124709
437 | 110 | 1.55 | 944680000000 | 1.96 | 3.123649
438 | 110 | 1.55 | 944680000000 | 1.96 | 3.122592
439 | 110 | 1.55 | 944680000000 | 1.96 | 3.121537
440 | 110 | 1.55 | 944680000000 | 1.96 | 3.120484
441 | 110 | 1.55 | 944680000000 | 1.96 | 3.119433
442 | 110 | 1.55 | 944680000000 | 1.96 | 3.118384
443 | 110 | 1.55 | 944680000000 | 1.96 | 3.117338
444 | 110 | 1.55 | 944680000000 | 1.96 | 3.116294
445 | 110 | 1.55 | 944680000000 | 1.96 | 3.115252
446 | 110 | 1.55 | 944680000000 | 1.96 | 3.114212
447 | 110 | 1.55 | 944680000000 | 1.96 | 3.113174
448 | 110 | 1.55 | 944680000000 | 1.96 | 3.112139
449 | 110 | 1.55 | 944680000000 | 1.96 | 3.111106
450 | 110 | 1.55 | 944680000000 | 1.96 | 3.110075
451 | 110 | 1.55 | 944680000000 | 1.96 | 3.109046
452 | 110 | 1.55 | 944680000000 | 1.96 | 3.108019
453 | 110 | 1.55 | 944680000000 | 1.96 | 3.106994
454 | 110 | 1.55 | 944680000000 | 1.96 | 3.105972
455 | 110 | 1.55 | 944680000000 | 1.96 | 3.104952
456 | 110 | 1.55 | 944680000000 | 1.96 | 3.103934
457 | 110 | 1.55 | 944680000000 | 1.96 | 3.102918
458 | 110 | 1.55 | 944680000000 | 1.96 | 3.101904
459 | 110 | 1.55 | 944680000000 | 1.96 | 3.100892
460 | 110 | 1.55 | 944680000000 | 1.96 | 3.099882
461 | 110 | 1.55 | 944680000000 | 1.96 | 3.098875
462 | 110 | 1.55 | 944680000000 | 1.96 | 3.097869
463 | 110 | 1.55 | 944680000000 | 1.96 | 3.096866
464 | 110 | 1.55 | 944680000000 | 1.96 | 3.095865
465 | 110 | 1.55 | 944680000000 | 1.96 | 3.094866
466 | 110 | 1.55 | 944680000000 | 1.96 | 3.093869
467 | 110 | 1.55 | 944680000000 | 1.96 | 3.092874
468 | 110 | 1.55 | 944680000000 | 1.96 | 3.091881
469 | 110 | 1.55 | 944680000000 | 1.96 | 3.09089
470 | 110 | 1.55 | 944680000000 | 1.96 | 3.089901