## 30-35
MO_96hour_(30) | [5 empty] | MO_96hour_(35) | [5 empty] | BDV for MO at 96 hr (kV)
Time | Temprature | %tanD | Resistivity | Permittivity | I_pol(t)(uA) | Time | Temprature | %tanD | Resistivity | Permittivity | I_pol(t)(uA)
1 | 30 | 0 | 192043500000000 | 2.11 | 0.005989962 | 1 | 35 | 0 | 139837500000000 | 2.1 | 0.007777756 |  | 33
2 | 30 | 0 | 192043500000000 | 2.11 | 0.005980008 | 2 | 35 | 0 | 139837500000000 | 2.1 | 0.007755821 |  | 33
3 | 30 | 0 | 192043500000000 | 2.11 | 0.005970138 | 3 | 35 | 0 | 139837500000000 | 2.1 | 0.007734192 |  | 33
4 | 30 | 0 | 192043500000000 | 2.11 | 0.00596035 | 4 | 35 | 0 | 139837500000000 | 2.1 | 0.007712863 |  | 33
5 | 30 | 0 | 192043500000000 | 2.11 | 0.005950644 | 5 | 35 | 0 | 139837500000000 | 2.1 | 0.00769183 |  | 33
6 | 30 | 0 | 192043500000000 | 2.11 | 0.005941019 | 6 | 35 | 0 | 139837500000000 | 2.1 | 0.00767109 |  | 33
7 | 30 | 0 | 192043500000000 | 2.11 | 0.005931474 | 7 | 35 | 0 | 139837500000000 | 2.1 | 0.007650638 |  | 33
8 | 30 | 0 | 192043500000000 | 2.11 | 0.00592201 | 8 | 35 | 0 | 139837500000000 | 2.1 | 0.007630471 |  | 33
9 | 30 | 0 | 192043500000000 | 2.11 | 0.005912624 | 9 | 35 | 0 | 139837500000000 | 2.1 | 0.007610584 |  | 33
10 | 30 | 0 | 192043500000000 | 2.11 | 0.005903318 | 10 | 35 | 0 | 139837500000000 | 2.1 | 0.007590973 |  | 33
11 | 30 | 0 | 192043500000000 | 2.11 | 0.005894088 | 11 | 35 | 0 | 139837500000000 | 2.1 | 0.007571635 |  | 33
12 | 30 | 0 | 192043500000000 | 2.11 | 0.005884937 | 12 | 35 | 0 | 139837500000000 | 2.1 | 0.007552566 |  | 33
13 | 30 | 0 | 192043500000000 | 2.11 | 0.005875861 | 13 | 35 | 0 | 139837500000000 | 2.1 | 0.007533762 |  | 33
14 | 30 | 0 | 192043500000000 | 2.11 | 0.005866862 | 14 | 35 | 0 | 139837500000000 | 2.1 | 0.00751522 |  | 33
15 | 30 | 0 | 192043500000000 | 2.11 | 0.005857938 | 15 | 35 | 0 | 139837500000000 | 2.1 | 0.007496935 |  | 33
16 | 30 | 0 | 192043500000000 | 2.11 | 0.005849088 | 16 | 35 | 0 | 139837500000000 | 2.1 | 0.007478904 |  | 33
17 | 30 | 0 | 192043500000000 | 2.11 | 0.005840313 | 17 | 35 | 0 | 139837500000000 | 2.1 | 0.007461124 |  | 33
18 | 30 | 0 | 192043500000000 | 2.11 | 0.005831611 | 18 | 35 | 0 | 139837500000000 | 2.1 | 0.007443592 |  | 33
19 | 30 | 0 | 192043500000000 | 2.11 | 0.005822982 | 19 | 35 | 0 | 139837500000000 | 2.1 | 0.007426303 |  | 33
20 | 30 | 0 | 192043500000000 | 2.11 | 0.005814425 | 20 | 35 | 0 | 139837500000000 | 2.1 | 0.007409254 |  | 33
21 | 30 | 0 | 192043500000000 | 2.11 | 0.005805939 | 21 | 35 | 0 | 139837500000000 | 2.1 | 0.007392442 |  | 33
22 | 30 | 0 | 192043500000000 | 2.11 | 0.005797525 | 22 | 35 | 0 | 139837500000000 | 2.1 | 0.007375865 |  | 33
23 | 30 | 0 | 192043500000000 | 2.11 | 0.005789181 | 23 | 35 | 0 | 139837500000000 | 2.1 | 0.007359517 |  | 33
24 | 30 | 0 | 192043500000000 | 2.11 | 0.005780906 | 24 | 35 | 0 | 139837500000000 | 2.1 | 0.007343397 |  | 33
25 | 30 | 0 | 192043500000000 | 2.11 | 0.005772701 | 25 | 35 | 0 | 139837500000000 | 2.1 | 0.007327501 |  | 33
26 | 30 | 0 | 192043500000000 | 2.11 | 0.005764565 | 26 | 35 | 0 | 139837500000000 | 2.1 | 0.007311826 |  | 33
27 | 30 | 0 | 192043500000000 | 2.11 | 0.005756496 | 27 | 35 | 0 | 139837500000000 | 2.1 | 0.007296369 |  | 33
28 | 30 | 0 | 192043500000000 | 2.11 | 0.005748495 | 28 | 35 | 0 | 139837500000000 | 2.1 | 0.007281127 |  | 33
29 | 30 | 0 | 192043500000000 | 2.11 | 0.005740561 | 29 | 35 | 0 | 139837500000000 | 2.1 | 0.007266096 |  | 33
30 | 30 | 0 | 192043500000000 | 2.11 | 0.005732694 | 30 | 35 | 0 | 139837500000000 | 2.1 | 0.007251275 |  | 33
31 | 30 | 0 | 192043500000000 | 2.11 | 0.005724892 | 31 | 35 | 0 | 139837500000000 | 2.1 | 0.00723666 |  | 33
32 | 30 | 0 | 192043500000000 | 2.11 | 0.005717155 | 32 | 35 | 0 | 139837500000000 | 2.1 | 0.007222247 |  | 33
33 | 30 | 0 | 192043500000000 | 2.11 | 0.005709483 | 33 | 35 | 0 | 139837500000000 | 2.1 | 0.007208036 |  | 33
34 | 30 | 0 | 192043500000000 | 2.11 | 0.005701876 | 34 | 35 | 0 | 139837500000000 | 2.1 | 0.007194022 |  | 33
35 | 30 | 0 | 192043500000000 | 2.11 | 0.005694332 | 35 | 35 | 0 | 139837500000000 | 2.1 | 0.007180202 |  | 33
36 | 30 | 0 | 192043500000000 | 2.11 | 0.005686851 | 36 | 35 | 0 | 139837500000000 | 2.1 | 0.007166575 |  | 33
37 | 30 | 0 | 192043500000000 | 2.11 | 0.005679433 | 37 | 35 | 0 | 139837500000000 | 2.1 | 0.007153137 |  | 33
38 | 30 | 0 | 192043500000000 | 2.11 | 0.005672076 | 38 | 35 | 0 | 139837500000000 | 2.1 | 0.007139886 |  | 33
39 | 30 | 0 | 192043500000000 | 2.11 | 0.005664781 | 39 | 35 | 0 | 139837500000000 | 2.1 | 0.00712682 |  | 33
40 | 30 | 0 | 192043500000000 | 2.11 | 0.005657548 | 40 | 35 | 0 | 139837500000000 | 2.1 | 0.007113935 |  | 33
41 | 30 | 0 | 192043500000000 | 2.11 | 0.005650374 | 41 | 35 | 0 | 139837500000000 | 2.1 | 0.007101229 |  | 33
42 | 30 | 0 | 192043500000000 | 2.11 | 0.005643261 | 42 | 35 | 0 | 139837500000000 | 2.1 | 0.007088699 |  | 33
43 | 30 | 0 | 192043500000000 | 2.11 | 0.005636208 | 43 | 35 | 0 | 139837500000000 | 2.1 | 0.007076344 |  | 33
44 | 30 | 0 | 192043500000000 | 2.11 | 0.005629213 | 44 | 35 | 0 | 139837500000000 | 2.1 | 0.007064161 |  | 33
45 | 30 | 0 | 192043500000000 | 2.11 | 0.005622277 | 45 | 35 | 0 | 139837500000000 | 2.1 | 0.007052147 |  | 33
46 | 30 | 0 | 192043500000000 | 2.11 | 0.005615398 | 46 | 35 | 0 | 139837500000000 | 2.1 | 0.0070403 |  | 33
47 | 30 | 0 | 192043500000000 | 2.11 | 0.005608578 | 47 | 35 | 0 | 139837500000000 | 2.1 | 0.007028618 |  | 33
48 | 30 | 0 | 192043500000000 | 2.11 | 0.005601814 | 48 | 35 | 0 | 139837500000000 | 2.1 | 0.007017098 |  | 33
49 | 30 | 0 | 192043500000000 | 2.11 | 0.005595107 | 49 | 35 | 0 | 139837500000000 | 2.1 | 0.007005738 |  | 33
50 | 30 | 0 | 192043500000000 | 2.11 | 0.005588456 | 50 | 35 | 0 | 139837500000000 | 2.1 | 0.006994536 |  | 33
51 | 30 | 0 | 192043500000000 | 2.11 | 0.005581861 | 51 | 35 | 0 | 139837500000000 | 2.1 | 0.00698349 |  | 33
52 | 30 | 0 | 192043500000000 | 2.11 | 0.005575321 | 52 | 35 | 0 | 139837500000000 | 2.1 | 0.006972598 |  | 33
53 | 30 | 0 | 192043500000000 | 2.11 | 0.005568835 | 53 | 35 | 0 | 139837500000000 | 2.1 | 0.006961857 |  | 33
54 | 30 | 0 | 192043500000000 | 2.11 | 0.005562404 | 54 | 35 | 0 | 139837500000000 | 2.1 | 0.006951265 |  | 33
55 | 30 | 0 | 192043500000000 | 2.11 | 0.005556027 | 55 | 35 | 0 | 139837500000000 | 2.1 | 0.006940821 |  | 33
56 | 30 | 0 | 192043500000000 | 2.11 | 0.005549703 | 56 | 35 | 0 | 139837500000000 | 2.1 | 0.006930522 |  | 33
57 | 30 | 0 | 192043500000000 | 2.11 | 0.005543432 | 57 | 35 | 0 | 139837500000000 | 2.1 | 0.006920366 |  | 33
58 | 30 | 0 | 192043500000000 | 2.11 | 0.005537213 | 58 | 35 | 0 | 139837500000000 | 2.1 | 0.006910351 |  | 33
59 | 30 | 0 | 192043500000000 | 2.11 | 0.005531046 | 59 | 35 | 0 | 139837500000000 | 2.1 | 0.006900475 |  | 33
60 | 30 | 0 | 192043500000000 | 2.11 | 0.005524931 | 60 | 35 | 0 | 139837500000000 | 2.1 | 0.006890737 |  | 33
61 | 30 | 0 | 192043500000000 | 2.11 | 0.005518867 | 61 | 35 | 0 | 139837500000000 | 2.1 | 0.006881134 |  | 33
62 | 30 | 0 | 192043500000000 | 2.11 | 0.005512854 | 62 | 35 | 0 | 139837500000000 | 2.1 | 0.006871664 |  | 33
63 | 30 | 0 | 192043500000000 | 2.11 | 0.005506891 | 63 | 35 | 0 | 139837500000000 | 2.1 | 0.006862327 |  | 33
64 | 30 | 0 | 192043500000000 | 2.11 | 0.005500978 | 64 | 35 | 0 | 139837500000000 | 2.1 | 0.006853119 |  | 33
65 | 30 | 0 | 192043500000000 | 2.11 | 0.005495115 | 65 | 35 | 0 | 139837500000000 | 2.1 | 0.006844039 |  | 33
66 | 30 | 0 | 192043500000000 | 2.11 | 0.0054893 | 66 | 35 | 0 | 139837500000000 | 2.1 | 0.006835085 |  | 33
67 | 30 | 0 | 192043500000000 | 2.11 | 0.005483534 | 67 | 35 | 0 | 139837500000000 | 2.1 | 0.006826256 |  | 33
68 | 30 | 0 | 192043500000000 | 2.11 | 0.005477817 | 68 | 35 | 0 | 139837500000000 | 2.1 | 0.006817549 |  | 33
69 | 30 | 0 | 192043500000000 | 2.11 | 0.005472147 | 69 | 35 | 0 | 139837500000000 | 2.1 | 0.006808964 |  | 33
70 | 30 | 0 | 192043500000000 | 2.11 | 0.005466524 | 70 | 35 | 0 | 139837500000000 | 2.1 | 0.006800498 |  | 33
71 | 30 | 0 | 192043500000000 | 2.11 | 0.005460949 | 71 | 35 | 0 | 139837500000000 | 2.1 | 0.006792149 |  | 33
72 | 30 | 0 | 192043500000000 | 2.11 | 0.00545542 | 72 | 35 | 0 | 139837500000000 | 2.1 | 0.006783917 |  | 33
73 | 30 | 0 | 192043500000000 | 2.11 | 0.005449938 | 73 | 35 | 0 | 139837500000000 | 2.1 | 0.006775799 |  | 33
74 | 30 | 0 | 192043500000000 | 2.11 | 0.005444501 | 74 | 35 | 0 | 139837500000000 | 2.1 | 0.006767794 |  | 33
75 | 30 | 0 | 192043500000000 | 2.11 | 0.00543911 | 75 | 35 | 0 | 139837500000000 | 2.1 | 0.0067599 |  | 33
76 | 30 | 0 | 192043500000000 | 2.11 | 0.005433764 | 76 | 35 | 0 | 139837500000000 | 2.1 | 0.006752116 |  | 33
77 | 30 | 0 | 192043500000000 | 2.11 | 0.005428463 | 77 | 35 | 0 | 139837500000000 | 2.1 | 0.006744441 |  | 33
78 | 30 | 0 | 192043500000000 | 2.11 | 0.005423206 | 78 | 35 | 0 | 139837500000000 | 2.1 | 0.006736872 |  | 33
79 | 30 | 0 | 192043500000000 | 2.11 | 0.005417993 | 79 | 35 | 0 | 139837500000000 | 2.1 | 0.006729408 |  | 33
80 | 30 | 0 | 192043500000000 | 2.11 | 0.005412823 | 80 | 35 | 0 | 139837500000000 | 2.1 | 0.006722048 |  | 33
81 | 30 | 0 | 192043500000000 | 2.11 | 0.005407697 | 81 | 35 | 0 | 139837500000000 | 2.1 | 0.00671479 |  | 33
82 | 30 | 0 | 192043500000000 | 2.11 | 0.005402614 | 82 | 35 | 0 | 139837500000000 | 2.1 | 0.006707633 |  | 33
83 | 30 | 0 | 192043500000000 | 2.11 | 0.005397573 | 83 | 35 | 0 | 139837500000000 | 2.1 | 0.006700576 |  | 33
84 | 30 | 0 | 192043500000000 | 2.11 | 0.005392575 | 84 | 35 | 0 | 139837500000000 | 2.1 | 0.006693617 |  | 33
85 | 30 | 0 | 192043500000000 | 2.11 | 0.005387618 | 85 | 35 | 0 | 139837500000000 | 2.1 | 0.006686754 |  | 33
86 | 30 | 0 | 192043500000000 | 2.11 | 0.005382703 | 86 | 35 | 0 | 139837500000000 | 2.1 | 0.006679987 |  | 33
87 | 30 | 0 | 192043500000000 | 2.11 | 0.005377828 | 87 | 35 | 0 | 139837500000000 | 2.1 | 0.006673314 |  | 33
88 | 30 | 0 | 192043500000000 | 2.11 | 0.005372995 | 88 | 35 | 0 | 139837500000000 | 2.1 | 0.006666734 |  | 33
89 | 30 | 0 | 192043500000000 | 2.11 | 0.005368202 | 89 | 35 | 0 | 139837500000000 | 2.1 | 0.006660245 |  | 33
90 | 30 | 0 | 192043500000000 | 2.11 | 0.005363449 | 90 | 35 | 0 | 139837500000000 | 2.1 | 0.006653846 |  | 33
91 | 30 | 0 | 192043500000000 | 2.11 | 0.005358736 | 91 | 35 | 0 | 139837500000000 | 2.1 | 0.006647537 |  | 33
92 | 30 | 0 | 192043500000000 | 2.11 | 0.005354062 | 92 | 35 | 0 | 139837500000000 | 2.1 | 0.006641315 |  | 33
93 | 30 | 0 | 192043500000000 | 2.11 | 0.005349428 | 93 | 35 | 0 | 139837500000000 | 2.1 | 0.00663518 |  | 33
94 | 30 | 0 | 192043500000000 | 2.11 | 0.005344832 | 94 | 35 | 0 | 139837500000000 | 2.1 | 0.00662913 |  | 33
95 | 30 | 0 | 192043500000000 | 2.11 | 0.005340274 | 95 | 35 | 0 | 139837500000000 | 2.1 | 0.006623164 |  | 33
96 | 30 | 0 | 192043500000000 | 2.11 | 0.005335755 | 96 | 35 | 0 | 139837500000000 | 2.1 | 0.006617281 |  | 33
97 | 30 | 0 | 192043500000000 | 2.11 | 0.005331273 | 97 | 35 | 0 | 139837500000000 | 2.1 | 0.006611479 |  | 33
98 | 30 | 0 | 192043500000000 | 2.11 | 0.005326829 | 98 | 35 | 0 | 139837500000000 | 2.1 | 0.006605759 |  | 33
99 | 30 | 0 | 192043500000000 | 2.11 | 0.005322423 | 99 | 35 | 0 | 139837500000000 | 2.1 | 0.006600118 |  | 33
100 | 30 | 0 | 192043500000000 | 2.11 | 0.005318053 | 100 | 35 | 0 | 139837500000000 | 2.1 | 0.006594555 |  | 33
101 | 30 | 0 | 192043500000000 | 2.11 | 0.005313719 | 101 | 35 | 0 | 139837500000000 | 2.1 | 0.00658907 |  | 33
102 | 30 | 0 | 192043500000000 | 2.11 | 0.005309422 | 102 | 35 | 0 | 139837500000000 | 2.1 | 0.006583661 |  | 33
103 | 30 | 0 | 192043500000000 | 2.11 | 0.005305161 | 103 | 35 | 0 | 139837500000000 | 2.1 | 0.006578327 |  | 33
104 | 30 | 0 | 192043500000000 | 2.11 | 0.005300935 | 104 | 35 | 0 | 139837500000000 | 2.1 | 0.006573067 |  | 33
105 | 30 | 0 | 192043500000000 | 2.11 | 0.005296745 | 105 | 35 | 0 | 139837500000000 | 2.1 | 0.006567881 |  | 33
106 | 30 | 0 | 192043500000000 | 2.11 | 0.00529259 | 106 | 35 | 0 | 139837500000000 | 2.1 | 0.006562766 |  | 33
107 | 30 | 0 | 192043500000000 | 2.11 | 0.005288469 | 107 | 35 | 0 | 139837500000000 | 2.1 | 0.006557723 |  | 33
108 | 30 | 0 | 192043500000000 | 2.11 | 0.005284383 | 108 | 35 | 0 | 139837500000000 | 2.1 | 0.00655275 |  | 33
109 | 30 | 0 | 192043500000000 | 2.11 | 0.005280332 | 109 | 35 | 0 | 139837500000000 | 2.1 | 0.006547846 |  | 33
110 | 30 | 0 | 192043500000000 | 2.11 | 0.005276314 | 110 | 35 | 0 | 139837500000000 | 2.1 | 0.00654301 |  | 33
111 | 30 | 0 | 192043500000000 | 2.11 | 0.00527233 | 111 | 35 | 0 | 139837500000000 | 2.1 | 0.006538241 |  | 33
112 | 30 | 0 | 192043500000000 | 2.11 | 0.005268379 | 112 | 35 | 0 | 139837500000000 | 2.1 | 0.006533539 |  | 33
113 | 30 | 0 | 192043500000000 | 2.11 | 0.005264461 | 113 | 35 | 0 | 139837500000000 | 2.1 | 0.006528902 |  | 33
114 | 30 | 0 | 192043500000000 | 2.11 | 0.005260576 | 114 | 35 | 0 | 139837500000000 | 2.1 | 0.006524329 |  | 33
115 | 30 | 0 | 192043500000000 | 2.11 | 0.005256723 | 115 | 35 | 0 | 139837500000000 | 2.1 | 0.00651982 |  | 33
116 | 30 | 0 | 192043500000000 | 2.11 | 0.005252902 | 116 | 35 | 0 | 139837500000000 | 2.1 | 0.006515374 |  | 33
117 | 30 | 0 | 192043500000000 | 2.11 | 0.005249114 | 117 | 35 | 0 | 139837500000000 | 2.1 | 0.006510989 |  | 33
118 | 30 | 0 | 192043500000000 | 2.11 | 0.005245357 | 118 | 35 | 0 | 139837500000000 | 2.1 | 0.006506666 |  | 33
119 | 30 | 0 | 192043500000000 | 2.11 | 0.005241632 | 119 | 35 | 0 | 139837500000000 | 2.1 | 0.006502402 |  | 33
120 | 30 | 0 | 192043500000000 | 2.11 | 0.005237938 | 120 | 35 | 0 | 139837500000000 | 2.1 | 0.006498198 |  | 33
121 | 30 | 0 | 192043500000000 | 2.11 | 0.005234275 | 121 | 35 | 0 | 139837500000000 | 2.1 | 0.006494053 |  | 33
122 | 30 | 0 | 192043500000000 | 2.11 | 0.005230642 | 122 | 35 | 0 | 139837500000000 | 2.1 | 0.006489965 |  | 33
123 | 30 | 0 | 192043500000000 | 2.11 | 0.00522704 | 123 | 35 | 0 | 139837500000000 | 2.1 | 0.006485933 |  | 33
124 | 30 | 0 | 192043500000000 | 2.11 | 0.005223468 | 124 | 35 | 0 | 139837500000000 | 2.1 | 0.006481958 |  | 33
125 | 30 | 0 | 192043500000000 | 2.11 | 0.005219925 | 125 | 35 | 0 | 139837500000000 | 2.1 | 0.006478038 |  | 33
126 | 30 | 0 | 192043500000000 | 2.11 | 0.005216413 | 126 | 35 | 0 | 139837500000000 | 2.1 | 0.006474173 |  | 33
127 | 30 | 0 | 192043500000000 | 2.11 | 0.005212929 | 127 | 35 | 0 | 139837500000000 | 2.1 | 0.006470361 |  | 33
128 | 30 | 0 | 192043500000000 | 2.11 | 0.005209475 | 128 | 35 | 0 | 139837500000000 | 2.1 | 0.006466603 |  | 33
129 | 30 | 0 | 192043500000000 | 2.11 | 0.00520605 | 129 | 35 | 0 | 139837500000000 | 2.1 | 0.006462896 |  | 33
130 | 30 | 0 | 192043500000000 | 2.11 | 0.005202654 | 130 | 35 | 0 | 139837500000000 | 2.1 | 0.006459241 |  | 33
131 | 30 | 0 | 192043500000000 | 2.11 | 0.005199286 | 131 | 35 | 0 | 139837500000000 | 2.1 | 0.006455637 |  | 33
132 | 30 | 0 | 192043500000000 | 2.11 | 0.005195946 | 132 | 35 | 0 | 139837500000000 | 2.1 | 0.006452083 |  | 33
133 | 30 | 0 | 192043500000000 | 2.11 | 0.005192634 | 133 | 35 | 0 | 139837500000000 | 2.1 | 0.006448579 |  | 33
134 | 30 | 0 | 192043500000000 | 2.11 | 0.005189349 | 134 | 35 | 0 | 139837500000000 | 2.1 | 0.006445123 |  | 33
135 | 30 | 0 | 192043500000000 | 2.11 | 0.005186092 | 135 | 35 | 0 | 139837500000000 | 2.1 | 0.006441715 |  | 33
136 | 30 | 0 | 192043500000000 | 2.11 | 0.005182863 | 136 | 35 | 0 | 139837500000000 | 2.1 | 0.006438354 |  | 33
137 | 30 | 0 | 192043500000000 | 2.11 | 0.00517966 | 137 | 35 | 0 | 139837500000000 | 2.1 | 0.006435041 |  | 33
138 | 30 | 0 | 192043500000000 | 2.11 | 0.005176484 | 138 | 35 | 0 | 139837500000000 | 2.1 | 0.006431773 |  | 33
139 | 30 | 0 | 192043500000000 | 2.11 | 0.005173335 | 139 | 35 | 0 | 139837500000000 | 2.1 | 0.006428551 |  | 33
140 | 30 | 0 | 192043500000000 | 2.11 | 0.005170212 | 140 | 35 | 0 | 139837500000000 | 2.1 | 0.006425373 |  | 33
141 | 30 | 0 | 192043500000000 | 2.11 | 0.005167116 | 141 | 35 | 0 | 139837500000000 | 2.1 | 0.00642224 |  | 33
142 | 30 | 0 | 192043500000000 | 2.11 | 0.005164045 | 142 | 35 | 0 | 139837500000000 | 2.1 | 0.006419151 |  | 33
143 | 30 | 0 | 192043500000000 | 2.11 | 0.005161 | 143 | 35 | 0 | 139837500000000 | 2.1 | 0.006416104 |  | 33
144 | 30 | 0 | 192043500000000 | 2.11 | 0.00515798 | 144 | 35 | 0 | 139837500000000 | 2.1 | 0.006413099 |  | 33
145 | 30 | 0 | 192043500000000 | 2.11 | 0.005154985 | 145 | 35 | 0 | 139837500000000 | 2.1 | 0.006410137 |  | 33
146 | 30 | 0 | 192043500000000 | 2.11 | 0.005152016 | 146 | 35 | 0 | 139837500000000 | 2.1 | 0.006407215 |  | 33
147 | 30 | 0 | 192043500000000 | 2.11 | 0.005149072 | 147 | 35 | 0 | 139837500000000 | 2.1 | 0.006404335 |  | 33
148 | 30 | 0 | 192043500000000 | 2.11 | 0.005146152 | 148 | 35 | 0 | 139837500000000 | 2.1 | 0.006401494 |  | 33
149 | 30 | 0 | 192043500000000 | 2.11 | 0.005143256 | 149 | 35 | 0 | 139837500000000 | 2.1 | 0.006398693 |  | 33
150 | 30 | 0 | 192043500000000 | 2.11 | 0.005140385 | 150 | 35 | 0 | 139837500000000 | 2.1 | 0.00639593 |  | 33
151 | 30 | 0 | 192043500000000 | 2.11 | 0.005137538 | 151 | 35 | 0 | 139837500000000 | 2.1 | 0.006393206 |  | 33
152 | 30 | 0 | 192043500000000 | 2.11 | 0.005134714 | 152 | 35 | 0 | 139837500000000 | 2.1 | 0.00639052 |  | 33
153 | 30 | 0 | 192043500000000 | 2.11 | 0.005131914 | 153 | 35 | 0 | 139837500000000 | 2.1 | 0.006387872 |  | 33
154 | 30 | 0 | 192043500000000 | 2.11 | 0.005129138 | 154 | 35 | 0 | 139837500000000 | 2.1 | 0.00638526 |  | 33
155 | 30 | 0 | 192043500000000 | 2.11 | 0.005126385 | 155 | 35 | 0 | 139837500000000 | 2.1 | 0.006382684 |  | 33
156 | 30 | 0 | 192043500000000 | 2.11 | 0.005123655 | 156 | 35 | 0 | 139837500000000 | 2.1 | 0.006380144 |  | 33
157 | 30 | 0 | 192043500000000 | 2.11 | 0.005120947 | 157 | 35 | 0 | 139837500000000 | 2.1 | 0.00637764 |  | 33
158 | 30 | 0 | 192043500000000 | 2.11 | 0.005118263 | 158 | 35 | 0 | 139837500000000 | 2.1 | 0.00637517 |  | 33
159 | 30 | 0 | 192043500000000 | 2.11 | 0.0051156 | 159 | 35 | 0 | 139837500000000 | 2.1 | 0.006372735 |  | 33
160 | 30 | 0 | 192043500000000 | 2.11 | 0.00511296 | 160 | 35 | 0 | 139837500000000 | 2.1 | 0.006370334 |  | 33
161 | 30 | 0 | 192043500000000 | 2.11 | 0.005110343 | 161 | 35 | 0 | 139837500000000 | 2.1 | 0.006367966 |  | 33
162 | 30 | 0 | 192043500000000 | 2.11 | 0.005107747 | 162 | 35 | 0 | 139837500000000 | 2.1 | 0.00636563 |  | 33
163 | 30 | 0 | 192043500000000 | 2.11 | 0.005105172 | 163 | 35 | 0 | 139837500000000 | 2.1 | 0.006363328 |  | 33
164 | 30 | 0 | 192043500000000 | 2.11 | 0.00510262 | 164 | 35 | 0 | 139837500000000 | 2.1 | 0.006361057 |  | 33
165 | 30 | 0 | 192043500000000 | 2.11 | 0.005100088 | 165 | 35 | 0 | 139837500000000 | 2.1 | 0.006358818 |  | 33
166 | 30 | 0 | 192043500000000 | 2.11 | 0.005097578 | 166 | 35 | 0 | 139837500000000 | 2.1 | 0.00635661 |  | 33
167 | 30 | 0 | 192043500000000 | 2.11 | 0.005095089 | 167 | 35 | 0 | 139837500000000 | 2.1 | 0.006354433 |  | 33
168 | 30 | 0 | 192043500000000 | 2.11 | 0.005092621 | 168 | 35 | 0 | 139837500000000 | 2.1 | 0.006352286 |  | 33
169 | 30 | 0 | 192043500000000 | 2.11 | 0.005090173 | 169 | 35 | 0 | 139837500000000 | 2.1 | 0.006350169 |  | 33
170 | 30 | 0 | 192043500000000 | 2.11 | 0.005087746 | 170 | 35 | 0 | 139837500000000 | 2.1 | 0.006348081 |  | 33
171 | 30 | 0 | 192043500000000 | 2.11 | 0.005085339 | 171 | 35 | 0 | 139837500000000 | 2.1 | 0.006346022 |  | 33
172 | 30 | 0 | 192043500000000 | 2.11 | 0.005082952 | 172 | 35 | 0 | 139837500000000 | 2.1 | 0.006343992 |  | 33
173 | 30 | 0 | 192043500000000 | 2.11 | 0.005080585 | 173 | 35 | 0 | 139837500000000 | 2.1 | 0.00634199 |  | 33
174 | 30 | 0 | 192043500000000 | 2.11 | 0.005078238 | 174 | 35 | 0 | 139837500000000 | 2.1 | 0.006340016 |  | 33
175 | 30 | 0 | 192043500000000 | 2.11 | 0.005075911 | 175 | 35 | 0 | 139837500000000 | 2.1 | 0.00633807 |  | 33
176 | 30 | 0 | 192043500000000 | 2.11 | 0.005073603 | 176 | 35 | 0 | 139837500000000 | 2.1 | 0.00633615 |  | 33
177 | 30 | 0 | 192043500000000 | 2.11 | 0.005071314 | 177 | 35 | 0 | 139837500000000 | 2.1 | 0.006334257 |  | 33
178 | 30 | 0 | 192043500000000 | 2.11 | 0.005069045 | 178 | 35 | 0 | 139837500000000 | 2.1 | 0.006332391 |  | 33
179 | 30 | 0 | 192043500000000 | 2.11 | 0.005066794 | 179 | 35 | 0 | 139837500000000 | 2.1 | 0.00633055 |  | 33
180 | 30 | 0 | 192043500000000 | 2.11 | 0.005064562 | 180 | 35 | 0 | 139837500000000 | 2.1 | 0.006328735 |  | 33
181 | 30 | 0 | 192043500000000 | 2.11 | 0.005062349 | 181 | 35 | 0 | 139837500000000 | 2.1 | 0.006326946 |  | 33
182 | 30 | 0 | 192043500000000 | 2.11 | 0.005060155 | 182 | 35 | 0 | 139837500000000 | 2.1 | 0.006325181 |  | 33
183 | 30 | 0 | 192043500000000 | 2.11 | 0.005057979 | 183 | 35 | 0 | 139837500000000 | 2.1 | 0.00632344 |  | 33
184 | 30 | 0 | 192043500000000 | 2.11 | 0.005055821 | 184 | 35 | 0 | 139837500000000 | 2.1 | 0.006321724 |  | 33
185 | 30 | 0 | 192043500000000 | 2.11 | 0.005053681 | 185 | 35 | 0 | 139837500000000 | 2.1 | 0.006320032 |  | 33
186 | 30 | 0 | 192043500000000 | 2.11 | 0.005051559 | 186 | 35 | 0 | 139837500000000 | 2.1 | 0.006318363 |  | 33
187 | 30 | 0 | 192043500000000 | 2.11 | 0.005049455 | 187 | 35 | 0 | 139837500000000 | 2.1 | 0.006316718 |  | 33
188 | 30 | 0 | 192043500000000 | 2.11 | 0.005047368 | 188 | 35 | 0 | 139837500000000 | 2.1 | 0.006315095 |  | 33
189 | 30 | 0 | 192043500000000 | 2.11 | 0.005045299 | 189 | 35 | 0 | 139837500000000 | 2.1 | 0.006313495 |  | 33
190 | 30 | 0 | 192043500000000 | 2.11 | 0.005043247 | 190 | 35 | 0 | 139837500000000 | 2.1 | 0.006311917 |  | 33
191 | 30 | 0 | 192043500000000 | 2.11 | 0.005041212 | 191 | 35 | 0 | 139837500000000 | 2.1 | 0.006310361 |  | 33
192 | 30 | 0 | 192043500000000 | 2.11 | 0.005039194 | 192 | 35 | 0 | 139837500000000 | 2.1 | 0.006308827 |  | 33
193 | 30 | 0 | 192043500000000 | 2.11 | 0.005037194 | 193 | 35 | 0 | 139837500000000 | 2.1 | 0.006307314 |  | 33
194 | 30 | 0 | 192043500000000 | 2.11 | 0.00503521 | 194 | 35 | 0 | 139837500000000 | 2.1 | 0.006305822 |  | 33
195 | 30 | 0 | 192043500000000 | 2.11 | 0.005033242 | 195 | 35 | 0 | 139837500000000 | 2.1 | 0.006304351 |  | 33
196 | 30 | 0 | 192043500000000 | 2.11 | 0.005031291 | 196 | 35 | 0 | 139837500000000 | 2.1 | 0.0063029 |  | 33
197 | 30 | 0 | 192043500000000 | 2.11 | 0.005029356 | 197 | 35 | 0 | 139837500000000 | 2.1 | 0.00630147 |  | 33
198 | 30 | 0 | 192043500000000 | 2.11 | 0.005027438 | 198 | 35 | 0 | 139837500000000 | 2.1 | 0.006300059 |  | 33
199 | 30 | 0 | 192043500000000 | 2.11 | 0.005025535 | 199 | 35 | 0 | 139837500000000 | 2.1 | 0.006298668 |  | 33
200 | 30 | 0 | 192043500000000 | 2.11 | 0.005023649 | 200 | 35 | 0 | 139837500000000 | 2.1 | 0.006297296 |  | 33
201 | 30 | 0 | 192043500000000 | 2.11 | 0.005021778 | 201 | 35 | 0 | 139837500000000 | 2.1 | 0.006295943 |  | 33
202 | 30 | 0 | 192043500000000 | 2.11 | 0.005019923 | 202 | 35 | 0 | 139837500000000 | 2.1 | 0.00629461 |  | 33
203 | 30 | 0 | 192043500000000 | 2.11 | 0.005018083 | 203 | 35 | 0 | 139837500000000 | 2.1 | 0.006293294 |  | 33
204 | 30 | 0 | 192043500000000 | 2.11 | 0.005016259 | 204 | 35 | 0 | 139837500000000 | 2.1 | 0.006291997 |  | 33
205 | 30 | 0 | 192043500000000 | 2.11 | 0.00501445 | 205 | 35 | 0 | 139837500000000 | 2.1 | 0.006290718 |  | 33
206 | 30 | 0 | 192043500000000 | 2.11 | 0.005012656 | 206 | 35 | 0 | 139837500000000 | 2.1 | 0.006289457 |  | 33
207 | 30 | 0 | 192043500000000 | 2.11 | 0.005010877 | 207 | 35 | 0 | 139837500000000 | 2.1 | 0.006288213 |  | 33
208 | 30 | 0 | 192043500000000 | 2.11 | 0.005009113 | 208 | 35 | 0 | 139837500000000 | 2.1 | 0.006286987 |  | 33
209 | 30 | 0 | 192043500000000 | 2.11 | 0.005007364 | 209 | 35 | 0 | 139837500000000 | 2.1 | 0.006285778 |  | 33
210 | 30 | 0 | 192043500000000 | 2.11 | 0.00500563 | 210 | 35 | 0 | 139837500000000 | 2.1 | 0.006284585 |  | 33
211 | 30 | 0 | 192043500000000 | 2.11 | 0.00500391 | 211 | 35 | 0 | 139837500000000 | 2.1 | 0.006283409 |  | 33
212 | 30 | 0 | 192043500000000 | 2.11 | 0.005002204 | 212 | 35 | 0 | 139837500000000 | 2.1 | 0.00628225 |  | 33
213 | 30 | 0 | 192043500000000 | 2.11 | 0.005000513 | 213 | 35 | 0 | 139837500000000 | 2.1 | 0.006281106 |  | 33
214 | 30 | 0 | 192043500000000 | 2.11 | 0.004998835 | 214 | 35 | 0 | 139837500000000 | 2.1 | 0.006279979 |  | 33
215 | 30 | 0 | 192043500000000 | 2.11 | 0.004997172 | 215 | 35 | 0 | 139837500000000 | 2.1 | 0.006278867 |  | 33
216 | 30 | 0 | 192043500000000 | 2.11 | 0.004995523 | 216 | 35 | 0 | 139837500000000 | 2.1 | 0.00627777 |  | 33
217 | 30 | 0 | 192043500000000 | 2.11 | 0.004993887 | 217 | 35 | 0 | 139837500000000 | 2.1 | 0.006276689 |  | 33
218 | 30 | 0 | 192043500000000 | 2.11 | 0.004992265 | 218 | 35 | 0 | 139837500000000 | 2.1 | 0.006275623 |  | 33
219 | 30 | 0 | 192043500000000 | 2.11 | 0.004990657 | 219 | 35 | 0 | 139837500000000 | 2.1 | 0.006274572 |  | 33
220 | 30 | 0 | 192043500000000 | 2.11 | 0.004989062 | 220 | 35 | 0 | 139837500000000 | 2.1 | 0.006273535 |  | 33
221 | 30 | 0 | 192043500000000 | 2.11 | 0.004987481 | 221 | 35 | 0 | 139837500000000 | 2.1 | 0.006272512 |  | 33
222 | 30 | 0 | 192043500000000 | 2.11 | 0.004985913 | 222 | 35 | 0 | 139837500000000 | 2.1 | 0.006271504 |  | 33
223 | 30 | 0 | 192043500000000 | 2.11 | 0.004984358 | 223 | 35 | 0 | 139837500000000 | 2.1 | 0.00627051 |  | 33
224 | 30 | 0 | 192043500000000 | 2.11 | 0.004982815 | 224 | 35 | 0 | 139837500000000 | 2.1 | 0.00626953 |  | 33
225 | 30 | 0 | 192043500000000 | 2.11 | 0.004981286 | 225 | 35 | 0 | 139837500000000 | 2.1 | 0.006268563 |  | 33
226 | 30 | 0 | 192043500000000 | 2.11 | 0.00497977 | 226 | 35 | 0 | 139837500000000 | 2.1 | 0.00626761 |  | 33
227 | 30 | 0 | 192043500000000 | 2.11 | 0.004978266 | 227 | 35 | 0 | 139837500000000 | 2.1 | 0.00626667 |  | 33
228 | 30 | 0 | 192043500000000 | 2.11 | 0.004976775 | 228 | 35 | 0 | 139837500000000 | 2.1 | 0.006265743 |  | 33
229 | 30 | 0 | 192043500000000 | 2.11 | 0.004975296 | 229 | 35 | 0 | 139837500000000 | 2.1 | 0.006264829 |  | 33
230 | 30 | 0 | 192043500000000 | 2.11 | 0.00497383 | 230 | 35 | 0 | 139837500000000 | 2.1 | 0.006263928 |  | 33
231 | 30 | 0 | 192043500000000 | 2.11 | 0.004972376 | 231 | 35 | 0 | 139837500000000 | 2.1 | 0.006263039 |  | 33
232 | 30 | 0 | 192043500000000 | 2.11 | 0.004970934 | 232 | 35 | 0 | 139837500000000 | 2.1 | 0.006262163 |  | 33
233 | 30 | 0 | 192043500000000 | 2.11 | 0.004969504 | 233 | 35 | 0 | 139837500000000 | 2.1 | 0.006261299 |  | 33
234 | 30 | 0 | 192043500000000 | 2.11 | 0.004968086 | 234 | 35 | 0 | 139837500000000 | 2.1 | 0.006260447 |  | 33
235 | 30 | 0 | 192043500000000 | 2.11 | 0.00496668 | 235 | 35 | 0 | 139837500000000 | 2.1 | 0.006259606 |  | 33
236 | 30 | 0 | 192043500000000 | 2.11 | 0.004965286 | 236 | 35 | 0 | 139837500000000 | 2.1 | 0.006258777 |  | 33
237 | 30 | 0 | 192043500000000 | 2.11 | 0.004963903 | 237 | 35 | 0 | 139837500000000 | 2.1 | 0.00625796 |  | 33
238 | 30 | 0 | 192043500000000 | 2.11 | 0.004962532 | 238 | 35 | 0 | 139837500000000 | 2.1 | 0.006257155 |  | 33
239 | 30 | 0 | 192043500000000 | 2.11 | 0.004961173 | 239 | 35 | 0 | 139837500000000 | 2.1 | 0.00625636 |  | 33
240 | 30 | 0 | 192043500000000 | 2.11 | 0.004959825 | 240 | 35 | 0 | 139837500000000 | 2.1 | 0.006255576 |  | 33
241 | 30 | 0 | 192043500000000 | 2.11 | 0.004958488 | 241 | 35 | 0 | 139837500000000 | 2.1 | 0.006254804 |  | 33
242 | 30 | 0 | 192043500000000 | 2.11 | 0.004957162 | 242 | 35 | 0 | 139837500000000 | 2.1 | 0.006254042 |  | 33
243 | 30 | 0 | 192043500000000 | 2.11 | 0.004955847 | 243 | 35 | 0 | 139837500000000 | 2.1 | 0.006253291 |  | 33
244 | 30 | 0 | 192043500000000 | 2.11 | 0.004954544 | 244 | 35 | 0 | 139837500000000 | 2.1 | 0.00625255 |  | 33
245 | 30 | 0 | 192043500000000 | 2.11 | 0.004953251 | 245 | 35 | 0 | 139837500000000 | 2.1 | 0.006251819 |  | 33
246 | 30 | 0 | 192043500000000 | 2.11 | 0.004951969 | 246 | 35 | 0 | 139837500000000 | 2.1 | 0.006251099 |  | 33
247 | 30 | 0 | 192043500000000 | 2.11 | 0.004950698 | 247 | 35 | 0 | 139837500000000 | 2.1 | 0.006250388 |  | 33
248 | 30 | 0 | 192043500000000 | 2.11 | 0.004949437 | 248 | 35 | 0 | 139837500000000 | 2.1 | 0.006249688 |  | 33
249 | 30 | 0 | 192043500000000 | 2.11 | 0.004948187 | 249 | 35 | 0 | 139837500000000 | 2.1 | 0.006248997 |  | 33
250 | 30 | 0 | 192043500000000 | 2.11 | 0.004946948 | 250 | 35 | 0 | 139837500000000 | 2.1 | 0.006248316 |  | 33
251 | 30 | 0 | 192043500000000 | 2.11 | 0.004945719 | 251 | 35 | 0 | 139837500000000 | 2.1 | 0.006247644 |  | 33
252 | 30 | 0 | 192043500000000 | 2.11 | 0.0049445 | 252 | 35 | 0 | 139837500000000 | 2.1 | 0.006246982 |  | 33
253 | 30 | 0 | 192043500000000 | 2.11 | 0.004943291 | 253 | 35 | 0 | 139837500000000 | 2.1 | 0.006246329 |  | 33
254 | 30 | 0 | 192043500000000 | 2.11 | 0.004942092 | 254 | 35 | 0 | 139837500000000 | 2.1 | 0.006245684 |  | 33
255 | 30 | 0 | 192043500000000 | 2.11 | 0.004940904 | 255 | 35 | 0 | 139837500000000 | 2.1 | 0.006245049 |  | 33
256 | 30 | 0 | 192043500000000 | 2.11 | 0.004939725 | 256 | 35 | 0 | 139837500000000 | 2.1 | 0.006244423 |  | 33
257 | 30 | 0 | 192043500000000 | 2.11 | 0.004938556 | 257 | 35 | 0 | 139837500000000 | 2.1 | 0.006243805 |  | 33
258 | 30 | 0 | 192043500000000 | 2.11 | 0.004937397 | 258 | 35 | 0 | 139837500000000 | 2.1 | 0.006243196 |  | 33
259 | 30 | 0 | 192043500000000 | 2.11 | 0.004936248 | 259 | 35 | 0 | 139837500000000 | 2.1 | 0.006242596 |  | 33
260 | 30 | 0 | 192043500000000 | 2.11 | 0.004935108 | 260 | 35 | 0 | 139837500000000 | 2.1 | 0.006242004 |  | 33
261 | 30 | 0 | 192043500000000 | 2.11 | 0.004933978 | 261 | 35 | 0 | 139837500000000 | 2.1 | 0.00624142 |  | 33
262 | 30 | 0 | 192043500000000 | 2.11 | 0.004932857 | 262 | 35 | 0 | 139837500000000 | 2.1 | 0.006240844 |  | 33
263 | 30 | 0 | 192043500000000 | 2.11 | 0.004931746 | 263 | 35 | 0 | 139837500000000 | 2.1 | 0.006240276 |  | 33
264 | 30 | 0 | 192043500000000 | 2.11 | 0.004930644 | 264 | 35 | 0 | 139837500000000 | 2.1 | 0.006239716 |  | 33
265 | 30 | 0 | 192043500000000 | 2.11 | 0.004929551 | 265 | 35 | 0 | 139837500000000 | 2.1 | 0.006239164 |  | 33
266 | 30 | 0 | 192043500000000 | 2.11 | 0.004928468 | 266 | 35 | 0 | 139837500000000 | 2.1 | 0.00623862 |  | 33
267 | 30 | 0 | 192043500000000 | 2.11 | 0.004927393 | 267 | 35 | 0 | 139837500000000 | 2.1 | 0.006238083 |  | 33
268 | 30 | 0 | 192043500000000 | 2.11 | 0.004926327 | 268 | 35 | 0 | 139837500000000 | 2.1 | 0.006237553 |  | 33
269 | 30 | 0 | 192043500000000 | 2.11 | 0.004925271 | 269 | 35 | 0 | 139837500000000 | 2.1 | 0.006237031 |  | 33
270 | 30 | 0 | 192043500000000 | 2.11 | 0.004924223 | 270 | 35 | 0 | 139837500000000 | 2.1 | 0.006236516 |  | 33
271 | 30 | 0 | 192043500000000 | 2.11 | 0.004923184 | 271 | 35 | 0 | 139837500000000 | 2.1 | 0.006236009 |  | 33
272 | 30 | 0 | 192043500000000 | 2.11 | 0.004922153 | 272 | 35 | 0 | 139837500000000 | 2.1 | 0.006235508 |  | 33
273 | 30 | 0 | 192043500000000 | 2.11 | 0.004921132 | 273 | 35 | 0 | 139837500000000 | 2.1 | 0.006235014 |  | 33
274 | 30 | 0 | 192043500000000 | 2.11 | 0.004920118 | 274 | 35 | 0 | 139837500000000 | 2.1 | 0.006234528 |  | 33
275 | 30 | 0 | 192043500000000 | 2.11 | 0.004919114 | 275 | 35 | 0 | 139837500000000 | 2.1 | 0.006234048 |  | 33
276 | 30 | 0 | 192043500000000 | 2.11 | 0.004918117 | 276 | 35 | 0 | 139837500000000 | 2.1 | 0.006233574 |  | 33
277 | 30 | 0 | 192043500000000 | 2.11 | 0.004917129 | 277 | 35 | 0 | 139837500000000 | 2.1 | 0.006233107 |  | 33
278 | 30 | 0 | 192043500000000 | 2.11 | 0.004916149 | 278 | 35 | 0 | 139837500000000 | 2.1 | 0.006232647 |  | 33
279 | 30 | 0 | 192043500000000 | 2.11 | 0.004915178 | 279 | 35 | 0 | 139837500000000 | 2.1 | 0.006232193 |  | 33
280 | 30 | 0 | 192043500000000 | 2.11 | 0.004914214 | 280 | 35 | 0 | 139837500000000 | 2.1 | 0.006231746 |  | 33
281 | 30 | 0 | 192043500000000 | 2.11 | 0.004913259 | 281 | 35 | 0 | 139837500000000 | 2.1 | 0.006231304 |  | 33
282 | 30 | 0 | 192043500000000 | 2.11 | 0.004912312 | 282 | 35 | 0 | 139837500000000 | 2.1 | 0.006230869 |  | 33
283 | 30 | 0 | 192043500000000 | 2.11 | 0.004911372 | 283 | 35 | 0 | 139837500000000 | 2.1 | 0.00623044 |  | 33
284 | 30 | 0 | 192043500000000 | 2.11 | 0.00491044 | 284 | 35 | 0 | 139837500000000 | 2.1 | 0.006230017 |  | 33
285 | 30 | 0 | 192043500000000 | 2.11 | 0.004909517 | 285 | 35 | 0 | 139837500000000 | 2.1 | 0.0062296 |  | 33
286 | 30 | 0 | 192043500000000 | 2.11 | 0.004908601 | 286 | 35 | 0 | 139837500000000 | 2.1 | 0.006229188 |  | 33
287 | 30 | 0 | 192043500000000 | 2.11 | 0.004907692 | 287 | 35 | 0 | 139837500000000 | 2.1 | 0.006228782 |  | 33
288 | 30 | 0 | 192043500000000 | 2.11 | 0.004906791 | 288 | 35 | 0 | 139837500000000 | 2.1 | 0.006228382 |  | 33
289 | 30 | 0 | 192043500000000 | 2.11 | 0.004905898 | 289 | 35 | 0 | 139837500000000 | 2.1 | 0.006227988 |  | 33
290 | 30 | 0 | 192043500000000 | 2.11 | 0.004905012 | 290 | 35 | 0 | 139837500000000 | 2.1 | 0.006227598 |  | 33
291 | 30 | 0 | 192043500000000 | 2.11 | 0.004904134 | 291 | 35 | 0 | 139837500000000 | 2.1 | 0.006227215 |  | 33
292 | 30 | 0 | 192043500000000 | 2.11 | 0.004903263 | 292 | 35 | 0 | 139837500000000 | 2.1 | 0.006226836 |  | 33
293 | 30 | 0 | 192043500000000 | 2.11 | 0.004902399 | 293 | 35 | 0 | 139837500000000 | 2.1 | 0.006226463 |  | 33
294 | 30 | 0 | 192043500000000 | 2.11 | 0.004901542 | 294 | 35 | 0 | 139837500000000 | 2.1 | 0.006226095 |  | 33
295 | 30 | 0 | 192043500000000 | 2.11 | 0.004900693 | 295 | 35 | 0 | 139837500000000 | 2.1 | 0.006225733 |  | 33
296 | 30 | 0 | 192043500000000 | 2.11 | 0.004899851 | 296 | 35 | 0 | 139837500000000 | 2.1 | 0.006225375 |  | 33
297 | 30 | 0 | 192043500000000 | 2.11 | 0.004899016 | 297 | 35 | 0 | 139837500000000 | 2.1 | 0.006225022 |  | 33
298 | 30 | 0 | 192043500000000 | 2.11 | 0.004898187 | 298 | 35 | 0 | 139837500000000 | 2.1 | 0.006224674 |  | 33
299 | 30 | 0 | 192043500000000 | 2.11 | 0.004897366 | 299 | 35 | 0 | 139837500000000 | 2.1 | 0.006224331 |  | 33
300 | 30 | 0 | 192043500000000 | 2.11 | 0.004896552 | 300 | 35 | 0 | 139837500000000 | 2.1 | 0.006223993 |  | 33
301 | 30 | 0 | 192043500000000 | 2.11 | 0.004895744 | 301 | 35 | 0 | 139837500000000 | 2.1 | 0.006223659 |  | 33
302 | 30 | 0 | 192043500000000 | 2.11 | 0.004894943 | 302 | 35 | 0 | 139837500000000 | 2.1 | 0.00622333 |  | 33
303 | 30 | 0 | 192043500000000 | 2.11 | 0.004894149 | 303 | 35 | 0 | 139837500000000 | 2.1 | 0.006223006 |  | 33
304 | 30 | 0 | 192043500000000 | 2.11 | 0.004893361 | 304 | 35 | 0 | 139837500000000 | 2.1 | 0.006222686 |  | 33
305 | 30 | 0 | 192043500000000 | 2.11 | 0.00489258 | 305 | 35 | 0 | 139837500000000 | 2.1 | 0.006222371 |  | 33
306 | 30 | 0 | 192043500000000 | 2.11 | 0.004891806 | 306 | 35 | 0 | 139837500000000 | 2.1 | 0.00622206 |  | 33
307 | 30 | 0 | 192043500000000 | 2.11 | 0.004891038 | 307 | 35 | 0 | 139837500000000 | 2.1 | 0.006221753 |  | 33
308 | 30 | 0 | 192043500000000 | 2.11 | 0.004890276 | 308 | 35 | 0 | 139837500000000 | 2.1 | 0.006221451 |  | 33
309 | 30 | 0 | 192043500000000 | 2.11 | 0.004889521 | 309 | 35 | 0 | 139837500000000 | 2.1 | 0.006221153 |  | 33
310 | 30 | 0 | 192043500000000 | 2.11 | 0.004888772 | 310 | 35 | 0 | 139837500000000 | 2.1 | 0.006220858 |  | 33
311 | 30 | 0 | 192043500000000 | 2.11 | 0.00488803 | 311 | 35 | 0 | 139837500000000 | 2.1 | 0.006220568 |  | 33
312 | 30 | 0 | 192043500000000 | 2.11 | 0.004887294 | 312 | 35 | 0 | 139837500000000 | 2.1 | 0.006220283 |  | 33
313 | 30 | 0 | 192043500000000 | 2.11 | 0.004886563 | 313 | 35 | 0 | 139837500000000 | 2.1 | 0.006220001 |  | 33
314 | 30 | 0 | 192043500000000 | 2.11 | 0.004885839 | 314 | 35 | 0 | 139837500000000 | 2.1 | 0.006219722 |  | 33
315 | 30 | 0 | 192043500000000 | 2.11 | 0.004885121 | 315 | 35 | 0 | 139837500000000 | 2.1 | 0.006219448 |  | 33
316 | 30 | 0 | 192043500000000 | 2.11 | 0.004884409 | 316 | 35 | 0 | 139837500000000 | 2.1 | 0.006219178 |  | 33
317 | 30 | 0 | 192043500000000 | 2.11 | 0.004883703 | 317 | 35 | 0 | 139837500000000 | 2.1 | 0.006218911 |  | 33
318 | 30 | 0 | 192043500000000 | 2.11 | 0.004883003 | 318 | 35 | 0 | 139837500000000 | 2.1 | 0.006218648 |  | 33
319 | 30 | 0 | 192043500000000 | 2.11 | 0.004882309 | 319 | 35 | 0 | 139837500000000 | 2.1 | 0.006218389 |  | 33
320 | 30 | 0 | 192043500000000 | 2.11 | 0.00488162 | 320 | 35 | 0 | 139837500000000 | 2.1 | 0.006218133 |  | 33
321 | 30 | 0 | 192043500000000 | 2.11 | 0.004880937 | 321 | 35 | 0 | 139837500000000 | 2.1 | 0.006217881 |  | 33
322 | 30 | 0 | 192043500000000 | 2.11 | 0.00488026 | 322 | 35 | 0 | 139837500000000 | 2.1 | 0.006217633 |  | 33
323 | 30 | 0 | 192043500000000 | 2.11 | 0.004879589 | 323 | 35 | 0 | 139837500000000 | 2.1 | 0.006217388 |  | 33
324 | 30 | 0 | 192043500000000 | 2.11 | 0.004878923 | 324 | 35 | 0 | 139837500000000 | 2.1 | 0.006217146 |  | 33
325 | 30 | 0 | 192043500000000 | 2.11 | 0.004878263 | 325 | 35 | 0 | 139837500000000 | 2.1 | 0.006216908 |  | 33
326 | 30 | 0 | 192043500000000 | 2.11 | 0.004877608 | 326 | 35 | 0 | 139837500000000 | 2.1 | 0.006216672 |  | 33
327 | 30 | 0 | 192043500000000 | 2.11 | 0.004876959 | 327 | 35 | 0 | 139837500000000 | 2.1 | 0.006216441 |  | 33
328 | 30 | 0 | 192043500000000 | 2.11 | 0.004876316 | 328 | 35 | 0 | 139837500000000 | 2.1 | 0.006216212 |  | 33
329 | 30 | 0 | 192043500000000 | 2.11 | 0.004875677 | 329 | 35 | 0 | 139837500000000 | 2.1 | 0.006215987 |  | 33
330 | 30 | 0 | 192043500000000 | 2.11 | 0.004875044 | 330 | 35 | 0 | 139837500000000 | 2.1 | 0.006215764 |  | 33
331 | 30 | 0 | 192043500000000 | 2.11 | 0.004874416 | 331 | 35 | 0 | 139837500000000 | 2.1 | 0.006215545 |  | 33
332 | 30 | 0 | 192043500000000 | 2.11 | 0.004873794 | 332 | 35 | 0 | 139837500000000 | 2.1 | 0.006215329 |  | 33
333 | 30 | 0 | 192043500000000 | 2.11 | 0.004873177 | 333 | 35 | 0 | 139837500000000 | 2.1 | 0.006215116 |  | 33
334 | 30 | 0 | 192043500000000 | 2.11 | 0.004872565 | 334 | 35 | 0 | 139837500000000 | 2.1 | 0.006214906 |  | 33
335 | 30 | 0 | 192043500000000 | 2.11 | 0.004871958 | 335 | 35 | 0 | 139837500000000 | 2.1 | 0.006214699 |  | 33
336 | 30 | 0 | 192043500000000 | 2.11 | 0.004871356 | 336 | 35 | 0 | 139837500000000 | 2.1 | 0.006214494 |  | 33
337 | 30 | 0 | 192043500000000 | 2.11 | 0.004870759 | 337 | 35 | 0 | 139837500000000 | 2.1 | 0.006214293 |  | 33
338 | 30 | 0 | 192043500000000 | 2.11 | 0.004870167 | 338 | 35 | 0 | 139837500000000 | 2.1 | 0.006214094 |  | 33
339 | 30 | 0 | 192043500000000 | 2.11 | 0.00486958 | 339 | 35 | 0 | 139837500000000 | 2.1 | 0.006213898 |  | 33
340 | 30 | 0 | 192043500000000 | 2.11 | 0.004868998 | 340 | 35 | 0 | 139837500000000 | 2.1 | 0.006213705 |  | 33
341 | 30 | 0 | 192043500000000 | 2.11 | 0.004868421 | 341 | 35 | 0 | 139837500000000 | 2.1 | 0.006213514 |  | 33
342 | 30 | 0 | 192043500000000 | 2.11 | 0.004867848 | 342 | 35 | 0 | 139837500000000 | 2.1 | 0.006213327 |  | 33
343 | 30 | 0 | 192043500000000 | 2.11 | 0.004867281 | 343 | 35 | 0 | 139837500000000 | 2.1 | 0.006213141 |  | 33
344 | 30 | 0 | 192043500000000 | 2.11 | 0.004866718 | 344 | 35 | 0 | 139837500000000 | 2.1 | 0.006212959 |  | 33
345 | 30 | 0 | 192043500000000 | 2.11 | 0.00486616 | 345 | 35 | 0 | 139837500000000 | 2.1 | 0.006212778 |  | 33
346 | 30 | 0 | 192043500000000 | 2.11 | 0.004865607 | 346 | 35 | 0 | 139837500000000 | 2.1 | 0.006212601 |  | 33
347 | 30 | 0 | 192043500000000 | 2.11 | 0.004865058 | 347 | 35 | 0 | 139837500000000 | 2.1 | 0.006212426 |  | 33
348 | 30 | 0 | 192043500000000 | 2.11 | 0.004864514 | 348 | 35 | 0 | 139837500000000 | 2.1 | 0.006212253 |  | 33
349 | 30 | 0 | 192043500000000 | 2.11 | 0.004863974 | 349 | 35 | 0 | 139837500000000 | 2.1 | 0.006212083 |  | 33
350 | 30 | 0 | 192043500000000 | 2.11 | 0.004863439 | 350 | 35 | 0 | 139837500000000 | 2.1 | 0.006211915 |  | 33
351 | 30 | 0 | 192043500000000 | 2.11 | 0.004862908 | 351 | 35 | 0 | 139837500000000 | 2.1 | 0.006211749 |  | 33
352 | 30 | 0 | 192043500000000 | 2.11 | 0.004862382 | 352 | 35 | 0 | 139837500000000 | 2.1 | 0.006211586 |  | 33
353 | 30 | 0 | 192043500000000 | 2.11 | 0.00486186 | 353 | 35 | 0 | 139837500000000 | 2.1 | 0.006211424 |  | 33
354 | 30 | 0 | 192043500000000 | 2.11 | 0.004861343 | 354 | 35 | 0 | 139837500000000 | 2.1 | 0.006211266 |  | 33
355 | 30 | 0 | 192043500000000 | 2.11 | 0.00486083 | 355 | 35 | 0 | 139837500000000 | 2.1 | 0.006211109 |  | 33
356 | 30 | 0 | 192043500000000 | 2.11 | 0.004860321 | 356 | 35 | 0 | 139837500000000 | 2.1 | 0.006210955 |  | 33
357 | 30 | 0 | 192043500000000 | 2.11 | 0.004859816 | 357 | 35 | 0 | 139837500000000 | 2.1 | 0.006210802 |  | 33
358 | 30 | 0 | 192043500000000 | 2.11 | 0.004859316 | 358 | 35 | 0 | 139837500000000 | 2.1 | 0.006210652 |  | 33
359 | 30 | 0 | 192043500000000 | 2.11 | 0.00485882 | 359 | 35 | 0 | 139837500000000 | 2.1 | 0.006210504 |  | 33
360 | 30 | 0 | 192043500000000 | 2.11 | 0.004858328 | 360 | 35 | 0 | 139837500000000 | 2.1 | 0.006210358 |  | 33
361 | 30 | 0 | 192043500000000 | 2.11 | 0.00485784 | 361 | 35 | 0 | 139837500000000 | 2.1 | 0.006210214 |  | 33
362 | 30 | 0 | 192043500000000 | 2.11 | 0.004857356 | 362 | 35 | 0 | 139837500000000 | 2.1 | 0.006210072 |  | 33
363 | 30 | 0 | 192043500000000 | 2.11 | 0.004856876 | 363 | 35 | 0 | 139837500000000 | 2.1 | 0.006209932 |  | 33
364 | 30 | 0 | 192043500000000 | 2.11 | 0.0048564 | 364 | 35 | 0 | 139837500000000 | 2.1 | 0.006209794 |  | 33
365 | 30 | 0 | 192043500000000 | 2.11 | 0.004855929 | 365 | 35 | 0 | 139837500000000 | 2.1 | 0.006209658 |  | 33
366 | 30 | 0 | 192043500000000 | 2.11 | 0.004855461 | 366 | 35 | 0 | 139837500000000 | 2.1 | 0.006209523 |  | 33
367 | 30 | 0 | 192043500000000 | 2.11 | 0.004854997 | 367 | 35 | 0 | 139837500000000 | 2.1 | 0.006209391 |  | 33
368 | 30 | 0 | 192043500000000 | 2.11 | 0.004854537 | 368 | 35 | 0 | 139837500000000 | 2.1 | 0.006209261 |  | 33
369 | 30 | 0 | 192043500000000 | 2.11 | 0.004854081 | 369 | 35 | 0 | 139837500000000 | 2.1 | 0.006209132 |  | 33
370 | 30 | 0 | 192043500000000 | 2.11 | 0.004853628 | 370 | 35 | 0 | 139837500000000 | 2.1 | 0.006209005 |  | 33
371 | 30 | 0 | 192043500000000 | 2.11 | 0.00485318 | 371 | 35 | 0 | 139837500000000 | 2.1 | 0.00620888 |  | 33
372 | 30 | 0 | 192043500000000 | 2.11 | 0.004852735 | 372 | 35 | 0 | 139837500000000 | 2.1 | 0.006208756 |  | 33
373 | 30 | 0 | 192043500000000 | 2.11 | 0.004852294 | 373 | 35 | 0 | 139837500000000 | 2.1 | 0.006208634 |  | 33
374 | 30 | 0 | 192043500000000 | 2.11 | 0.004851856 | 374 | 35 | 0 | 139837500000000 | 2.1 | 0.006208514 |  | 33
375 | 30 | 0 | 192043500000000 | 2.11 | 0.004851423 | 375 | 35 | 0 | 139837500000000 | 2.1 | 0.006208396 |  | 33
376 | 30 | 0 | 192043500000000 | 2.11 | 0.004850992 | 376 | 35 | 0 | 139837500000000 | 2.1 | 0.006208279 |  | 33
377 | 30 | 0 | 192043500000000 | 2.11 | 0.004850566 | 377 | 35 | 0 | 139837500000000 | 2.1 | 0.006208164 |  | 33
378 | 30 | 0 | 192043500000000 | 2.11 | 0.004850143 | 378 | 35 | 0 | 139837500000000 | 2.1 | 0.006208051 |  | 33
379 | 30 | 0 | 192043500000000 | 2.11 | 0.004849723 | 379 | 35 | 0 | 139837500000000 | 2.1 | 0.006207939 |  | 33
380 | 30 | 0 | 192043500000000 | 2.11 | 0.004849308 | 380 | 35 | 0 | 139837500000000 | 2.1 | 0.006207828 |  | 33
381 | 30 | 0 | 192043500000000 | 2.11 | 0.004848895 | 381 | 35 | 0 | 139837500000000 | 2.1 | 0.00620772 |  | 33
382 | 30 | 0 | 192043500000000 | 2.11 | 0.004848486 | 382 | 35 | 0 | 139837500000000 | 2.1 | 0.006207612 |  | 33
383 | 30 | 0 | 192043500000000 | 2.11 | 0.004848081 | 383 | 35 | 0 | 139837500000000 | 2.1 | 0.006207506 |  | 33
384 | 30 | 0 | 192043500000000 | 2.11 | 0.004847678 | 384 | 35 | 0 | 139837500000000 | 2.1 | 0.006207402 |  | 33
385 | 30 | 0 | 192043500000000 | 2.11 | 0.00484728 | 385 | 35 | 0 | 139837500000000 | 2.1 | 0.006207299 |  | 33
386 | 30 | 0 | 192043500000000 | 2.11 | 0.004846884 | 386 | 35 | 0 | 139837500000000 | 2.1 | 0.006207198 |  | 33
387 | 30 | 0 | 192043500000000 | 2.11 | 0.004846492 | 387 | 35 | 0 | 139837500000000 | 2.1 | 0.006207098 |  | 33
388 | 30 | 0 | 192043500000000 | 2.11 | 0.004846103 | 388 | 35 | 0 | 139837500000000 | 2.1 | 0.006206999 |  | 33
389 | 30 | 0 | 192043500000000 | 2.11 | 0.004845717 | 389 | 35 | 0 | 139837500000000 | 2.1 | 0.006206902 |  | 33
390 | 30 | 0 | 192043500000000 | 2.11 | 0.004845335 | 390 | 35 | 0 | 139837500000000 | 2.1 | 0.006206806 |  | 33
391 | 30 | 0 | 192043500000000 | 2.11 | 0.004844956 | 391 | 35 | 0 | 139837500000000 | 2.1 | 0.006206711 |  | 33
392 | 30 | 0 | 192043500000000 | 2.11 | 0.00484458 | 392 | 35 | 0 | 139837500000000 | 2.1 | 0.006206618 |  | 33
393 | 30 | 0 | 192043500000000 | 2.11 | 0.004844207 | 393 | 35 | 0 | 139837500000000 | 2.1 | 0.006206526 |  | 33
394 | 30 | 0 | 192043500000000 | 2.11 | 0.004843837 | 394 | 35 | 0 | 139837500000000 | 2.1 | 0.006206435 |  | 33
395 | 30 | 0 | 192043500000000 | 2.11 | 0.00484347 | 395 | 35 | 0 | 139837500000000 | 2.1 | 0.006206346 |  | 33
396 | 30 | 0 | 192043500000000 | 2.11 | 0.004843107 | 396 | 35 | 0 | 139837500000000 | 2.1 | 0.006206257 |  | 33
397 | 30 | 0 | 192043500000000 | 2.11 | 0.004842746 | 397 | 35 | 0 | 139837500000000 | 2.1 | 0.00620617 |  | 33
398 | 30 | 0 | 192043500000000 | 2.11 | 0.004842388 | 398 | 35 | 0 | 139837500000000 | 2.1 | 0.006206085 |  | 33
399 | 30 | 0 | 192043500000000 | 2.11 | 0.004842034 | 399 | 35 | 0 | 139837500000000 | 2.1 | 0.006206 |  | 33
400 | 30 | 0 | 192043500000000 | 2.11 | 0.004841682 | 400 | 35 | 0 | 139837500000000 | 2.1 | 0.006205917 |  | 33
401 | 30 | 0 | 192043500000000 | 2.11 | 0.004841334 | 401 | 35 | 0 | 139837500000000 | 2.1 | 0.006205834 |  | 33
402 | 30 | 0 | 192043500000000 | 2.11 | 0.004840988 | 402 | 35 | 0 | 139837500000000 | 2.1 | 0.006205753 |  | 33
403 | 30 | 0 | 192043500000000 | 2.11 | 0.004840645 | 403 | 35 | 0 | 139837500000000 | 2.1 | 0.006205673 |  | 33
404 | 30 | 0 | 192043500000000 | 2.11 | 0.004840305 | 404 | 35 | 0 | 139837500000000 | 2.1 | 0.006205594 |  | 33
405 | 30 | 0 | 192043500000000 | 2.11 | 0.004839968 | 405 | 35 | 0 | 139837500000000 | 2.1 | 0.006205517 |  | 33
406 | 30 | 0 | 192043500000000 | 2.11 | 0.004839634 | 406 | 35 | 0 | 139837500000000 | 2.1 | 0.00620544 |  | 33
407 | 30 | 0 | 192043500000000 | 2.11 | 0.004839302 | 407 | 35 | 0 | 139837500000000 | 2.1 | 0.006205364 |  | 33
408 | 30 | 0 | 192043500000000 | 2.11 | 0.004838973 | 408 | 35 | 0 | 139837500000000 | 2.1 | 0.00620529 |  | 33
409 | 30 | 0 | 192043500000000 | 2.11 | 0.004838647 | 409 | 35 | 0 | 139837500000000 | 2.1 | 0.006205216 |  | 33
410 | 30 | 0 | 192043500000000 | 2.11 | 0.004838324 | 410 | 35 | 0 | 139837500000000 | 2.1 | 0.006205144 |  | 33
411 | 30 | 0 | 192043500000000 | 2.11 | 0.004838003 | 411 | 35 | 0 | 139837500000000 | 2.1 | 0.006205072 |  | 33
412 | 30 | 0 | 192043500000000 | 2.11 | 0.004837686 | 412 | 35 | 0 | 139837500000000 | 2.1 | 0.006205002 |  | 33
413 | 30 | 0 | 192043500000000 | 2.11 | 0.00483737 | 413 | 35 | 0 | 139837500000000 | 2.1 | 0.006204932 |  | 33
414 | 30 | 0 | 192043500000000 | 2.11 | 0.004837058 | 414 | 35 | 0 | 139837500000000 | 2.1 | 0.006204864 |  | 33
415 | 30 | 0 | 192043500000000 | 2.11 | 0.004836748 | 415 | 35 | 0 | 139837500000000 | 2.1 | 0.006204796 |  | 33
416 | 30 | 0 | 192043500000000 | 2.11 | 0.00483644 | 416 | 35 | 0 | 139837500000000 | 2.1 | 0.006204729 |  | 33
417 | 30 | 0 | 192043500000000 | 2.11 | 0.004836136 | 417 | 35 | 0 | 139837500000000 | 2.1 | 0.006204663 |  | 33
418 | 30 | 0 | 192043500000000 | 2.11 | 0.004835833 | 418 | 35 | 0 | 139837500000000 | 2.1 | 0.006204599 |  | 33
419 | 30 | 0 | 192043500000000 | 2.11 | 0.004835534 | 419 | 35 | 0 | 139837500000000 | 2.1 | 0.006204535 |  | 33
420 | 30 | 0 | 192043500000000 | 2.11 | 0.004835236 | 420 | 35 | 0 | 139837500000000 | 2.1 | 0.006204472 |  | 33
421 | 30 | 0 | 192043500000000 | 2.11 | 0.004834942 | 421 | 35 | 0 | 139837500000000 | 2.1 | 0.006204409 |  | 33
422 | 30 | 0 | 192043500000000 | 2.11 | 0.004834649 | 422 | 35 | 0 | 139837500000000 | 2.1 | 0.006204348 |  | 33
423 | 30 | 0 | 192043500000000 | 2.11 | 0.004834359 | 423 | 35 | 0 | 139837500000000 | 2.1 | 0.006204288 |  | 33
424 | 30 | 0 | 192043500000000 | 2.11 | 0.004834072 | 424 | 35 | 0 | 139837500000000 | 2.1 | 0.006204228 |  | 33
425 | 30 | 0 | 192043500000000 | 2.11 | 0.004833787 | 425 | 35 | 0 | 139837500000000 | 2.1 | 0.006204169 |  | 33
426 | 30 | 0 | 192043500000000 | 2.11 | 0.004833504 | 426 | 35 | 0 | 139837500000000 | 2.1 | 0.006204111 |  | 33
427 | 30 | 0 | 192043500000000 | 2.11 | 0.004833224 | 427 | 35 | 0 | 139837500000000 | 2.1 | 0.006204054 |  | 33
428 | 30 | 0 | 192043500000000 | 2.11 | 0.004832946 | 428 | 35 | 0 | 139837500000000 | 2.1 | 0.006203998 |  | 33
429 | 30 | 0 | 192043500000000 | 2.11 | 0.004832671 | 429 | 35 | 0 | 139837500000000 | 2.1 | 0.006203942 |  | 33
430 | 30 | 0 | 192043500000000 | 2.11 | 0.004832397 | 430 | 35 | 0 | 139837500000000 | 2.1 | 0.006203887 |  | 33
431 | 30 | 0 | 192043500000000 | 2.11 | 0.004832126 | 431 | 35 | 0 | 139837500000000 | 2.1 | 0.006203833 |  | 33
432 | 30 | 0 | 192043500000000 | 2.11 | 0.004831858 | 432 | 35 | 0 | 139837500000000 | 2.1 | 0.00620378 |  | 33
433 | 30 | 0 | 192043500000000 | 2.11 | 0.004831591 | 433 | 35 | 0 | 139837500000000 | 2.1 | 0.006203728 |  | 33
434 | 30 | 0 | 192043500000000 | 2.11 | 0.004831327 | 434 | 35 | 0 | 139837500000000 | 2.1 | 0.006203676 |  | 33
435 | 30 | 0 | 192043500000000 | 2.11 | 0.004831065 | 435 | 35 | 0 | 139837500000000 | 2.1 | 0.006203625 |  | 33
436 | 30 | 0 | 192043500000000 | 2.11 | 0.004830805 | 436 | 35 | 0 | 139837500000000 | 2.1 | 0.006203574 |  | 33
437 | 30 | 0 | 192043500000000 | 2.11 | 0.004830547 | 437 | 35 | 0 | 139837500000000 | 2.1 | 0.006203525 |  | 33
438 | 30 | 0 | 192043500000000 | 2.11 | 0.004830292 | 438 | 35 | 0 | 139837500000000 | 2.1 | 0.006203476 |  | 33
439 | 30 | 0 | 192043500000000 | 2.11 | 0.004830038 | 439 | 35 | 0 | 139837500000000 | 2.1 | 0.006203427 |  | 33
440 | 30 | 0 | 192043500000000 | 2.11 | 0.004829787 | 440 | 35 | 0 | 139837500000000 | 2.1 | 0.00620338 |  | 33
441 | 30 | 0 | 192043500000000 | 2.11 | 0.004829538 | 441 | 35 | 0 | 139837500000000 | 2.1 | 0.006203333 |  | 33
442 | 30 | 0 | 192043500000000 | 2.11 | 0.004829291 | 442 | 35 | 0 | 139837500000000 | 2.1 | 0.006203286 |  | 33
443 | 30 | 0 | 192043500000000 | 2.11 | 0.004829046 | 443 | 35 | 0 | 139837500000000 | 2.1 | 0.006203241 |  | 33
444 | 30 | 0 | 192043500000000 | 2.11 | 0.004828803 | 444 | 35 | 0 | 139837500000000 | 2.1 | 0.006203196 |  | 33
445 | 30 | 0 | 192043500000000 | 2.11 | 0.004828562 | 445 | 35 | 0 | 139837500000000 | 2.1 | 0.006203151 |  | 33
446 | 30 | 0 | 192043500000000 | 2.11 | 0.004828323 | 446 | 35 | 0 | 139837500000000 | 2.1 | 0.006203107 |  | 33
447 | 30 | 0 | 192043500000000 | 2.11 | 0.004828086 | 447 | 35 | 0 | 139837500000000 | 2.1 | 0.006203064 |  | 33
448 | 30 | 0 | 192043500000000 | 2.11 | 0.004827851 | 448 | 35 | 0 | 139837500000000 | 2.1 | 0.006203022 |  | 33
449 | 30 | 0 | 192043500000000 | 2.11 | 0.004827618 | 449 | 35 | 0 | 139837500000000 | 2.1 | 0.00620298 |  | 33
450 | 30 | 0 | 192043500000000 | 2.11 | 0.004827387 | 450 | 35 | 0 | 139837500000000 | 2.1 | 0.006202938 |  | 33
451 | 30 | 0 | 192043500000000 | 2.11 | 0.004827158 | 451 | 35 | 0 | 139837500000000 | 2.1 | 0.006202897 |  | 33
452 | 30 | 0 | 192043500000000 | 2.11 | 0.004826931 | 452 | 35 | 0 | 139837500000000 | 2.1 | 0.006202857 |  | 33
453 | 30 | 0 | 192043500000000 | 2.11 | 0.004826706 | 453 | 35 | 0 | 139837500000000 | 2.1 | 0.006202817 |  | 33
454 | 30 | 0 | 192043500000000 | 2.11 | 0.004826482 | 454 | 35 | 0 | 139837500000000 | 2.1 | 0.006202778 |  | 33
455 | 30 | 0 | 192043500000000 | 2.11 | 0.004826261 | 455 | 35 | 0 | 139837500000000 | 2.1 | 0.006202739 |  | 33
456 | 30 | 0 | 192043500000000 | 2.11 | 0.004826041 | 456 | 35 | 0 | 139837500000000 | 2.1 | 0.006202701 |  | 33
457 | 30 | 0 | 192043500000000 | 2.11 | 0.004825823 | 457 | 35 | 0 | 139837500000000 | 2.1 | 0.006202664 |  | 33
458 | 30 | 0 | 192043500000000 | 2.11 | 0.004825607 | 458 | 35 | 0 | 139837500000000 | 2.1 | 0.006202627 |  | 33
459 | 30 | 0 | 192043500000000 | 2.11 | 0.004825393 | 459 | 35 | 0 | 139837500000000 | 2.1 | 0.00620259 |  | 33
460 | 30 | 0 | 192043500000000 | 2.11 | 0.004825181 | 460 | 35 | 0 | 139837500000000 | 2.1 | 0.006202554 |  | 33
461 | 30 | 0 | 192043500000000 | 2.11 | 0.00482497 | 461 | 35 | 0 | 139837500000000 | 2.1 | 0.006202519 |  | 33
462 | 30 | 0 | 192043500000000 | 2.11 | 0.004824761 | 462 | 35 | 0 | 139837500000000 | 2.1 | 0.006202484 |  | 33
463 | 30 | 0 | 192043500000000 | 2.11 | 0.004824554 | 463 | 35 | 0 | 139837500000000 | 2.1 | 0.006202449 |  | 33
464 | 30 | 0 | 192043500000000 | 2.11 | 0.004824349 | 464 | 35 | 0 | 139837500000000 | 2.1 | 0.006202415 |  | 33
465 | 30 | 0 | 192043500000000 | 2.11 | 0.004824145 | 465 | 35 | 0 | 139837500000000 | 2.1 | 0.006202382 |  | 33
466 | 30 | 0 | 192043500000000 | 2.11 | 0.004823943 | 466 | 35 | 0 | 139837500000000 | 2.1 | 0.006202348 |  | 33
467 | 30 | 0 | 192043500000000 | 2.11 | 0.004823743 | 467 | 35 | 0 | 139837500000000 | 2.1 | 0.006202316 |  | 33
468 | 30 | 0 | 192043500000000 | 2.11 | 0.004823544 | 468 | 35 | 0 | 139837500000000 | 2.1 | 0.006202284 |  | 33
469 | 30 | 0 | 192043500000000 | 2.11 | 0.004823347 | 469 | 35 | 0 | 139837500000000 | 2.1 | 0.006202252 |  | 33
470 | 30 | 0 | 192043500000000 | 2.11 | 0.004823152 | 470 | 35 | 0 | 139837500000000 | 2.1 | 0.006202221 |  | 33

## 40-45
MO_96hour_(40) | [5 empty] | MO_96hour_(45)
Time | Temprature | %tanD | Resistivity | Permittivity | I_pol(t)(uA) | Time | Temprature | %tanD | Resistivity | Permittivity | I_pol(t)(uA)
1 | 40 | 0 | 120571000000000 | 2.1 | 0.009684212 | 1 | 45 | 0 | 96954000000000 | 2.09 | 0.01226971
2 | 40 | 0 | 120571000000000 | 2.1 | 0.009668528 | 2 | 45 | 0 | 96954000000000 | 2.09 | 0.01223973
3 | 40 | 0 | 120571000000000 | 2.1 | 0.009652947 | 3 | 45 | 0 | 96954000000000 | 2.09 | 0.01221007
4 | 40 | 0 | 120571000000000 | 2.1 | 0.009637469 | 4 | 45 | 0 | 96954000000000 | 2.09 | 0.01218072
5 | 40 | 0 | 120571000000000 | 2.1 | 0.009622093 | 5 | 45 | 0 | 96954000000000 | 2.09 | 0.01215168
6 | 40 | 0 | 120571000000000 | 2.1 | 0.009606817 | 6 | 45 | 0 | 96954000000000 | 2.09 | 0.01212294
7 | 40 | 0 | 120571000000000 | 2.1 | 0.009591642 | 7 | 45 | 0 | 96954000000000 | 2.09 | 0.01209449
8 | 40 | 0 | 120571000000000 | 2.1 | 0.009576567 | 8 | 45 | 0 | 96954000000000 | 2.09 | 0.01206635
9 | 40 | 0 | 120571000000000 | 2.1 | 0.009561591 | 9 | 45 | 0 | 96954000000000 | 2.09 | 0.0120385
10 | 40 | 0 | 120571000000000 | 2.1 | 0.009546714 | 10 | 45 | 0 | 96954000000000 | 2.09 | 0.01201094
11 | 40 | 0 | 120571000000000 | 2.1 | 0.009531935 | 11 | 45 | 0 | 96954000000000 | 2.09 | 0.01198367
12 | 40 | 0 | 120571000000000 | 2.1 | 0.009517252 | 12 | 45 | 0 | 96954000000000 | 2.09 | 0.01195668
13 | 40 | 0 | 120571000000000 | 2.1 | 0.009502667 | 13 | 45 | 0 | 96954000000000 | 2.09 | 0.01192998
14 | 40 | 0 | 120571000000000 | 2.1 | 0.009488177 | 14 | 45 | 0 | 96954000000000 | 2.09 | 0.01190355
15 | 40 | 0 | 120571000000000 | 2.1 | 0.009473782 | 15 | 45 | 0 | 96954000000000 | 2.09 | 0.0118774
16 | 40 | 0 | 120571000000000 | 2.1 | 0.009459483 | 16 | 45 | 0 | 96954000000000 | 2.09 | 0.01185153
17 | 40 | 0 | 120571000000000 | 2.1 | 0.009445277 | 17 | 45 | 0 | 96954000000000 | 2.09 | 0.01182592
18 | 40 | 0 | 120571000000000 | 2.1 | 0.009431165 | 18 | 45 | 0 | 96954000000000 | 2.09 | 0.01180058
19 | 40 | 0 | 120571000000000 | 2.1 | 0.009417146 | 19 | 45 | 0 | 96954000000000 | 2.09 | 0.01177551
20 | 40 | 0 | 120571000000000 | 2.1 | 0.009403218 | 20 | 45 | 0 | 96954000000000 | 2.09 | 0.01175069
21 | 40 | 0 | 120571000000000 | 2.1 | 0.009389383 | 21 | 45 | 0 | 96954000000000 | 2.09 | 0.01172614
22 | 40 | 0 | 120571000000000 | 2.1 | 0.009375638 | 22 | 45 | 0 | 96954000000000 | 2.09 | 0.01170184
23 | 40 | 0 | 120571000000000 | 2.1 | 0.009361984 | 23 | 45 | 0 | 96954000000000 | 2.09 | 0.0116778
24 | 40 | 0 | 120571000000000 | 2.1 | 0.00934842 | 24 | 45 | 0 | 96954000000000 | 2.09 | 0.01165401
25 | 40 | 0 | 120571000000000 | 2.1 | 0.009334945 | 25 | 45 | 0 | 96954000000000 | 2.09 | 0.01163047
26 | 40 | 0 | 120571000000000 | 2.1 | 0.009321558 | 26 | 45 | 0 | 96954000000000 | 2.09 | 0.01160717
27 | 40 | 0 | 120571000000000 | 2.1 | 0.00930826 | 27 | 45 | 0 | 96954000000000 | 2.09 | 0.01158412
28 | 40 | 0 | 120571000000000 | 2.1 | 0.009295049 | 28 | 45 | 0 | 96954000000000 | 2.09 | 0.0115613
29 | 40 | 0 | 120571000000000 | 2.1 | 0.009281925 | 29 | 45 | 0 | 96954000000000 | 2.09 | 0.01153873
30 | 40 | 0 | 120571000000000 | 2.1 | 0.009268888 | 30 | 45 | 0 | 96954000000000 | 2.09 | 0.01151639
31 | 40 | 0 | 120571000000000 | 2.1 | 0.009255936 | 31 | 45 | 0 | 96954000000000 | 2.09 | 0.01149428
32 | 40 | 0 | 120571000000000 | 2.1 | 0.009243069 | 32 | 45 | 0 | 96954000000000 | 2.09 | 0.01147241
33 | 40 | 0 | 120571000000000 | 2.1 | 0.009230287 | 33 | 45 | 0 | 96954000000000 | 2.09 | 0.01145076
34 | 40 | 0 | 120571000000000 | 2.1 | 0.009217589 | 34 | 45 | 0 | 96954000000000 | 2.09 | 0.01142934
35 | 40 | 0 | 120571000000000 | 2.1 | 0.009204975 | 35 | 45 | 0 | 96954000000000 | 2.09 | 0.01140814
36 | 40 | 0 | 120571000000000 | 2.1 | 0.009192443 | 36 | 45 | 0 | 96954000000000 | 2.09 | 0.01138717
37 | 40 | 0 | 120571000000000 | 2.1 | 0.009179994 | 37 | 45 | 0 | 96954000000000 | 2.09 | 0.01136641
38 | 40 | 0 | 120571000000000 | 2.1 | 0.009167627 | 38 | 45 | 0 | 96954000000000 | 2.09 | 0.01134587
39 | 40 | 0 | 120571000000000 | 2.1 | 0.009155341 | 39 | 45 | 0 | 96954000000000 | 2.09 | 0.01132555
40 | 40 | 0 | 120571000000000 | 2.1 | 0.009143136 | 40 | 45 | 0 | 96954000000000 | 2.09 | 0.01130544
41 | 40 | 0 | 120571000000000 | 2.1 | 0.009131012 | 41 | 45 | 0 | 96954000000000 | 2.09 | 0.01128553
42 | 40 | 0 | 120571000000000 | 2.1 | 0.009118967 | 42 | 45 | 0 | 96954000000000 | 2.09 | 0.01126584
43 | 40 | 0 | 120571000000000 | 2.1 | 0.009107001 | 43 | 45 | 0 | 96954000000000 | 2.09 | 0.01124635
44 | 40 | 0 | 120571000000000 | 2.1 | 0.009095114 | 44 | 45 | 0 | 96954000000000 | 2.09 | 0.01122706
45 | 40 | 0 | 120571000000000 | 2.1 | 0.009083306 | 45 | 45 | 0 | 96954000000000 | 2.09 | 0.01120798
46 | 40 | 0 | 120571000000000 | 2.1 | 0.009071575 | 46 | 45 | 0 | 96954000000000 | 2.09 | 0.0111891
47 | 40 | 0 | 120571000000000 | 2.1 | 0.009059921 | 47 | 45 | 0 | 96954000000000 | 2.09 | 0.01117041
48 | 40 | 0 | 120571000000000 | 2.1 | 0.009048343 | 48 | 45 | 0 | 96954000000000 | 2.09 | 0.01115192
49 | 40 | 0 | 120571000000000 | 2.1 | 0.009036842 | 49 | 45 | 0 | 96954000000000 | 2.09 | 0.01113362
50 | 40 | 0 | 120571000000000 | 2.1 | 0.009025417 | 50 | 45 | 0 | 96954000000000 | 2.09 | 0.01111551
51 | 40 | 0 | 120571000000000 | 2.1 | 0.009014067 | 51 | 45 | 0 | 96954000000000 | 2.09 | 0.01109759
52 | 40 | 0 | 120571000000000 | 2.1 | 0.009002791 | 52 | 45 | 0 | 96954000000000 | 2.09 | 0.01107986
53 | 40 | 0 | 120571000000000 | 2.1 | 0.00899159 | 53 | 45 | 0 | 96954000000000 | 2.09 | 0.01106231
54 | 40 | 0 | 120571000000000 | 2.1 | 0.008980462 | 54 | 45 | 0 | 96954000000000 | 2.09 | 0.01104495
55 | 40 | 0 | 120571000000000 | 2.1 | 0.008969407 | 55 | 45 | 0 | 96954000000000 | 2.09 | 0.01102777
56 | 40 | 0 | 120571000000000 | 2.1 | 0.008958426 | 56 | 45 | 0 | 96954000000000 | 2.09 | 0.01101077
57 | 40 | 0 | 120571000000000 | 2.1 | 0.008947516 | 57 | 45 | 0 | 96954000000000 | 2.09 | 0.01099394
58 | 40 | 0 | 120571000000000 | 2.1 | 0.008936678 | 58 | 45 | 0 | 96954000000000 | 2.09 | 0.01097729
59 | 40 | 0 | 120571000000000 | 2.1 | 0.008925912 | 59 | 45 | 0 | 96954000000000 | 2.09 | 0.01096082
60 | 40 | 0 | 120571000000000 | 2.1 | 0.008915216 | 60 | 45 | 0 | 96954000000000 | 2.09 | 0.01094452
61 | 40 | 0 | 120571000000000 | 2.1 | 0.008904591 | 61 | 45 | 0 | 96954000000000 | 2.09 | 0.01092838
62 | 40 | 0 | 120571000000000 | 2.1 | 0.008894035 | 62 | 45 | 0 | 96954000000000 | 2.09 | 0.01091242
63 | 40 | 0 | 120571000000000 | 2.1 | 0.008883549 | 63 | 45 | 0 | 96954000000000 | 2.09 | 0.01089662
64 | 40 | 0 | 120571000000000 | 2.1 | 0.008873132 | 64 | 45 | 0 | 96954000000000 | 2.09 | 0.01088099
65 | 40 | 0 | 120571000000000 | 2.1 | 0.008862784 | 65 | 45 | 0 | 96954000000000 | 2.09 | 0.01086552
66 | 40 | 0 | 120571000000000 | 2.1 | 0.008852503 | 66 | 45 | 0 | 96954000000000 | 2.09 | 0.01085021
67 | 40 | 0 | 120571000000000 | 2.1 | 0.008842291 | 67 | 45 | 0 | 96954000000000 | 2.09 | 0.01083507
68 | 40 | 0 | 120571000000000 | 2.1 | 0.008832145 | 68 | 45 | 0 | 96954000000000 | 2.09 | 0.01082008
69 | 40 | 0 | 120571000000000 | 2.1 | 0.008822066 | 69 | 45 | 0 | 96954000000000 | 2.09 | 0.01080524
70 | 40 | 0 | 120571000000000 | 2.1 | 0.008812054 | 70 | 45 | 0 | 96954000000000 | 2.09 | 0.01079057
71 | 40 | 0 | 120571000000000 | 2.1 | 0.008802107 | 71 | 45 | 0 | 96954000000000 | 2.09 | 0.01077604
72 | 40 | 0 | 120571000000000 | 2.1 | 0.008792226 | 72 | 45 | 0 | 96954000000000 | 2.09 | 0.01076167
73 | 40 | 0 | 120571000000000 | 2.1 | 0.008782409 | 73 | 45 | 0 | 96954000000000 | 2.09 | 0.01074745
74 | 40 | 0 | 120571000000000 | 2.1 | 0.008772658 | 74 | 45 | 0 | 96954000000000 | 2.09 | 0.01073337
75 | 40 | 0 | 120571000000000 | 2.1 | 0.00876297 | 75 | 45 | 0 | 96954000000000 | 2.09 | 0.01071944
76 | 40 | 0 | 120571000000000 | 2.1 | 0.008753346 | 76 | 45 | 0 | 96954000000000 | 2.09 | 0.01070566
77 | 40 | 0 | 120571000000000 | 2.1 | 0.008743786 | 77 | 45 | 0 | 96954000000000 | 2.09 | 0.01069202
78 | 40 | 0 | 120571000000000 | 2.1 | 0.008734288 | 78 | 45 | 0 | 96954000000000 | 2.09 | 0.01067853
79 | 40 | 0 | 120571000000000 | 2.1 | 0.008724853 | 79 | 45 | 0 | 96954000000000 | 2.09 | 0.01066518
80 | 40 | 0 | 120571000000000 | 2.1 | 0.00871548 | 80 | 45 | 0 | 96954000000000 | 2.09 | 0.01065196
81 | 40 | 0 | 120571000000000 | 2.1 | 0.008706169 | 81 | 45 | 0 | 96954000000000 | 2.09 | 0.01063888
82 | 40 | 0 | 120571000000000 | 2.1 | 0.008696918 | 82 | 45 | 0 | 96954000000000 | 2.09 | 0.01062594
83 | 40 | 0 | 120571000000000 | 2.1 | 0.008687729 | 83 | 45 | 0 | 96954000000000 | 2.09 | 0.01061314
84 | 40 | 0 | 120571000000000 | 2.1 | 0.0086786 | 84 | 45 | 0 | 96954000000000 | 2.09 | 0.01060047
85 | 40 | 0 | 120571000000000 | 2.1 | 0.008669532 | 85 | 45 | 0 | 96954000000000 | 2.09 | 0.01058793
86 | 40 | 0 | 120571000000000 | 2.1 | 0.008660522 | 86 | 45 | 0 | 96954000000000 | 2.09 | 0.01057552
87 | 40 | 0 | 120571000000000 | 2.1 | 0.008651573 | 87 | 45 | 0 | 96954000000000 | 2.09 | 0.01056324
88 | 40 | 0 | 120571000000000 | 2.1 | 0.008642682 | 88 | 45 | 0 | 96954000000000 | 2.09 | 0.01055109
89 | 40 | 0 | 120571000000000 | 2.1 | 0.008633849 | 89 | 45 | 0 | 96954000000000 | 2.09 | 0.01053907
90 | 40 | 0 | 120571000000000 | 2.1 | 0.008625075 | 90 | 45 | 0 | 96954000000000 | 2.09 | 0.01052717
91 | 40 | 0 | 120571000000000 | 2.1 | 0.008616358 | 91 | 45 | 0 | 96954000000000 | 2.09 | 0.0105154
92 | 40 | 0 | 120571000000000 | 2.1 | 0.008607699 | 92 | 45 | 0 | 96954000000000 | 2.09 | 0.01050375
93 | 40 | 0 | 120571000000000 | 2.1 | 0.008599096 | 93 | 45 | 0 | 96954000000000 | 2.09 | 0.01049222
94 | 40 | 0 | 120571000000000 | 2.1 | 0.00859055 | 94 | 45 | 0 | 96954000000000 | 2.09 | 0.01048081
95 | 40 | 0 | 120571000000000 | 2.1 | 0.008582061 | 95 | 45 | 0 | 96954000000000 | 2.09 | 0.01046952
96 | 40 | 0 | 120571000000000 | 2.1 | 0.008573627 | 96 | 45 | 0 | 96954000000000 | 2.09 | 0.01045835
97 | 40 | 0 | 120571000000000 | 2.1 | 0.008565249 | 97 | 45 | 0 | 96954000000000 | 2.09 | 0.0104473
98 | 40 | 0 | 120571000000000 | 2.1 | 0.008556926 | 98 | 45 | 0 | 96954000000000 | 2.09 | 0.01043636
99 | 40 | 0 | 120571000000000 | 2.1 | 0.008548657 | 99 | 45 | 0 | 96954000000000 | 2.09 | 0.01042553
100 | 40 | 0 | 120571000000000 | 2.1 | 0.008540443 | 100 | 45 | 0 | 96954000000000 | 2.09 | 0.01041482
101 | 40 | 0 | 120571000000000 | 2.1 | 0.008532283 | 101 | 45 | 0 | 96954000000000 | 2.09 | 0.01040422
102 | 40 | 0 | 120571000000000 | 2.1 | 0.008524177 | 102 | 45 | 0 | 96954000000000 | 2.09 | 0.01039373
103 | 40 | 0 | 120571000000000 | 2.1 | 0.008516124 | 103 | 45 | 0 | 96954000000000 | 2.09 | 0.01038335
104 | 40 | 0 | 120571000000000 | 2.1 | 0.008508124 | 104 | 45 | 0 | 96954000000000 | 2.09 | 0.01037308
105 | 40 | 0 | 120571000000000 | 2.1 | 0.008500177 | 105 | 45 | 0 | 96954000000000 | 2.09 | 0.01036292
106 | 40 | 0 | 120571000000000 | 2.1 | 0.008492282 | 106 | 45 | 0 | 96954000000000 | 2.09 | 0.01035286
107 | 40 | 0 | 120571000000000 | 2.1 | 0.008484438 | 107 | 45 | 0 | 96954000000000 | 2.09 | 0.01034291
108 | 40 | 0 | 120571000000000 | 2.1 | 0.008476647 | 108 | 45 | 0 | 96954000000000 | 2.09 | 0.01033306
109 | 40 | 0 | 120571000000000 | 2.1 | 0.008468907 | 109 | 45 | 0 | 96954000000000 | 2.09 | 0.01032331
110 | 40 | 0 | 120571000000000 | 2.1 | 0.008461217 | 110 | 45 | 0 | 96954000000000 | 2.09 | 0.01031367
111 | 40 | 0 | 120571000000000 | 2.1 | 0.008453578 | 111 | 45 | 0 | 96954000000000 | 2.09 | 0.01030412
112 | 40 | 0 | 120571000000000 | 2.1 | 0.00844599 | 112 | 45 | 0 | 96954000000000 | 2.09 | 0.01029468
113 | 40 | 0 | 120571000000000 | 2.1 | 0.008438451 | 113 | 45 | 0 | 96954000000000 | 2.09 | 0.01028533
114 | 40 | 0 | 120571000000000 | 2.1 | 0.008430962 | 114 | 45 | 0 | 96954000000000 | 2.09 | 0.01027609
115 | 40 | 0 | 120571000000000 | 2.1 | 0.008423522 | 115 | 45 | 0 | 96954000000000 | 2.09 | 0.01026694
116 | 40 | 0 | 120571000000000 | 2.1 | 0.008416132 | 116 | 45 | 0 | 96954000000000 | 2.09 | 0.01025788
117 | 40 | 0 | 120571000000000 | 2.1 | 0.008408789 | 117 | 45 | 0 | 96954000000000 | 2.09 | 0.01024892
118 | 40 | 0 | 120571000000000 | 2.1 | 0.008401495 | 118 | 45 | 0 | 96954000000000 | 2.09 | 0.01024005
119 | 40 | 0 | 120571000000000 | 2.1 | 0.008394249 | 119 | 45 | 0 | 96954000000000 | 2.09 | 0.01023128
120 | 40 | 0 | 120571000000000 | 2.1 | 0.008387051 | 120 | 45 | 0 | 96954000000000 | 2.09 | 0.0102226
121 | 40 | 0 | 120571000000000 | 2.1 | 0.0083799 | 121 | 45 | 0 | 96954000000000 | 2.09 | 0.010214
122 | 40 | 0 | 120571000000000 | 2.1 | 0.008372796 | 122 | 45 | 0 | 96954000000000 | 2.09 | 0.0102055
123 | 40 | 0 | 120571000000000 | 2.1 | 0.008365739 | 123 | 45 | 0 | 96954000000000 | 2.09 | 0.01019709
124 | 40 | 0 | 120571000000000 | 2.1 | 0.008358729 | 124 | 45 | 0 | 96954000000000 | 2.09 | 0.01018876
125 | 40 | 0 | 120571000000000 | 2.1 | 0.008351764 | 125 | 45 | 0 | 96954000000000 | 2.09 | 0.01018052
126 | 40 | 0 | 120571000000000 | 2.1 | 0.008344845 | 126 | 45 | 0 | 96954000000000 | 2.09 | 0.01017237
127 | 40 | 0 | 120571000000000 | 2.1 | 0.008337972 | 127 | 45 | 0 | 96954000000000 | 2.09 | 0.0101643
128 | 40 | 0 | 120571000000000 | 2.1 | 0.008331144 | 128 | 45 | 0 | 96954000000000 | 2.09 | 0.01015632
129 | 40 | 0 | 120571000000000 | 2.1 | 0.008324361 | 129 | 45 | 0 | 96954000000000 | 2.09 | 0.01014842
130 | 40 | 0 | 120571000000000 | 2.1 | 0.008317622 | 130 | 45 | 0 | 96954000000000 | 2.09 | 0.0101406
131 | 40 | 0 | 120571000000000 | 2.1 | 0.008310928 | 131 | 45 | 0 | 96954000000000 | 2.09 | 0.01013287
132 | 40 | 0 | 120571000000000 | 2.1 | 0.008304278 | 132 | 45 | 0 | 96954000000000 | 2.09 | 0.01012521
133 | 40 | 0 | 120571000000000 | 2.1 | 0.008297671 | 133 | 45 | 0 | 96954000000000 | 2.09 | 0.01011764
134 | 40 | 0 | 120571000000000 | 2.1 | 0.008291109 | 134 | 45 | 0 | 96954000000000 | 2.09 | 0.01011014
135 | 40 | 0 | 120571000000000 | 2.1 | 0.008284589 | 135 | 45 | 0 | 96954000000000 | 2.09 | 0.01010273
136 | 40 | 0 | 120571000000000 | 2.1 | 0.008278112 | 136 | 45 | 0 | 96954000000000 | 2.09 | 0.01009539
137 | 40 | 0 | 120571000000000 | 2.1 | 0.008271678 | 137 | 45 | 0 | 96954000000000 | 2.09 | 0.01008812
138 | 40 | 0 | 120571000000000 | 2.1 | 0.008265286 | 138 | 45 | 0 | 96954000000000 | 2.09 | 0.01008093
139 | 40 | 0 | 120571000000000 | 2.1 | 0.008258936 | 139 | 45 | 0 | 96954000000000 | 2.09 | 0.01007382
140 | 40 | 0 | 120571000000000 | 2.1 | 0.008252628 | 140 | 45 | 0 | 96954000000000 | 2.09 | 0.01006678
141 | 40 | 0 | 120571000000000 | 2.1 | 0.008246361 | 141 | 45 | 0 | 96954000000000 | 2.09 | 0.01005982
142 | 40 | 0 | 120571000000000 | 2.1 | 0.008240136 | 142 | 45 | 0 | 96954000000000 | 2.09 | 0.01005293
143 | 40 | 0 | 120571000000000 | 2.1 | 0.008233951 | 143 | 45 | 0 | 96954000000000 | 2.09 | 0.01004611
144 | 40 | 0 | 120571000000000 | 2.1 | 0.008227807 | 144 | 45 | 0 | 96954000000000 | 2.09 | 0.01003936
145 | 40 | 0 | 120571000000000 | 2.1 | 0.008221704 | 145 | 45 | 0 | 96954000000000 | 2.09 | 0.01003268
146 | 40 | 0 | 120571000000000 | 2.1 | 0.008215641 | 146 | 45 | 0 | 96954000000000 | 2.09 | 0.01002607
147 | 40 | 0 | 120571000000000 | 2.1 | 0.008209617 | 147 | 45 | 0 | 96954000000000 | 2.09 | 0.01001953
148 | 40 | 0 | 120571000000000 | 2.1 | 0.008203634 | 148 | 45 | 0 | 96954000000000 | 2.09 | 0.01001306
149 | 40 | 0 | 120571000000000 | 2.1 | 0.008197689 | 149 | 45 | 0 | 96954000000000 | 2.09 | 0.01000666
150 | 40 | 0 | 120571000000000 | 2.1 | 0.008191784 | 150 | 45 | 0 | 96954000000000 | 2.09 | 0.01000032
151 | 40 | 0 | 120571000000000 | 2.1 | 0.008185918 | 151 | 45 | 0 | 96954000000000 | 2.09 | 0.009994052
152 | 40 | 0 | 120571000000000 | 2.1 | 0.00818009 | 152 | 45 | 0 | 96954000000000 | 2.09 | 0.009987847
153 | 40 | 0 | 120571000000000 | 2.1 | 0.0081743 | 153 | 45 | 0 | 96954000000000 | 2.09 | 0.009981706
154 | 40 | 0 | 120571000000000 | 2.1 | 0.008168549 | 154 | 45 | 0 | 96954000000000 | 2.09 | 0.009975631
155 | 40 | 0 | 120571000000000 | 2.1 | 0.008162835 | 155 | 45 | 0 | 96954000000000 | 2.09 | 0.009969618
156 | 40 | 0 | 120571000000000 | 2.1 | 0.00815716 | 156 | 45 | 0 | 96954000000000 | 2.09 | 0.009963668
157 | 40 | 0 | 120571000000000 | 2.1 | 0.008151521 | 157 | 45 | 0 | 96954000000000 | 2.09 | 0.009957781
158 | 40 | 0 | 120571000000000 | 2.1 | 0.008145919 | 158 | 45 | 0 | 96954000000000 | 2.09 | 0.009951955
159 | 40 | 0 | 120571000000000 | 2.1 | 0.008140355 | 159 | 45 | 0 | 96954000000000 | 2.09 | 0.00994619
160 | 40 | 0 | 120571000000000 | 2.1 | 0.008134827 | 160 | 45 | 0 | 96954000000000 | 2.09 | 0.009940485
161 | 40 | 0 | 120571000000000 | 2.1 | 0.008129335 | 161 | 45 | 0 | 96954000000000 | 2.09 | 0.009934839
162 | 40 | 0 | 120571000000000 | 2.1 | 0.008123879 | 162 | 45 | 0 | 96954000000000 | 2.09 | 0.009929253
163 | 40 | 0 | 120571000000000 | 2.1 | 0.00811846 | 163 | 45 | 0 | 96954000000000 | 2.09 | 0.009923725
164 | 40 | 0 | 120571000000000 | 2.1 | 0.008113076 | 164 | 45 | 0 | 96954000000000 | 2.09 | 0.009918254
165 | 40 | 0 | 120571000000000 | 2.1 | 0.008107727 | 165 | 45 | 0 | 96954000000000 | 2.09 | 0.009912841
166 | 40 | 0 | 120571000000000 | 2.1 | 0.008102413 | 166 | 45 | 0 | 96954000000000 | 2.09 | 0.009907484
167 | 40 | 0 | 120571000000000 | 2.1 | 0.008097135 | 167 | 45 | 0 | 96954000000000 | 2.09 | 0.009902184
168 | 40 | 0 | 120571000000000 | 2.1 | 0.008091891 | 168 | 45 | 0 | 96954000000000 | 2.09 | 0.009896938
169 | 40 | 0 | 120571000000000 | 2.1 | 0.008086682 | 169 | 45 | 0 | 96954000000000 | 2.09 | 0.009891748
170 | 40 | 0 | 120571000000000 | 2.1 | 0.008081507 | 170 | 45 | 0 | 96954000000000 | 2.09 | 0.009886611
171 | 40 | 0 | 120571000000000 | 2.1 | 0.008076366 | 171 | 45 | 0 | 96954000000000 | 2.09 | 0.009881529
172 | 40 | 0 | 120571000000000 | 2.1 | 0.008071259 | 172 | 45 | 0 | 96954000000000 | 2.09 | 0.009876499
173 | 40 | 0 | 120571000000000 | 2.1 | 0.008066185 | 173 | 45 | 0 | 96954000000000 | 2.09 | 0.009871522
174 | 40 | 0 | 120571000000000 | 2.1 | 0.008061145 | 174 | 45 | 0 | 96954000000000 | 2.09 | 0.009866597
175 | 40 | 0 | 120571000000000 | 2.1 | 0.008056138 | 175 | 45 | 0 | 96954000000000 | 2.09 | 0.009861723
176 | 40 | 0 | 120571000000000 | 2.1 | 0.008051164 | 176 | 45 | 0 | 96954000000000 | 2.09 | 0.009856901
177 | 40 | 0 | 120571000000000 | 2.1 | 0.008046223 | 177 | 45 | 0 | 96954000000000 | 2.09 | 0.009852128
178 | 40 | 0 | 120571000000000 | 2.1 | 0.008041314 | 178 | 45 | 0 | 96954000000000 | 2.09 | 0.009847406
179 | 40 | 0 | 120571000000000 | 2.1 | 0.008036437 | 179 | 45 | 0 | 96954000000000 | 2.09 | 0.009842733
180 | 40 | 0 | 120571000000000 | 2.1 | 0.008031593 | 180 | 45 | 0 | 96954000000000 | 2.09 | 0.009838108
181 | 40 | 0 | 120571000000000 | 2.1 | 0.00802678 | 181 | 45 | 0 | 96954000000000 | 2.09 | 0.009833532
182 | 40 | 0 | 120571000000000 | 2.1 | 0.008021999 | 182 | 45 | 0 | 96954000000000 | 2.09 | 0.009829004
183 | 40 | 0 | 120571000000000 | 2.1 | 0.00801725 | 183 | 45 | 0 | 96954000000000 | 2.09 | 0.009824523
184 | 40 | 0 | 120571000000000 | 2.1 | 0.008012531 | 184 | 45 | 0 | 96954000000000 | 2.09 | 0.009820089
185 | 40 | 0 | 120571000000000 | 2.1 | 0.008007844 | 185 | 45 | 0 | 96954000000000 | 2.09 | 0.009815701
186 | 40 | 0 | 120571000000000 | 2.1 | 0.008003188 | 186 | 45 | 0 | 96954000000000 | 2.09 | 0.009811359
187 | 40 | 0 | 120571000000000 | 2.1 | 0.007998562 | 187 | 45 | 0 | 96954000000000 | 2.09 | 0.009807062
188 | 40 | 0 | 120571000000000 | 2.1 | 0.007993967 | 188 | 45 | 0 | 96954000000000 | 2.09 | 0.00980281
189 | 40 | 0 | 120571000000000 | 2.1 | 0.007989402 | 189 | 45 | 0 | 96954000000000 | 2.09 | 0.009798603
190 | 40 | 0 | 120571000000000 | 2.1 | 0.007984867 | 190 | 45 | 0 | 96954000000000 | 2.09 | 0.00979444
191 | 40 | 0 | 120571000000000 | 2.1 | 0.007980361 | 191 | 45 | 0 | 96954000000000 | 2.09 | 0.00979032
192 | 40 | 0 | 120571000000000 | 2.1 | 0.007975886 | 192 | 45 | 0 | 96954000000000 | 2.09 | 0.009786243
193 | 40 | 0 | 120571000000000 | 2.1 | 0.00797144 | 193 | 45 | 0 | 96954000000000 | 2.09 | 0.009782208
194 | 40 | 0 | 120571000000000 | 2.1 | 0.007967023 | 194 | 45 | 0 | 96954000000000 | 2.09 | 0.009778216
195 | 40 | 0 | 120571000000000 | 2.1 | 0.007962635 | 195 | 45 | 0 | 96954000000000 | 2.09 | 0.009774266
196 | 40 | 0 | 120571000000000 | 2.1 | 0.007958276 | 196 | 45 | 0 | 96954000000000 | 2.09 | 0.009770356
197 | 40 | 0 | 120571000000000 | 2.1 | 0.007953946 | 197 | 45 | 0 | 96954000000000 | 2.09 | 0.009766488
198 | 40 | 0 | 120571000000000 | 2.1 | 0.007949644 | 198 | 45 | 0 | 96954000000000 | 2.09 | 0.00976266
199 | 40 | 0 | 120571000000000 | 2.1 | 0.00794537 | 199 | 45 | 0 | 96954000000000 | 2.09 | 0.009758872
200 | 40 | 0 | 120571000000000 | 2.1 | 0.007941125 | 200 | 45 | 0 | 96954000000000 | 2.09 | 0.009755124
201 | 40 | 0 | 120571000000000 | 2.1 | 0.007936907 | 201 | 45 | 0 | 96954000000000 | 2.09 | 0.009751414
202 | 40 | 0 | 120571000000000 | 2.1 | 0.007932717 | 202 | 45 | 0 | 96954000000000 | 2.09 | 0.009747744
203 | 40 | 0 | 120571000000000 | 2.1 | 0.007928555 | 203 | 45 | 0 | 96954000000000 | 2.09 | 0.009744112
204 | 40 | 0 | 120571000000000 | 2.1 | 0.00792442 | 204 | 45 | 0 | 96954000000000 | 2.09 | 0.009740517
205 | 40 | 0 | 120571000000000 | 2.1 | 0.007920313 | 205 | 45 | 0 | 96954000000000 | 2.09 | 0.009736961
206 | 40 | 0 | 120571000000000 | 2.1 | 0.007916232 | 206 | 45 | 0 | 96954000000000 | 2.09 | 0.009733441
207 | 40 | 0 | 120571000000000 | 2.1 | 0.007912179 | 207 | 45 | 0 | 96954000000000 | 2.09 | 0.009729958
208 | 40 | 0 | 120571000000000 | 2.1 | 0.007908151 | 208 | 45 | 0 | 96954000000000 | 2.09 | 0.009726512
209 | 40 | 0 | 120571000000000 | 2.1 | 0.007904151 | 209 | 45 | 0 | 96954000000000 | 2.09 | 0.009723101
210 | 40 | 0 | 120571000000000 | 2.1 | 0.007900177 | 210 | 45 | 0 | 96954000000000 | 2.09 | 0.009719727
211 | 40 | 0 | 120571000000000 | 2.1 | 0.007896229 | 211 | 45 | 0 | 96954000000000 | 2.09 | 0.009716387
212 | 40 | 0 | 120571000000000 | 2.1 | 0.007892306 | 212 | 45 | 0 | 96954000000000 | 2.09 | 0.009713082
213 | 40 | 0 | 120571000000000 | 2.1 | 0.00788841 | 213 | 45 | 0 | 96954000000000 | 2.09 | 0.009709812
214 | 40 | 0 | 120571000000000 | 2.1 | 0.007884539 | 214 | 45 | 0 | 96954000000000 | 2.09 | 0.009706576
215 | 40 | 0 | 120571000000000 | 2.1 | 0.007880694 | 215 | 45 | 0 | 96954000000000 | 2.09 | 0.009703374
216 | 40 | 0 | 120571000000000 | 2.1 | 0.007876874 | 216 | 45 | 0 | 96954000000000 | 2.09 | 0.009700205
217 | 40 | 0 | 120571000000000 | 2.1 | 0.007873079 | 217 | 45 | 0 | 96954000000000 | 2.09 | 0.009697069
218 | 40 | 0 | 120571000000000 | 2.1 | 0.007869309 | 218 | 45 | 0 | 96954000000000 | 2.09 | 0.009693967
219 | 40 | 0 | 120571000000000 | 2.1 | 0.007865564 | 219 | 45 | 0 | 96954000000000 | 2.09 | 0.009690896
220 | 40 | 0 | 120571000000000 | 2.1 | 0.007861844 | 220 | 45 | 0 | 96954000000000 | 2.09 | 0.009687858
221 | 40 | 0 | 120571000000000 | 2.1 | 0.007858148 | 221 | 45 | 0 | 96954000000000 | 2.09 | 0.009684851
222 | 40 | 0 | 120571000000000 | 2.1 | 0.007854476 | 222 | 45 | 0 | 96954000000000 | 2.09 | 0.009681876
223 | 40 | 0 | 120571000000000 | 2.1 | 0.007850829 | 223 | 45 | 0 | 96954000000000 | 2.09 | 0.009678931
224 | 40 | 0 | 120571000000000 | 2.1 | 0.007847205 | 224 | 45 | 0 | 96954000000000 | 2.09 | 0.009676018
225 | 40 | 0 | 120571000000000 | 2.1 | 0.007843606 | 225 | 45 | 0 | 96954000000000 | 2.09 | 0.009673135
226 | 40 | 0 | 120571000000000 | 2.1 | 0.00784003 | 226 | 45 | 0 | 96954000000000 | 2.09 | 0.009670282
227 | 40 | 0 | 120571000000000 | 2.1 | 0.007836477 | 227 | 45 | 0 | 96954000000000 | 2.09 | 0.009667459
228 | 40 | 0 | 120571000000000 | 2.1 | 0.007832948 | 228 | 45 | 0 | 96954000000000 | 2.09 | 0.009664665
229 | 40 | 0 | 120571000000000 | 2.1 | 0.007829442 | 229 | 45 | 0 | 96954000000000 | 2.09 | 0.009661901
230 | 40 | 0 | 120571000000000 | 2.1 | 0.007825959 | 230 | 45 | 0 | 96954000000000 | 2.09 | 0.009659165
231 | 40 | 0 | 120571000000000 | 2.1 | 0.007822499 | 231 | 45 | 0 | 96954000000000 | 2.09 | 0.009656458
232 | 40 | 0 | 120571000000000 | 2.1 | 0.007819062 | 232 | 45 | 0 | 96954000000000 | 2.09 | 0.00965378
233 | 40 | 0 | 120571000000000 | 2.1 | 0.007815648 | 233 | 45 | 0 | 96954000000000 | 2.09 | 0.009651129
234 | 40 | 0 | 120571000000000 | 2.1 | 0.007812256 | 234 | 45 | 0 | 96954000000000 | 2.09 | 0.009648506
235 | 40 | 0 | 120571000000000 | 2.1 | 0.007808886 | 235 | 45 | 0 | 96954000000000 | 2.09 | 0.00964591
236 | 40 | 0 | 120571000000000 | 2.1 | 0.007805538 | 236 | 45 | 0 | 96954000000000 | 2.09 | 0.009643342
237 | 40 | 0 | 120571000000000 | 2.1 | 0.007802213 | 237 | 45 | 0 | 96954000000000 | 2.09 | 0.0096408
238 | 40 | 0 | 120571000000000 | 2.1 | 0.007798909 | 238 | 45 | 0 | 96954000000000 | 2.09 | 0.009638285
239 | 40 | 0 | 120571000000000 | 2.1 | 0.007795627 | 239 | 45 | 0 | 96954000000000 | 2.09 | 0.009635796
240 | 40 | 0 | 120571000000000 | 2.1 | 0.007792367 | 240 | 45 | 0 | 96954000000000 | 2.09 | 0.009633333
241 | 40 | 0 | 120571000000000 | 2.1 | 0.007789128 | 241 | 45 | 0 | 96954000000000 | 2.09 | 0.009630896
242 | 40 | 0 | 120571000000000 | 2.1 | 0.00778591 | 242 | 45 | 0 | 96954000000000 | 2.09 | 0.009628484
243 | 40 | 0 | 120571000000000 | 2.1 | 0.007782714 | 243 | 45 | 0 | 96954000000000 | 2.09 | 0.009626097
244 | 40 | 0 | 120571000000000 | 2.1 | 0.007779538 | 244 | 45 | 0 | 96954000000000 | 2.09 | 0.009623736
245 | 40 | 0 | 120571000000000 | 2.1 | 0.007776384 | 245 | 45 | 0 | 96954000000000 | 2.09 | 0.009621399
246 | 40 | 0 | 120571000000000 | 2.1 | 0.00777325 | 246 | 45 | 0 | 96954000000000 | 2.09 | 0.009619086
247 | 40 | 0 | 120571000000000 | 2.1 | 0.007770137 | 247 | 45 | 0 | 96954000000000 | 2.09 | 0.009616798
248 | 40 | 0 | 120571000000000 | 2.1 | 0.007767044 | 248 | 45 | 0 | 96954000000000 | 2.09 | 0.009614534
249 | 40 | 0 | 120571000000000 | 2.1 | 0.007763972 | 249 | 45 | 0 | 96954000000000 | 2.09 | 0.009612293
250 | 40 | 0 | 120571000000000 | 2.1 | 0.00776092 | 250 | 45 | 0 | 96954000000000 | 2.09 | 0.009610075
251 | 40 | 0 | 120571000000000 | 2.1 | 0.007757888 | 251 | 45 | 0 | 96954000000000 | 2.09 | 0.009607881
252 | 40 | 0 | 120571000000000 | 2.1 | 0.007754876 | 252 | 45 | 0 | 96954000000000 | 2.09 | 0.00960571
253 | 40 | 0 | 120571000000000 | 2.1 | 0.007751883 | 253 | 45 | 0 | 96954000000000 | 2.09 | 0.009603561
254 | 40 | 0 | 120571000000000 | 2.1 | 0.007748911 | 254 | 45 | 0 | 96954000000000 | 2.09 | 0.009601435
255 | 40 | 0 | 120571000000000 | 2.1 | 0.007745958 | 255 | 45 | 0 | 96954000000000 | 2.09 | 0.009599331
256 | 40 | 0 | 120571000000000 | 2.1 | 0.007743024 | 256 | 45 | 0 | 96954000000000 | 2.09 | 0.009597249
257 | 40 | 0 | 120571000000000 | 2.1 | 0.00774011 | 257 | 45 | 0 | 96954000000000 | 2.09 | 0.009595189
258 | 40 | 0 | 120571000000000 | 2.1 | 0.007737215 | 258 | 45 | 0 | 96954000000000 | 2.09 | 0.00959315
259 | 40 | 0 | 120571000000000 | 2.1 | 0.007734338 | 259 | 45 | 0 | 96954000000000 | 2.09 | 0.009591132
260 | 40 | 0 | 120571000000000 | 2.1 | 0.007731481 | 260 | 45 | 0 | 96954000000000 | 2.09 | 0.009589136
261 | 40 | 0 | 120571000000000 | 2.1 | 0.007728643 | 261 | 45 | 0 | 96954000000000 | 2.09 | 0.00958716
262 | 40 | 0 | 120571000000000 | 2.1 | 0.007725823 | 262 | 45 | 0 | 96954000000000 | 2.09 | 0.009585205
263 | 40 | 0 | 120571000000000 | 2.1 | 0.007723022 | 263 | 45 | 0 | 96954000000000 | 2.09 | 0.009583271
264 | 40 | 0 | 120571000000000 | 2.1 | 0.007720239 | 264 | 45 | 0 | 96954000000000 | 2.09 | 0.009581357
265 | 40 | 0 | 120571000000000 | 2.1 | 0.007717475 | 265 | 45 | 0 | 96954000000000 | 2.09 | 0.009579462
266 | 40 | 0 | 120571000000000 | 2.1 | 0.007714728 | 266 | 45 | 0 | 96954000000000 | 2.09 | 0.009577588
267 | 40 | 0 | 120571000000000 | 2.1 | 0.007712 | 267 | 45 | 0 | 96954000000000 | 2.09 | 0.009575733
268 | 40 | 0 | 120571000000000 | 2.1 | 0.00770929 | 268 | 45 | 0 | 96954000000000 | 2.09 | 0.009573897
269 | 40 | 0 | 120571000000000 | 2.1 | 0.007706598 | 269 | 45 | 0 | 96954000000000 | 2.09 | 0.009572081
270 | 40 | 0 | 120571000000000 | 2.1 | 0.007703923 | 270 | 45 | 0 | 96954000000000 | 2.09 | 0.009570284
271 | 40 | 0 | 120571000000000 | 2.1 | 0.007701266 | 271 | 45 | 0 | 96954000000000 | 2.09 | 0.009568505
272 | 40 | 0 | 120571000000000 | 2.1 | 0.007698626 | 272 | 45 | 0 | 96954000000000 | 2.09 | 0.009566745
273 | 40 | 0 | 120571000000000 | 2.1 | 0.007696004 | 273 | 45 | 0 | 96954000000000 | 2.09 | 0.009565003
274 | 40 | 0 | 120571000000000 | 2.1 | 0.007693399 | 274 | 45 | 0 | 96954000000000 | 2.09 | 0.00956328
275 | 40 | 0 | 120571000000000 | 2.1 | 0.007690811 | 275 | 45 | 0 | 96954000000000 | 2.09 | 0.009561574
276 | 40 | 0 | 120571000000000 | 2.1 | 0.00768824 | 276 | 45 | 0 | 96954000000000 | 2.09 | 0.009559887
277 | 40 | 0 | 120571000000000 | 2.1 | 0.007685686 | 277 | 45 | 0 | 96954000000000 | 2.09 | 0.009558217
278 | 40 | 0 | 120571000000000 | 2.1 | 0.007683149 | 278 | 45 | 0 | 96954000000000 | 2.09 | 0.009556564
279 | 40 | 0 | 120571000000000 | 2.1 | 0.007680629 | 279 | 45 | 0 | 96954000000000 | 2.09 | 0.009554929
280 | 40 | 0 | 120571000000000 | 2.1 | 0.007678125 | 280 | 45 | 0 | 96954000000000 | 2.09 | 0.009553311
281 | 40 | 0 | 120571000000000 | 2.1 | 0.007675637 | 281 | 45 | 0 | 96954000000000 | 2.09 | 0.009551709
282 | 40 | 0 | 120571000000000 | 2.1 | 0.007673166 | 282 | 45 | 0 | 96954000000000 | 2.09 | 0.009550125
283 | 40 | 0 | 120571000000000 | 2.1 | 0.007670711 | 283 | 45 | 0 | 96954000000000 | 2.09 | 0.009548557
284 | 40 | 0 | 120571000000000 | 2.1 | 0.007668273 | 284 | 45 | 0 | 96954000000000 | 2.09 | 0.009547005
285 | 40 | 0 | 120571000000000 | 2.1 | 0.00766585 | 285 | 45 | 0 | 96954000000000 | 2.09 | 0.009545469
286 | 40 | 0 | 120571000000000 | 2.1 | 0.007663444 | 286 | 45 | 0 | 96954000000000 | 2.09 | 0.00954395
287 | 40 | 0 | 120571000000000 | 2.1 | 0.007661053 | 287 | 45 | 0 | 96954000000000 | 2.09 | 0.009542446
288 | 40 | 0 | 120571000000000 | 2.1 | 0.007658678 | 288 | 45 | 0 | 96954000000000 | 2.09 | 0.009540959
289 | 40 | 0 | 120571000000000 | 2.1 | 0.007656318 | 289 | 45 | 0 | 96954000000000 | 2.09 | 0.009539486
290 | 40 | 0 | 120571000000000 | 2.1 | 0.007653974 | 290 | 45 | 0 | 96954000000000 | 2.09 | 0.009538029
291 | 40 | 0 | 120571000000000 | 2.1 | 0.007651646 | 291 | 45 | 0 | 96954000000000 | 2.09 | 0.009536588
292 | 40 | 0 | 120571000000000 | 2.1 | 0.007649332 | 292 | 45 | 0 | 96954000000000 | 2.09 | 0.009535161
293 | 40 | 0 | 120571000000000 | 2.1 | 0.007647034 | 293 | 45 | 0 | 96954000000000 | 2.09 | 0.009533749
294 | 40 | 0 | 120571000000000 | 2.1 | 0.007644752 | 294 | 45 | 0 | 96954000000000 | 2.09 | 0.009532352
295 | 40 | 0 | 120571000000000 | 2.1 | 0.007642484 | 295 | 45 | 0 | 96954000000000 | 2.09 | 0.00953097
296 | 40 | 0 | 120571000000000 | 2.1 | 0.007640231 | 296 | 45 | 0 | 96954000000000 | 2.09 | 0.009529602
297 | 40 | 0 | 120571000000000 | 2.1 | 0.007637993 | 297 | 45 | 0 | 96954000000000 | 2.09 | 0.009528248
298 | 40 | 0 | 120571000000000 | 2.1 | 0.007635769 | 298 | 45 | 0 | 96954000000000 | 2.09 | 0.009526908
299 | 40 | 0 | 120571000000000 | 2.1 | 0.00763356 | 299 | 45 | 0 | 96954000000000 | 2.09 | 0.009525583
300 | 40 | 0 | 120571000000000 | 2.1 | 0.007631366 | 300 | 45 | 0 | 96954000000000 | 2.09 | 0.009524271
301 | 40 | 0 | 120571000000000 | 2.1 | 0.007629186 | 301 | 45 | 0 | 96954000000000 | 2.09 | 0.009522973
302 | 40 | 0 | 120571000000000 | 2.1 | 0.007627021 | 302 | 45 | 0 | 96954000000000 | 2.09 | 0.009521689
303 | 40 | 0 | 120571000000000 | 2.1 | 0.00762487 | 303 | 45 | 0 | 96954000000000 | 2.09 | 0.009520418
304 | 40 | 0 | 120571000000000 | 2.1 | 0.007622733 | 304 | 45 | 0 | 96954000000000 | 2.09 | 0.00951916
305 | 40 | 0 | 120571000000000 | 2.1 | 0.00762061 | 305 | 45 | 0 | 96954000000000 | 2.09 | 0.009517915
306 | 40 | 0 | 120571000000000 | 2.1 | 0.0076185 | 306 | 45 | 0 | 96954000000000 | 2.09 | 0.009516684
307 | 40 | 0 | 120571000000000 | 2.1 | 0.007616405 | 307 | 45 | 0 | 96954000000000 | 2.09 | 0.009515465
308 | 40 | 0 | 120571000000000 | 2.1 | 0.007614324 | 308 | 45 | 0 | 96954000000000 | 2.09 | 0.009514259
309 | 40 | 0 | 120571000000000 | 2.1 | 0.007612256 | 309 | 45 | 0 | 96954000000000 | 2.09 | 0.009513065
310 | 40 | 0 | 120571000000000 | 2.1 | 0.007610202 | 310 | 45 | 0 | 96954000000000 | 2.09 | 0.009511884
311 | 40 | 0 | 120571000000000 | 2.1 | 0.007608162 | 311 | 45 | 0 | 96954000000000 | 2.09 | 0.009510716
312 | 40 | 0 | 120571000000000 | 2.1 | 0.007606134 | 312 | 45 | 0 | 96954000000000 | 2.09 | 0.009509559
313 | 40 | 0 | 120571000000000 | 2.1 | 0.007604121 | 313 | 45 | 0 | 96954000000000 | 2.09 | 0.009508415
314 | 40 | 0 | 120571000000000 | 2.1 | 0.00760212 | 314 | 45 | 0 | 96954000000000 | 2.09 | 0.009507283
315 | 40 | 0 | 120571000000000 | 2.1 | 0.007600132 | 315 | 45 | 0 | 96954000000000 | 2.09 | 0.009506162
316 | 40 | 0 | 120571000000000 | 2.1 | 0.007598158 | 316 | 45 | 0 | 96954000000000 | 2.09 | 0.009505053
317 | 40 | 0 | 120571000000000 | 2.1 | 0.007596197 | 317 | 45 | 0 | 96954000000000 | 2.09 | 0.009503956
318 | 40 | 0 | 120571000000000 | 2.1 | 0.007594248 | 318 | 45 | 0 | 96954000000000 | 2.09 | 0.00950287
319 | 40 | 0 | 120571000000000 | 2.1 | 0.007592313 | 319 | 45 | 0 | 96954000000000 | 2.09 | 0.009501796
320 | 40 | 0 | 120571000000000 | 2.1 | 0.00759039 | 320 | 45 | 0 | 96954000000000 | 2.09 | 0.009500732
321 | 40 | 0 | 120571000000000 | 2.1 | 0.007588479 | 321 | 45 | 0 | 96954000000000 | 2.09 | 0.00949968
322 | 40 | 0 | 120571000000000 | 2.1 | 0.007586582 | 322 | 45 | 0 | 96954000000000 | 2.09 | 0.009498639
323 | 40 | 0 | 120571000000000 | 2.1 | 0.007584697 | 323 | 45 | 0 | 96954000000000 | 2.09 | 0.009497609
324 | 40 | 0 | 120571000000000 | 2.1 | 0.007582824 | 324 | 45 | 0 | 96954000000000 | 2.09 | 0.009496589
325 | 40 | 0 | 120571000000000 | 2.1 | 0.007580963 | 325 | 45 | 0 | 96954000000000 | 2.09 | 0.00949558
326 | 40 | 0 | 120571000000000 | 2.1 | 0.007579115 | 326 | 45 | 0 | 96954000000000 | 2.09 | 0.009494582
327 | 40 | 0 | 120571000000000 | 2.1 | 0.007577279 | 327 | 45 | 0 | 96954000000000 | 2.09 | 0.009493594
328 | 40 | 0 | 120571000000000 | 2.1 | 0.007575455 | 328 | 45 | 0 | 96954000000000 | 2.09 | 0.009492616
329 | 40 | 0 | 120571000000000 | 2.1 | 0.007573643 | 329 | 45 | 0 | 96954000000000 | 2.09 | 0.009491649
330 | 40 | 0 | 120571000000000 | 2.1 | 0.007571843 | 330 | 45 | 0 | 96954000000000 | 2.09 | 0.009490692
331 | 40 | 0 | 120571000000000 | 2.1 | 0.007570055 | 331 | 45 | 0 | 96954000000000 | 2.09 | 0.009489744
332 | 40 | 0 | 120571000000000 | 2.1 | 0.007568278 | 332 | 45 | 0 | 96954000000000 | 2.09 | 0.009488807
333 | 40 | 0 | 120571000000000 | 2.1 | 0.007566513 | 333 | 45 | 0 | 96954000000000 | 2.09 | 0.009487879
334 | 40 | 0 | 120571000000000 | 2.1 | 0.00756476 | 334 | 45 | 0 | 96954000000000 | 2.09 | 0.009486962
335 | 40 | 0 | 120571000000000 | 2.1 | 0.007563018 | 335 | 45 | 0 | 96954000000000 | 2.09 | 0.009486053
336 | 40 | 0 | 120571000000000 | 2.1 | 0.007561288 | 336 | 45 | 0 | 96954000000000 | 2.09 | 0.009485154
337 | 40 | 0 | 120571000000000 | 2.1 | 0.007559569 | 337 | 45 | 0 | 96954000000000 | 2.09 | 0.009484265
338 | 40 | 0 | 120571000000000 | 2.1 | 0.007557862 | 338 | 45 | 0 | 96954000000000 | 2.09 | 0.009483385
339 | 40 | 0 | 120571000000000 | 2.1 | 0.007556166 | 339 | 45 | 0 | 96954000000000 | 2.09 | 0.009482514
340 | 40 | 0 | 120571000000000 | 2.1 | 0.00755448 | 340 | 45 | 0 | 96954000000000 | 2.09 | 0.009481652
341 | 40 | 0 | 120571000000000 | 2.1 | 0.007552806 | 341 | 45 | 0 | 96954000000000 | 2.09 | 0.009480799
342 | 40 | 0 | 120571000000000 | 2.1 | 0.007551143 | 342 | 45 | 0 | 96954000000000 | 2.09 | 0.009479955
343 | 40 | 0 | 120571000000000 | 2.1 | 0.007549491 | 343 | 45 | 0 | 96954000000000 | 2.09 | 0.00947912
344 | 40 | 0 | 120571000000000 | 2.1 | 0.00754785 | 344 | 45 | 0 | 96954000000000 | 2.09 | 0.009478294
345 | 40 | 0 | 120571000000000 | 2.1 | 0.00754622 | 345 | 45 | 0 | 96954000000000 | 2.09 | 0.009477476
346 | 40 | 0 | 120571000000000 | 2.1 | 0.0075446 | 346 | 45 | 0 | 96954000000000 | 2.09 | 0.009476667
347 | 40 | 0 | 120571000000000 | 2.1 | 0.007542991 | 347 | 45 | 0 | 96954000000000 | 2.09 | 0.009475866
348 | 40 | 0 | 120571000000000 | 2.1 | 0.007541392 | 348 | 45 | 0 | 96954000000000 | 2.09 | 0.009475073
349 | 40 | 0 | 120571000000000 | 2.1 | 0.007539805 | 349 | 45 | 0 | 96954000000000 | 2.09 | 0.009474289
350 | 40 | 0 | 120571000000000 | 2.1 | 0.007538227 | 350 | 45 | 0 | 96954000000000 | 2.09 | 0.009473513
351 | 40 | 0 | 120571000000000 | 2.1 | 0.00753666 | 351 | 45 | 0 | 96954000000000 | 2.09 | 0.009472745
352 | 40 | 0 | 120571000000000 | 2.1 | 0.007535103 | 352 | 45 | 0 | 96954000000000 | 2.09 | 0.009471986
353 | 40 | 0 | 120571000000000 | 2.1 | 0.007533556 | 353 | 45 | 0 | 96954000000000 | 2.09 | 0.009471234
354 | 40 | 0 | 120571000000000 | 2.1 | 0.00753202 | 354 | 45 | 0 | 96954000000000 | 2.09 | 0.00947049
355 | 40 | 0 | 120571000000000 | 2.1 | 0.007530494 | 355 | 45 | 0 | 96954000000000 | 2.09 | 0.009469753
356 | 40 | 0 | 120571000000000 | 2.1 | 0.007528978 | 356 | 45 | 0 | 96954000000000 | 2.09 | 0.009469025
357 | 40 | 0 | 120571000000000 | 2.1 | 0.007527471 | 357 | 45 | 0 | 96954000000000 | 2.09 | 0.009468304
358 | 40 | 0 | 120571000000000 | 2.1 | 0.007525975 | 358 | 45 | 0 | 96954000000000 | 2.09 | 0.00946759
359 | 40 | 0 | 120571000000000 | 2.1 | 0.007524488 | 359 | 45 | 0 | 96954000000000 | 2.09 | 0.009466884
360 | 40 | 0 | 120571000000000 | 2.1 | 0.007523012 | 360 | 45 | 0 | 96954000000000 | 2.09 | 0.009466186
361 | 40 | 0 | 120571000000000 | 2.1 | 0.007521545 | 361 | 45 | 0 | 96954000000000 | 2.09 | 0.009465494
362 | 40 | 0 | 120571000000000 | 2.1 | 0.007520087 | 362 | 45 | 0 | 96954000000000 | 2.09 | 0.00946481
363 | 40 | 0 | 120571000000000 | 2.1 | 0.007518639 | 363 | 45 | 0 | 96954000000000 | 2.09 | 0.009464133
364 | 40 | 0 | 120571000000000 | 2.1 | 0.007517201 | 364 | 45 | 0 | 96954000000000 | 2.09 | 0.009463464
365 | 40 | 0 | 120571000000000 | 2.1 | 0.007515772 | 365 | 45 | 0 | 96954000000000 | 2.09 | 0.009462801
366 | 40 | 0 | 120571000000000 | 2.1 | 0.007514353 | 366 | 45 | 0 | 96954000000000 | 2.09 | 0.009462145
367 | 40 | 0 | 120571000000000 | 2.1 | 0.007512943 | 367 | 45 | 0 | 96954000000000 | 2.09 | 0.009461496
368 | 40 | 0 | 120571000000000 | 2.1 | 0.007511542 | 368 | 45 | 0 | 96954000000000 | 2.09 | 0.009460853
369 | 40 | 0 | 120571000000000 | 2.1 | 0.007510151 | 369 | 45 | 0 | 96954000000000 | 2.09 | 0.009460218
370 | 40 | 0 | 120571000000000 | 2.1 | 0.007508768 | 370 | 45 | 0 | 96954000000000 | 2.09 | 0.009459589
371 | 40 | 0 | 120571000000000 | 2.1 | 0.007507395 | 371 | 45 | 0 | 96954000000000 | 2.09 | 0.009458966
372 | 40 | 0 | 120571000000000 | 2.1 | 0.00750603 | 372 | 45 | 0 | 96954000000000 | 2.09 | 0.00945835
373 | 40 | 0 | 120571000000000 | 2.1 | 0.007504675 | 373 | 45 | 0 | 96954000000000 | 2.09 | 0.009457741
374 | 40 | 0 | 120571000000000 | 2.1 | 0.007503329 | 374 | 45 | 0 | 96954000000000 | 2.09 | 0.009457138
375 | 40 | 0 | 120571000000000 | 2.1 | 0.007501991 | 375 | 45 | 0 | 96954000000000 | 2.09 | 0.009456541
376 | 40 | 0 | 120571000000000 | 2.1 | 0.007500662 | 376 | 45 | 0 | 96954000000000 | 2.09 | 0.00945595
377 | 40 | 0 | 120571000000000 | 2.1 | 0.007499342 | 377 | 45 | 0 | 96954000000000 | 2.09 | 0.009455366
378 | 40 | 0 | 120571000000000 | 2.1 | 0.007498031 | 378 | 45 | 0 | 96954000000000 | 2.09 | 0.009454788
379 | 40 | 0 | 120571000000000 | 2.1 | 0.007496728 | 379 | 45 | 0 | 96954000000000 | 2.09 | 0.009454215
380 | 40 | 0 | 120571000000000 | 2.1 | 0.007495434 | 380 | 45 | 0 | 96954000000000 | 2.09 | 0.009453649
381 | 40 | 0 | 120571000000000 | 2.1 | 0.007494149 | 381 | 45 | 0 | 96954000000000 | 2.09 | 0.009453089
382 | 40 | 0 | 120571000000000 | 2.1 | 0.007492871 | 382 | 45 | 0 | 96954000000000 | 2.09 | 0.009452534
383 | 40 | 0 | 120571000000000 | 2.1 | 0.007491603 | 383 | 45 | 0 | 96954000000000 | 2.09 | 0.009451986
384 | 40 | 0 | 120571000000000 | 2.1 | 0.007490342 | 384 | 45 | 0 | 96954000000000 | 2.09 | 0.009451443
385 | 40 | 0 | 120571000000000 | 2.1 | 0.00748909 | 385 | 45 | 0 | 96954000000000 | 2.09 | 0.009450905
386 | 40 | 0 | 120571000000000 | 2.1 | 0.007487846 | 386 | 45 | 0 | 96954000000000 | 2.09 | 0.009450374
387 | 40 | 0 | 120571000000000 | 2.1 | 0.007486611 | 387 | 45 | 0 | 96954000000000 | 2.09 | 0.009449847
388 | 40 | 0 | 120571000000000 | 2.1 | 0.007485383 | 388 | 45 | 0 | 96954000000000 | 2.09 | 0.009449327
389 | 40 | 0 | 120571000000000 | 2.1 | 0.007484164 | 389 | 45 | 0 | 96954000000000 | 2.09 | 0.009448812
390 | 40 | 0 | 120571000000000 | 2.1 | 0.007482952 | 390 | 45 | 0 | 96954000000000 | 2.09 | 0.009448302
391 | 40 | 0 | 120571000000000 | 2.1 | 0.007481749 | 391 | 45 | 0 | 96954000000000 | 2.09 | 0.009447797
392 | 40 | 0 | 120571000000000 | 2.1 | 0.007480553 | 392 | 45 | 0 | 96954000000000 | 2.09 | 0.009447298
393 | 40 | 0 | 120571000000000 | 2.1 | 0.007479365 | 393 | 45 | 0 | 96954000000000 | 2.09 | 0.009446804
394 | 40 | 0 | 120571000000000 | 2.1 | 0.007478185 | 394 | 45 | 0 | 96954000000000 | 2.09 | 0.009446315
395 | 40 | 0 | 120571000000000 | 2.1 | 0.007477013 | 395 | 45 | 0 | 96954000000000 | 2.09 | 0.009445831
396 | 40 | 0 | 120571000000000 | 2.1 | 0.007475849 | 396 | 45 | 0 | 96954000000000 | 2.09 | 0.009445353
397 | 40 | 0 | 120571000000000 | 2.1 | 0.007474692 | 397 | 45 | 0 | 96954000000000 | 2.09 | 0.009444879
398 | 40 | 0 | 120571000000000 | 2.1 | 0.007473543 | 398 | 45 | 0 | 96954000000000 | 2.09 | 0.00944441
399 | 40 | 0 | 120571000000000 | 2.1 | 0.007472401 | 399 | 45 | 0 | 96954000000000 | 2.09 | 0.009443946
400 | 40 | 0 | 120571000000000 | 2.1 | 0.007471267 | 400 | 45 | 0 | 96954000000000 | 2.09 | 0.009443487
401 | 40 | 0 | 120571000000000 | 2.1 | 0.00747014 | 401 | 45 | 0 | 96954000000000 | 2.09 | 0.009443033
402 | 40 | 0 | 120571000000000 | 2.1 | 0.007469021 | 402 | 45 | 0 | 96954000000000 | 2.09 | 0.009442583
403 | 40 | 0 | 120571000000000 | 2.1 | 0.007467909 | 403 | 45 | 0 | 96954000000000 | 2.09 | 0.009442139
404 | 40 | 0 | 120571000000000 | 2.1 | 0.007466805 | 404 | 45 | 0 | 96954000000000 | 2.09 | 0.009441699
405 | 40 | 0 | 120571000000000 | 2.1 | 0.007465707 | 405 | 45 | 0 | 96954000000000 | 2.09 | 0.009441263
406 | 40 | 0 | 120571000000000 | 2.1 | 0.007464617 | 406 | 45 | 0 | 96954000000000 | 2.09 | 0.009440832
407 | 40 | 0 | 120571000000000 | 2.1 | 0.007463535 | 407 | 45 | 0 | 96954000000000 | 2.09 | 0.009440406
408 | 40 | 0 | 120571000000000 | 2.1 | 0.007462459 | 408 | 45 | 0 | 96954000000000 | 2.09 | 0.009439983
409 | 40 | 0 | 120571000000000 | 2.1 | 0.00746139 | 409 | 45 | 0 | 96954000000000 | 2.09 | 0.009439566
410 | 40 | 0 | 120571000000000 | 2.1 | 0.007460328 | 410 | 45 | 0 | 96954000000000 | 2.09 | 0.009439153
411 | 40 | 0 | 120571000000000 | 2.1 | 0.007459274 | 411 | 45 | 0 | 96954000000000 | 2.09 | 0.009438744
412 | 40 | 0 | 120571000000000 | 2.1 | 0.007458226 | 412 | 45 | 0 | 96954000000000 | 2.09 | 0.009438339
413 | 40 | 0 | 120571000000000 | 2.1 | 0.007457185 | 413 | 45 | 0 | 96954000000000 | 2.09 | 0.009437938
414 | 40 | 0 | 120571000000000 | 2.1 | 0.007456151 | 414 | 45 | 0 | 96954000000000 | 2.09 | 0.009437542
415 | 40 | 0 | 120571000000000 | 2.1 | 0.007455124 | 415 | 45 | 0 | 96954000000000 | 2.09 | 0.00943715
416 | 40 | 0 | 120571000000000 | 2.1 | 0.007454103 | 416 | 45 | 0 | 96954000000000 | 2.09 | 0.009436762
417 | 40 | 0 | 120571000000000 | 2.1 | 0.00745309 | 417 | 45 | 0 | 96954000000000 | 2.09 | 0.009436378
418 | 40 | 0 | 120571000000000 | 2.1 | 0.007452083 | 418 | 45 | 0 | 96954000000000 | 2.09 | 0.009435998
419 | 40 | 0 | 120571000000000 | 2.1 | 0.007451082 | 419 | 45 | 0 | 96954000000000 | 2.09 | 0.009435622
420 | 40 | 0 | 120571000000000 | 2.1 | 0.007450088 | 420 | 45 | 0 | 96954000000000 | 2.09 | 0.00943525
421 | 40 | 0 | 120571000000000 | 2.1 | 0.007449101 | 421 | 45 | 0 | 96954000000000 | 2.09 | 0.009434882
422 | 40 | 0 | 120571000000000 | 2.1 | 0.00744812 | 422 | 45 | 0 | 96954000000000 | 2.09 | 0.009434517
423 | 40 | 0 | 120571000000000 | 2.1 | 0.007447146 | 423 | 45 | 0 | 96954000000000 | 2.09 | 0.009434157
424 | 40 | 0 | 120571000000000 | 2.1 | 0.007446178 | 424 | 45 | 0 | 96954000000000 | 2.09 | 0.0094338
425 | 40 | 0 | 120571000000000 | 2.1 | 0.007445216 | 425 | 45 | 0 | 96954000000000 | 2.09 | 0.009433447
426 | 40 | 0 | 120571000000000 | 2.1 | 0.007444261 | 426 | 45 | 0 | 96954000000000 | 2.09 | 0.009433098
427 | 40 | 0 | 120571000000000 | 2.1 | 0.007443312 | 427 | 45 | 0 | 96954000000000 | 2.09 | 0.009432752
428 | 40 | 0 | 120571000000000 | 2.1 | 0.007442369 | 428 | 45 | 0 | 96954000000000 | 2.09 | 0.00943241
429 | 40 | 0 | 120571000000000 | 2.1 | 0.007441433 | 429 | 45 | 0 | 96954000000000 | 2.09 | 0.009432071
430 | 40 | 0 | 120571000000000 | 2.1 | 0.007440502 | 430 | 45 | 0 | 96954000000000 | 2.09 | 0.009431736
431 | 40 | 0 | 120571000000000 | 2.1 | 0.007439578 | 431 | 45 | 0 | 96954000000000 | 2.09 | 0.009431405
432 | 40 | 0 | 120571000000000 | 2.1 | 0.00743866 | 432 | 45 | 0 | 96954000000000 | 2.09 | 0.009431077
433 | 40 | 0 | 120571000000000 | 2.1 | 0.007437748 | 433 | 45 | 0 | 96954000000000 | 2.09 | 0.009430752
434 | 40 | 0 | 120571000000000 | 2.1 | 0.007436842 | 434 | 45 | 0 | 96954000000000 | 2.09 | 0.009430431
435 | 40 | 0 | 120571000000000 | 2.1 | 0.007435941 | 435 | 45 | 0 | 96954000000000 | 2.09 | 0.009430113
436 | 40 | 0 | 120571000000000 | 2.1 | 0.007435047 | 436 | 45 | 0 | 96954000000000 | 2.09 | 0.009429799
437 | 40 | 0 | 120571000000000 | 2.1 | 0.007434159 | 437 | 45 | 0 | 96954000000000 | 2.09 | 0.009429487
438 | 40 | 0 | 120571000000000 | 2.1 | 0.007433276 | 438 | 45 | 0 | 96954000000000 | 2.09 | 0.009429179
439 | 40 | 0 | 120571000000000 | 2.1 | 0.0074324 | 439 | 45 | 0 | 96954000000000 | 2.09 | 0.009428875
440 | 40 | 0 | 120571000000000 | 2.1 | 0.007431529 | 440 | 45 | 0 | 96954000000000 | 2.09 | 0.009428573
441 | 40 | 0 | 120571000000000 | 2.1 | 0.007430663 | 441 | 45 | 0 | 96954000000000 | 2.09 | 0.009428275
442 | 40 | 0 | 120571000000000 | 2.1 | 0.007429804 | 442 | 45 | 0 | 96954000000000 | 2.09 | 0.009427979
443 | 40 | 0 | 120571000000000 | 2.1 | 0.00742895 | 443 | 45 | 0 | 96954000000000 | 2.09 | 0.009427687
444 | 40 | 0 | 120571000000000 | 2.1 | 0.007428102 | 444 | 45 | 0 | 96954000000000 | 2.09 | 0.009427398
445 | 40 | 0 | 120571000000000 | 2.1 | 0.007427259 | 445 | 45 | 0 | 96954000000000 | 2.09 | 0.009427112
446 | 40 | 0 | 120571000000000 | 2.1 | 0.007426422 | 446 | 45 | 0 | 96954000000000 | 2.09 | 0.009426829
447 | 40 | 0 | 120571000000000 | 2.1 | 0.00742559 | 447 | 45 | 0 | 96954000000000 | 2.09 | 0.009426548
448 | 40 | 0 | 120571000000000 | 2.1 | 0.007424764 | 448 | 45 | 0 | 96954000000000 | 2.09 | 0.009426271
449 | 40 | 0 | 120571000000000 | 2.1 | 0.007423943 | 449 | 45 | 0 | 96954000000000 | 2.09 | 0.009425997
450 | 40 | 0 | 120571000000000 | 2.1 | 0.007423128 | 450 | 45 | 0 | 96954000000000 | 2.09 | 0.009425725
451 | 40 | 0 | 120571000000000 | 2.1 | 0.007422318 | 451 | 45 | 0 | 96954000000000 | 2.09 | 0.009425456
452 | 40 | 0 | 120571000000000 | 2.1 | 0.007421513 | 452 | 45 | 0 | 96954000000000 | 2.09 | 0.00942519
453 | 40 | 0 | 120571000000000 | 2.1 | 0.007420714 | 453 | 45 | 0 | 96954000000000 | 2.09 | 0.009424927
454 | 40 | 0 | 120571000000000 | 2.1 | 0.00741992 | 454 | 45 | 0 | 96954000000000 | 2.09 | 0.009424667
455 | 40 | 0 | 120571000000000 | 2.1 | 0.007419131 | 455 | 45 | 0 | 96954000000000 | 2.09 | 0.009424409
456 | 40 | 0 | 120571000000000 | 2.1 | 0.007418347 | 456 | 45 | 0 | 96954000000000 | 2.09 | 0.009424154
457 | 40 | 0 | 120571000000000 | 2.1 | 0.007417569 | 457 | 45 | 0 | 96954000000000 | 2.09 | 0.009423902
458 | 40 | 0 | 120571000000000 | 2.1 | 0.007416795 | 458 | 45 | 0 | 96954000000000 | 2.09 | 0.009423652
459 | 40 | 0 | 120571000000000 | 2.1 | 0.007416027 | 459 | 45 | 0 | 96954000000000 | 2.09 | 0.009423405
460 | 40 | 0 | 120571000000000 | 2.1 | 0.007415264 | 460 | 45 | 0 | 96954000000000 | 2.09 | 0.009423161
461 | 40 | 0 | 120571000000000 | 2.1 | 0.007414506 | 461 | 45 | 0 | 96954000000000 | 2.09 | 0.009422919
462 | 40 | 0 | 120571000000000 | 2.1 | 0.007413752 | 462 | 45 | 0 | 96954000000000 | 2.09 | 0.00942268
463 | 40 | 0 | 120571000000000 | 2.1 | 0.007413004 | 463 | 45 | 0 | 96954000000000 | 2.09 | 0.009422443
464 | 40 | 0 | 120571000000000 | 2.1 | 0.007412261 | 464 | 45 | 0 | 96954000000000 | 2.09 | 0.009422208
465 | 40 | 0 | 120571000000000 | 2.1 | 0.007411522 | 465 | 45 | 0 | 96954000000000 | 2.09 | 0.009421976
466 | 40 | 0 | 120571000000000 | 2.1 | 0.007410789 | 466 | 45 | 0 | 96954000000000 | 2.09 | 0.009421747
467 | 40 | 0 | 120571000000000 | 2.1 | 0.00741006 | 467 | 45 | 0 | 96954000000000 | 2.09 | 0.00942152
468 | 40 | 0 | 120571000000000 | 2.1 | 0.007409336 | 468 | 45 | 0 | 96954000000000 | 2.09 | 0.009421295
469 | 40 | 0 | 120571000000000 | 2.1 | 0.007408617 | 469 | 45 | 0 | 96954000000000 | 2.09 | 0.009421072
470 | 40 | 0 | 120571000000000 | 2.1 | 0.007407902 | 470 | 45 | 0 | 96954000000000 | 2.09 | 0.009420852

## 50-55
MO_96hour_(50) | [5 empty] | MO_96hour_(55)
Time | Temprature | %tanD | Resistivity | Permittivity | I_pol(t)(uA) | Time | Temprature | %tanD | Resistivity | Permittivity | I_pol(t)(uA)
1 | 50 | 0.01 | 82659500000000 | 2.09 | 0.01456146 | 1 | 55 | 0.02 | 69608000000000 | 2.08 | 0.01874774
2 | 50 | 0.01 | 82659500000000 | 2.09 | 0.01452336 | 2 | 55 | 0.02 | 69608000000000 | 2.08 | 0.01869601
3 | 50 | 0.01 | 82659500000000 | 2.09 | 0.01448569 | 3 | 55 | 0.02 | 69608000000000 | 2.08 | 0.0186448
4 | 50 | 0.01 | 82659500000000 | 2.09 | 0.01444844 | 4 | 55 | 0.02 | 69608000000000 | 2.08 | 0.01859411
5 | 50 | 0.01 | 82659500000000 | 2.09 | 0.01441162 | 5 | 55 | 0.02 | 69608000000000 | 2.08 | 0.01854392
6 | 50 | 0.01 | 82659500000000 | 2.09 | 0.01437522 | 6 | 55 | 0.02 | 69608000000000 | 2.08 | 0.01849424
7 | 50 | 0.01 | 82659500000000 | 2.09 | 0.01433922 | 7 | 55 | 0.02 | 69608000000000 | 2.08 | 0.01844506
8 | 50 | 0.01 | 82659500000000 | 2.09 | 0.01430364 | 8 | 55 | 0.02 | 69608000000000 | 2.08 | 0.01839637
9 | 50 | 0.01 | 82659500000000 | 2.09 | 0.01426846 | 9 | 55 | 0.02 | 69608000000000 | 2.08 | 0.01834817
10 | 50 | 0.01 | 82659500000000 | 2.09 | 0.01423368 | 10 | 55 | 0.02 | 69608000000000 | 2.08 | 0.01830045
11 | 50 | 0.01 | 82659500000000 | 2.09 | 0.01419929 | 11 | 55 | 0.02 | 69608000000000 | 2.08 | 0.01825322
12 | 50 | 0.01 | 82659500000000 | 2.09 | 0.01416529 | 12 | 55 | 0.02 | 69608000000000 | 2.08 | 0.01820646
13 | 50 | 0.01 | 82659500000000 | 2.09 | 0.01413168 | 13 | 55 | 0.02 | 69608000000000 | 2.08 | 0.01816016
14 | 50 | 0.01 | 82659500000000 | 2.09 | 0.01409845 | 14 | 55 | 0.02 | 69608000000000 | 2.08 | 0.01811434
15 | 50 | 0.01 | 82659500000000 | 2.09 | 0.01406559 | 15 | 55 | 0.02 | 69608000000000 | 2.08 | 0.01806897
16 | 50 | 0.01 | 82659500000000 | 2.09 | 0.01403311 | 16 | 55 | 0.02 | 69608000000000 | 2.08 | 0.01802406
17 | 50 | 0.01 | 82659500000000 | 2.09 | 0.014001 | 17 | 55 | 0.02 | 69608000000000 | 2.08 | 0.01797961
18 | 50 | 0.01 | 82659500000000 | 2.09 | 0.01396925 | 18 | 55 | 0.02 | 69608000000000 | 2.08 | 0.01793559
19 | 50 | 0.01 | 82659500000000 | 2.09 | 0.01393786 | 19 | 55 | 0.02 | 69608000000000 | 2.08 | 0.01789202
20 | 50 | 0.01 | 82659500000000 | 2.09 | 0.01390682 | 20 | 55 | 0.02 | 69608000000000 | 2.08 | 0.01784889
21 | 50 | 0.01 | 82659500000000 | 2.09 | 0.01387614 | 21 | 55 | 0.02 | 69608000000000 | 2.08 | 0.0178062
22 | 50 | 0.01 | 82659500000000 | 2.09 | 0.01384581 | 22 | 55 | 0.02 | 69608000000000 | 2.08 | 0.01776393
23 | 50 | 0.01 | 82659500000000 | 2.09 | 0.01381581 | 23 | 55 | 0.02 | 69608000000000 | 2.08 | 0.01772208
24 | 50 | 0.01 | 82659500000000 | 2.09 | 0.01378616 | 24 | 55 | 0.02 | 69608000000000 | 2.08 | 0.01768066
25 | 50 | 0.01 | 82659500000000 | 2.09 | 0.01375685 | 25 | 55 | 0.02 | 69608000000000 | 2.08 | 0.01763965
26 | 50 | 0.01 | 82659500000000 | 2.09 | 0.01372787 | 26 | 55 | 0.02 | 69608000000000 | 2.08 | 0.01759906
27 | 50 | 0.01 | 82659500000000 | 2.09 | 0.01369921 | 27 | 55 | 0.02 | 69608000000000 | 2.08 | 0.01755887
28 | 50 | 0.01 | 82659500000000 | 2.09 | 0.01367088 | 28 | 55 | 0.02 | 69608000000000 | 2.08 | 0.01751909
29 | 50 | 0.01 | 82659500000000 | 2.09 | 0.01364287 | 29 | 55 | 0.02 | 69608000000000 | 2.08 | 0.0174797
30 | 50 | 0.01 | 82659500000000 | 2.09 | 0.01361518 | 30 | 55 | 0.02 | 69608000000000 | 2.08 | 0.01744072
31 | 50 | 0.01 | 82659500000000 | 2.09 | 0.01358781 | 31 | 55 | 0.02 | 69608000000000 | 2.08 | 0.01740212
32 | 50 | 0.01 | 82659500000000 | 2.09 | 0.01356074 | 32 | 55 | 0.02 | 69608000000000 | 2.08 | 0.01736391
33 | 50 | 0.01 | 82659500000000 | 2.09 | 0.01353398 | 33 | 55 | 0.02 | 69608000000000 | 2.08 | 0.01732609
34 | 50 | 0.01 | 82659500000000 | 2.09 | 0.01350752 | 34 | 55 | 0.02 | 69608000000000 | 2.08 | 0.01728864
35 | 50 | 0.01 | 82659500000000 | 2.09 | 0.01348137 | 35 | 55 | 0.02 | 69608000000000 | 2.08 | 0.01725158
36 | 50 | 0.01 | 82659500000000 | 2.09 | 0.01345551 | 36 | 55 | 0.02 | 69608000000000 | 2.08 | 0.01721488
37 | 50 | 0.01 | 82659500000000 | 2.09 | 0.01342994 | 37 | 55 | 0.02 | 69608000000000 | 2.08 | 0.01717855
38 | 50 | 0.01 | 82659500000000 | 2.09 | 0.01340466 | 38 | 55 | 0.02 | 69608000000000 | 2.08 | 0.01714259
39 | 50 | 0.01 | 82659500000000 | 2.09 | 0.01337967 | 39 | 55 | 0.02 | 69608000000000 | 2.08 | 0.01710699
40 | 50 | 0.01 | 82659500000000 | 2.09 | 0.01335497 | 40 | 55 | 0.02 | 69608000000000 | 2.08 | 0.01707175
41 | 50 | 0.01 | 82659500000000 | 2.09 | 0.01333054 | 41 | 55 | 0.02 | 69608000000000 | 2.08 | 0.01703686
42 | 50 | 0.01 | 82659500000000 | 2.09 | 0.01330639 | 42 | 55 | 0.02 | 69608000000000 | 2.08 | 0.01700232
43 | 50 | 0.01 | 82659500000000 | 2.09 | 0.01328251 | 43 | 55 | 0.02 | 69608000000000 | 2.08 | 0.01696813
44 | 50 | 0.01 | 82659500000000 | 2.09 | 0.01325891 | 44 | 55 | 0.02 | 69608000000000 | 2.08 | 0.01693429
45 | 50 | 0.01 | 82659500000000 | 2.09 | 0.01323557 | 45 | 55 | 0.02 | 69608000000000 | 2.08 | 0.01690078
46 | 50 | 0.01 | 82659500000000 | 2.09 | 0.0132125 | 46 | 55 | 0.02 | 69608000000000 | 2.08 | 0.01686761
47 | 50 | 0.01 | 82659500000000 | 2.09 | 0.01318968 | 47 | 55 | 0.02 | 69608000000000 | 2.08 | 0.01683477
48 | 50 | 0.01 | 82659500000000 | 2.09 | 0.01316713 | 48 | 55 | 0.02 | 69608000000000 | 2.08 | 0.01680227
49 | 50 | 0.01 | 82659500000000 | 2.09 | 0.01314483 | 49 | 55 | 0.02 | 69608000000000 | 2.08 | 0.01677009
50 | 50 | 0.01 | 82659500000000 | 2.09 | 0.01312279 | 50 | 55 | 0.02 | 69608000000000 | 2.08 | 0.01673823
51 | 50 | 0.01 | 82659500000000 | 2.09 | 0.01310099 | 51 | 55 | 0.02 | 69608000000000 | 2.08 | 0.01670669
52 | 50 | 0.01 | 82659500000000 | 2.09 | 0.01307944 | 52 | 55 | 0.02 | 69608000000000 | 2.08 | 0.01667547
53 | 50 | 0.01 | 82659500000000 | 2.09 | 0.01305814 | 53 | 55 | 0.02 | 69608000000000 | 2.08 | 0.01664457
54 | 50 | 0.01 | 82659500000000 | 2.09 | 0.01303708 | 54 | 55 | 0.02 | 69608000000000 | 2.08 | 0.01661397
55 | 50 | 0.01 | 82659500000000 | 2.09 | 0.01301625 | 55 | 55 | 0.02 | 69608000000000 | 2.08 | 0.01658368
56 | 50 | 0.01 | 82659500000000 | 2.09 | 0.01299567 | 56 | 55 | 0.02 | 69608000000000 | 2.08 | 0.0165537
57 | 50 | 0.01 | 82659500000000 | 2.09 | 0.01297531 | 57 | 55 | 0.02 | 69608000000000 | 2.08 | 0.01652402
58 | 50 | 0.01 | 82659500000000 | 2.09 | 0.01295519 | 58 | 55 | 0.02 | 69608000000000 | 2.08 | 0.01649463
59 | 50 | 0.01 | 82659500000000 | 2.09 | 0.01293529 | 59 | 55 | 0.02 | 69608000000000 | 2.08 | 0.01646555
60 | 50 | 0.01 | 82659500000000 | 2.09 | 0.01291562 | 60 | 55 | 0.02 | 69608000000000 | 2.08 | 0.01643675
61 | 50 | 0.01 | 82659500000000 | 2.09 | 0.01289617 | 61 | 55 | 0.02 | 69608000000000 | 2.08 | 0.01640824
62 | 50 | 0.01 | 82659500000000 | 2.09 | 0.01287695 | 62 | 55 | 0.02 | 69608000000000 | 2.08 | 0.01638002
63 | 50 | 0.01 | 82659500000000 | 2.09 | 0.01285794 | 63 | 55 | 0.02 | 69608000000000 | 2.08 | 0.01635208
64 | 50 | 0.01 | 82659500000000 | 2.09 | 0.01283915 | 64 | 55 | 0.02 | 69608000000000 | 2.08 | 0.01632443
65 | 50 | 0.01 | 82659500000000 | 2.09 | 0.01282057 | 65 | 55 | 0.02 | 69608000000000 | 2.08 | 0.01629705
66 | 50 | 0.01 | 82659500000000 | 2.09 | 0.0128022 | 66 | 55 | 0.02 | 69608000000000 | 2.08 | 0.01626995
67 | 50 | 0.01 | 82659500000000 | 2.09 | 0.01278404 | 67 | 55 | 0.02 | 69608000000000 | 2.08 | 0.01624312
68 | 50 | 0.01 | 82659500000000 | 2.09 | 0.01276608 | 68 | 55 | 0.02 | 69608000000000 | 2.08 | 0.01621656
69 | 50 | 0.01 | 82659500000000 | 2.09 | 0.01274833 | 69 | 55 | 0.02 | 69608000000000 | 2.08 | 0.01619026
70 | 50 | 0.01 | 82659500000000 | 2.09 | 0.01273078 | 70 | 55 | 0.02 | 69608000000000 | 2.08 | 0.01616423
71 | 50 | 0.01 | 82659500000000 | 2.09 | 0.01271343 | 71 | 55 | 0.02 | 69608000000000 | 2.08 | 0.01613846
72 | 50 | 0.01 | 82659500000000 | 2.09 | 0.01269627 | 72 | 55 | 0.02 | 69608000000000 | 2.08 | 0.01611295
73 | 50 | 0.01 | 82659500000000 | 2.09 | 0.01267931 | 73 | 55 | 0.02 | 69608000000000 | 2.08 | 0.0160877
74 | 50 | 0.01 | 82659500000000 | 2.09 | 0.01266254 | 74 | 55 | 0.02 | 69608000000000 | 2.08 | 0.0160627
75 | 50 | 0.01 | 82659500000000 | 2.09 | 0.01264596 | 75 | 55 | 0.02 | 69608000000000 | 2.08 | 0.01603795
76 | 50 | 0.01 | 82659500000000 | 2.09 | 0.01262957 | 76 | 55 | 0.02 | 69608000000000 | 2.08 | 0.01601345
77 | 50 | 0.01 | 82659500000000 | 2.09 | 0.01261337 | 77 | 55 | 0.02 | 69608000000000 | 2.08 | 0.0159892
78 | 50 | 0.01 | 82659500000000 | 2.09 | 0.01259735 | 78 | 55 | 0.02 | 69608000000000 | 2.08 | 0.01596519
79 | 50 | 0.01 | 82659500000000 | 2.09 | 0.01258151 | 79 | 55 | 0.02 | 69608000000000 | 2.08 | 0.01594142
80 | 50 | 0.01 | 82659500000000 | 2.09 | 0.01256585 | 80 | 55 | 0.02 | 69608000000000 | 2.08 | 0.01591789
81 | 50 | 0.01 | 82659500000000 | 2.09 | 0.01255037 | 81 | 55 | 0.02 | 69608000000000 | 2.08 | 0.0158946
82 | 50 | 0.01 | 82659500000000 | 2.09 | 0.01253506 | 82 | 55 | 0.02 | 69608000000000 | 2.08 | 0.01587154
83 | 50 | 0.01 | 82659500000000 | 2.09 | 0.01251993 | 83 | 55 | 0.02 | 69608000000000 | 2.08 | 0.01584871
84 | 50 | 0.01 | 82659500000000 | 2.09 | 0.01250496 | 84 | 55 | 0.02 | 69608000000000 | 2.08 | 0.01582612
85 | 50 | 0.01 | 82659500000000 | 2.09 | 0.01249017 | 85 | 55 | 0.02 | 69608000000000 | 2.08 | 0.01580375
86 | 50 | 0.01 | 82659500000000 | 2.09 | 0.01247555 | 86 | 55 | 0.02 | 69608000000000 | 2.08 | 0.0157816
87 | 50 | 0.01 | 82659500000000 | 2.09 | 0.01246109 | 87 | 55 | 0.02 | 69608000000000 | 2.08 | 0.01575968
88 | 50 | 0.01 | 82659500000000 | 2.09 | 0.01244679 | 88 | 55 | 0.02 | 69608000000000 | 2.08 | 0.01573797
89 | 50 | 0.01 | 82659500000000 | 2.09 | 0.01243266 | 89 | 55 | 0.02 | 69608000000000 | 2.08 | 0.01571649
90 | 50 | 0.01 | 82659500000000 | 2.09 | 0.01241869 | 90 | 55 | 0.02 | 69608000000000 | 2.08 | 0.01569522
91 | 50 | 0.01 | 82659500000000 | 2.09 | 0.01240487 | 91 | 55 | 0.02 | 69608000000000 | 2.08 | 0.01567416
92 | 50 | 0.01 | 82659500000000 | 2.09 | 0.01239122 | 92 | 55 | 0.02 | 69608000000000 | 2.08 | 0.01565332
93 | 50 | 0.01 | 82659500000000 | 2.09 | 0.01237771 | 93 | 55 | 0.02 | 69608000000000 | 2.08 | 0.01563269
94 | 50 | 0.01 | 82659500000000 | 2.09 | 0.01236436 | 94 | 55 | 0.02 | 69608000000000 | 2.08 | 0.01561226
95 | 50 | 0.01 | 82659500000000 | 2.09 | 0.01235117 | 95 | 55 | 0.02 | 69608000000000 | 2.08 | 0.01559204
96 | 50 | 0.01 | 82659500000000 | 2.09 | 0.01233812 | 96 | 55 | 0.02 | 69608000000000 | 2.08 | 0.01557202
97 | 50 | 0.01 | 82659500000000 | 2.09 | 0.01232522 | 97 | 55 | 0.02 | 69608000000000 | 2.08 | 0.0155522
98 | 50 | 0.01 | 82659500000000 | 2.09 | 0.01231246 | 98 | 55 | 0.02 | 69608000000000 | 2.08 | 0.01553259
99 | 50 | 0.01 | 82659500000000 | 2.09 | 0.01229985 | 99 | 55 | 0.02 | 69608000000000 | 2.08 | 0.01551316
100 | 50 | 0.01 | 82659500000000 | 2.09 | 0.01228738 | 100 | 55 | 0.02 | 69608000000000 | 2.08 | 0.01549394
101 | 50 | 0.01 | 82659500000000 | 2.09 | 0.01227506 | 101 | 55 | 0.02 | 69608000000000 | 2.08 | 0.01547491
102 | 50 | 0.01 | 82659500000000 | 2.09 | 0.01226287 | 102 | 55 | 0.02 | 69608000000000 | 2.08 | 0.01545606
103 | 50 | 0.01 | 82659500000000 | 2.09 | 0.01225082 | 103 | 55 | 0.02 | 69608000000000 | 2.08 | 0.01543741
104 | 50 | 0.01 | 82659500000000 | 2.09 | 0.01223891 | 104 | 55 | 0.02 | 69608000000000 | 2.08 | 0.01541895
105 | 50 | 0.01 | 82659500000000 | 2.09 | 0.01222714 | 105 | 55 | 0.02 | 69608000000000 | 2.08 | 0.01540067
106 | 50 | 0.01 | 82659500000000 | 2.09 | 0.01221549 | 106 | 55 | 0.02 | 69608000000000 | 2.08 | 0.01538257
107 | 50 | 0.01 | 82659500000000 | 2.09 | 0.01220398 | 107 | 55 | 0.02 | 69608000000000 | 2.08 | 0.01536466
108 | 50 | 0.01 | 82659500000000 | 2.09 | 0.0121926 | 108 | 55 | 0.02 | 69608000000000 | 2.08 | 0.01534693
109 | 50 | 0.01 | 82659500000000 | 2.09 | 0.01218135 | 109 | 55 | 0.02 | 69608000000000 | 2.08 | 0.01532937
110 | 50 | 0.01 | 82659500000000 | 2.09 | 0.01217023 | 110 | 55 | 0.02 | 69608000000000 | 2.08 | 0.01531199
111 | 50 | 0.01 | 82659500000000 | 2.09 | 0.01215923 | 111 | 55 | 0.02 | 69608000000000 | 2.08 | 0.01529479
112 | 50 | 0.01 | 82659500000000 | 2.09 | 0.01214836 | 112 | 55 | 0.02 | 69608000000000 | 2.08 | 0.01527776
113 | 50 | 0.01 | 82659500000000 | 2.09 | 0.01213761 | 113 | 55 | 0.02 | 69608000000000 | 2.08 | 0.0152609
114 | 50 | 0.01 | 82659500000000 | 2.09 | 0.01212698 | 114 | 55 | 0.02 | 69608000000000 | 2.08 | 0.01524421
115 | 50 | 0.01 | 82659500000000 | 2.09 | 0.01211647 | 115 | 55 | 0.02 | 69608000000000 | 2.08 | 0.01522768
116 | 50 | 0.01 | 82659500000000 | 2.09 | 0.01210608 | 116 | 55 | 0.02 | 69608000000000 | 2.08 | 0.01521133
117 | 50 | 0.01 | 82659500000000 | 2.09 | 0.01209581 | 117 | 55 | 0.02 | 69608000000000 | 2.08 | 0.01519514
118 | 50 | 0.01 | 82659500000000 | 2.09 | 0.01208566 | 118 | 55 | 0.02 | 69608000000000 | 2.08 | 0.01517911
119 | 50 | 0.01 | 82659500000000 | 2.09 | 0.01207562 | 119 | 55 | 0.02 | 69608000000000 | 2.08 | 0.01516324
120 | 50 | 0.01 | 82659500000000 | 2.09 | 0.01206569 | 120 | 55 | 0.02 | 69608000000000 | 2.08 | 0.01514753
121 | 50 | 0.01 | 82659500000000 | 2.09 | 0.01205588 | 121 | 55 | 0.02 | 69608000000000 | 2.08 | 0.01513198
122 | 50 | 0.01 | 82659500000000 | 2.09 | 0.01204618 | 122 | 55 | 0.02 | 69608000000000 | 2.08 | 0.01511658
123 | 50 | 0.01 | 82659500000000 | 2.09 | 0.01203659 | 123 | 55 | 0.02 | 69608000000000 | 2.08 | 0.01510134
124 | 50 | 0.01 | 82659500000000 | 2.09 | 0.0120271 | 124 | 55 | 0.02 | 69608000000000 | 2.08 | 0.01508625
125 | 50 | 0.01 | 82659500000000 | 2.09 | 0.01201773 | 125 | 55 | 0.02 | 69608000000000 | 2.08 | 0.01507132
126 | 50 | 0.01 | 82659500000000 | 2.09 | 0.01200846 | 126 | 55 | 0.02 | 69608000000000 | 2.08 | 0.01505653
127 | 50 | 0.01 | 82659500000000 | 2.09 | 0.0119993 | 127 | 55 | 0.02 | 69608000000000 | 2.08 | 0.0150419
128 | 50 | 0.01 | 82659500000000 | 2.09 | 0.01199024 | 128 | 55 | 0.02 | 69608000000000 | 2.08 | 0.01502741
129 | 50 | 0.01 | 82659500000000 | 2.09 | 0.01198128 | 129 | 55 | 0.02 | 69608000000000 | 2.08 | 0.01501306
130 | 50 | 0.01 | 82659500000000 | 2.09 | 0.01197242 | 130 | 55 | 0.02 | 69608000000000 | 2.08 | 0.01499886
131 | 50 | 0.01 | 82659500000000 | 2.09 | 0.01196367 | 131 | 55 | 0.02 | 69608000000000 | 2.08 | 0.0149848
132 | 50 | 0.01 | 82659500000000 | 2.09 | 0.01195501 | 132 | 55 | 0.02 | 69608000000000 | 2.08 | 0.01497089
133 | 50 | 0.01 | 82659500000000 | 2.09 | 0.01194645 | 133 | 55 | 0.02 | 69608000000000 | 2.08 | 0.01495711
134 | 50 | 0.01 | 82659500000000 | 2.09 | 0.01193799 | 134 | 55 | 0.02 | 69608000000000 | 2.08 | 0.01494347
135 | 50 | 0.01 | 82659500000000 | 2.09 | 0.01192963 | 135 | 55 | 0.02 | 69608000000000 | 2.08 | 0.01492997
136 | 50 | 0.01 | 82659500000000 | 2.09 | 0.01192135 | 136 | 55 | 0.02 | 69608000000000 | 2.08 | 0.01491661
137 | 50 | 0.01 | 82659500000000 | 2.09 | 0.01191318 | 137 | 55 | 0.02 | 69608000000000 | 2.08 | 0.01490338
138 | 50 | 0.01 | 82659500000000 | 2.09 | 0.01190509 | 138 | 55 | 0.02 | 69608000000000 | 2.08 | 0.01489028
139 | 50 | 0.01 | 82659500000000 | 2.09 | 0.0118971 | 139 | 55 | 0.02 | 69608000000000 | 2.08 | 0.01487731
140 | 50 | 0.01 | 82659500000000 | 2.09 | 0.0118892 | 140 | 55 | 0.02 | 69608000000000 | 2.08 | 0.01486448
141 | 50 | 0.01 | 82659500000000 | 2.09 | 0.01188139 | 141 | 55 | 0.02 | 69608000000000 | 2.08 | 0.01485177
142 | 50 | 0.01 | 82659500000000 | 2.09 | 0.01187366 | 142 | 55 | 0.02 | 69608000000000 | 2.08 | 0.01483919
143 | 50 | 0.01 | 82659500000000 | 2.09 | 0.01186603 | 143 | 55 | 0.02 | 69608000000000 | 2.08 | 0.01482674
144 | 50 | 0.01 | 82659500000000 | 2.09 | 0.01185848 | 144 | 55 | 0.02 | 69608000000000 | 2.08 | 0.01481441
145 | 50 | 0.01 | 82659500000000 | 2.09 | 0.01185101 | 145 | 55 | 0.02 | 69608000000000 | 2.08 | 0.01480221
146 | 50 | 0.01 | 82659500000000 | 2.09 | 0.01184363 | 146 | 55 | 0.02 | 69608000000000 | 2.08 | 0.01479013
147 | 50 | 0.01 | 82659500000000 | 2.09 | 0.01183634 | 147 | 55 | 0.02 | 69608000000000 | 2.08 | 0.01477817
148 | 50 | 0.01 | 82659500000000 | 2.09 | 0.01182913 | 148 | 55 | 0.02 | 69608000000000 | 2.08 | 0.01476633
149 | 50 | 0.01 | 82659500000000 | 2.09 | 0.01182199 | 149 | 55 | 0.02 | 69608000000000 | 2.08 | 0.01475461
150 | 50 | 0.01 | 82659500000000 | 2.09 | 0.01181494 | 150 | 55 | 0.02 | 69608000000000 | 2.08 | 0.014743
151 | 50 | 0.01 | 82659500000000 | 2.09 | 0.01180797 | 151 | 55 | 0.02 | 69608000000000 | 2.08 | 0.01473152
152 | 50 | 0.01 | 82659500000000 | 2.09 | 0.01180108 | 152 | 55 | 0.02 | 69608000000000 | 2.08 | 0.01472015
153 | 50 | 0.01 | 82659500000000 | 2.09 | 0.01179427 | 153 | 55 | 0.02 | 69608000000000 | 2.08 | 0.01470889
154 | 50 | 0.01 | 82659500000000 | 2.09 | 0.01178753 | 154 | 55 | 0.02 | 69608000000000 | 2.08 | 0.01469775
155 | 50 | 0.01 | 82659500000000 | 2.09 | 0.01178087 | 155 | 55 | 0.02 | 69608000000000 | 2.08 | 0.01468671
156 | 50 | 0.01 | 82659500000000 | 2.09 | 0.01177429 | 156 | 55 | 0.02 | 69608000000000 | 2.08 | 0.01467579
157 | 50 | 0.01 | 82659500000000 | 2.09 | 0.01176778 | 157 | 55 | 0.02 | 69608000000000 | 2.08 | 0.01466498
158 | 50 | 0.01 | 82659500000000 | 2.09 | 0.01176134 | 158 | 55 | 0.02 | 69608000000000 | 2.08 | 0.01465428
159 | 50 | 0.01 | 82659500000000 | 2.09 | 0.01175498 | 159 | 55 | 0.02 | 69608000000000 | 2.08 | 0.01464369
160 | 50 | 0.01 | 82659500000000 | 2.09 | 0.01174869 | 160 | 55 | 0.02 | 69608000000000 | 2.08 | 0.0146332
161 | 50 | 0.01 | 82659500000000 | 2.09 | 0.01174247 | 161 | 55 | 0.02 | 69608000000000 | 2.08 | 0.01462281
162 | 50 | 0.01 | 82659500000000 | 2.09 | 0.01173632 | 162 | 55 | 0.02 | 69608000000000 | 2.08 | 0.01461254
163 | 50 | 0.01 | 82659500000000 | 2.09 | 0.01173024 | 163 | 55 | 0.02 | 69608000000000 | 2.08 | 0.01460236
164 | 50 | 0.01 | 82659500000000 | 2.09 | 0.01172423 | 164 | 55 | 0.02 | 69608000000000 | 2.08 | 0.01459229
165 | 50 | 0.01 | 82659500000000 | 2.09 | 0.01171829 | 165 | 55 | 0.02 | 69608000000000 | 2.08 | 0.01458232
166 | 50 | 0.01 | 82659500000000 | 2.09 | 0.01171241 | 166 | 55 | 0.02 | 69608000000000 | 2.08 | 0.01457245
167 | 50 | 0.01 | 82659500000000 | 2.09 | 0.0117066 | 167 | 55 | 0.02 | 69608000000000 | 2.08 | 0.01456267
168 | 50 | 0.01 | 82659500000000 | 2.09 | 0.01170086 | 168 | 55 | 0.02 | 69608000000000 | 2.08 | 0.014553
169 | 50 | 0.01 | 82659500000000 | 2.09 | 0.01169518 | 169 | 55 | 0.02 | 69608000000000 | 2.08 | 0.01454342
170 | 50 | 0.01 | 82659500000000 | 2.09 | 0.01168957 | 170 | 55 | 0.02 | 69608000000000 | 2.08 | 0.01453394
171 | 50 | 0.01 | 82659500000000 | 2.09 | 0.01168402 | 171 | 55 | 0.02 | 69608000000000 | 2.08 | 0.01452456
172 | 50 | 0.01 | 82659500000000 | 2.09 | 0.01167854 | 172 | 55 | 0.02 | 69608000000000 | 2.08 | 0.01451527
173 | 50 | 0.01 | 82659500000000 | 2.09 | 0.01167311 | 173 | 55 | 0.02 | 69608000000000 | 2.08 | 0.01450607
174 | 50 | 0.01 | 82659500000000 | 2.09 | 0.01166775 | 174 | 55 | 0.02 | 69608000000000 | 2.08 | 0.01449696
175 | 50 | 0.01 | 82659500000000 | 2.09 | 0.01166245 | 175 | 55 | 0.02 | 69608000000000 | 2.08 | 0.01448795
176 | 50 | 0.01 | 82659500000000 | 2.09 | 0.0116572 | 176 | 55 | 0.02 | 69608000000000 | 2.08 | 0.01447903
177 | 50 | 0.01 | 82659500000000 | 2.09 | 0.01165202 | 177 | 55 | 0.02 | 69608000000000 | 2.08 | 0.01447019
178 | 50 | 0.01 | 82659500000000 | 2.09 | 0.0116469 | 178 | 55 | 0.02 | 69608000000000 | 2.08 | 0.01446145
179 | 50 | 0.01 | 82659500000000 | 2.09 | 0.01164183 | 179 | 55 | 0.02 | 69608000000000 | 2.08 | 0.01445279
180 | 50 | 0.01 | 82659500000000 | 2.09 | 0.01163682 | 180 | 55 | 0.02 | 69608000000000 | 2.08 | 0.01444422
181 | 50 | 0.01 | 82659500000000 | 2.09 | 0.01163187 | 181 | 55 | 0.02 | 69608000000000 | 2.08 | 0.01443574
182 | 50 | 0.01 | 82659500000000 | 2.09 | 0.01162698 | 182 | 55 | 0.02 | 69608000000000 | 2.08 | 0.01442734
183 | 50 | 0.01 | 82659500000000 | 2.09 | 0.01162214 | 183 | 55 | 0.02 | 69608000000000 | 2.08 | 0.01441902
184 | 50 | 0.01 | 82659500000000 | 2.09 | 0.01161735 | 184 | 55 | 0.02 | 69608000000000 | 2.08 | 0.01441079
185 | 50 | 0.01 | 82659500000000 | 2.09 | 0.01161262 | 185 | 55 | 0.02 | 69608000000000 | 2.08 | 0.01440265
186 | 50 | 0.01 | 82659500000000 | 2.09 | 0.01160794 | 186 | 55 | 0.02 | 69608000000000 | 2.08 | 0.01439458
187 | 50 | 0.01 | 82659500000000 | 2.09 | 0.01160332 | 187 | 55 | 0.02 | 69608000000000 | 2.08 | 0.0143866
188 | 50 | 0.01 | 82659500000000 | 2.09 | 0.01159875 | 188 | 55 | 0.02 | 69608000000000 | 2.08 | 0.01437869
189 | 50 | 0.01 | 82659500000000 | 2.09 | 0.01159423 | 189 | 55 | 0.02 | 69608000000000 | 2.08 | 0.01437087
190 | 50 | 0.01 | 82659500000000 | 2.09 | 0.01158976 | 190 | 55 | 0.02 | 69608000000000 | 2.08 | 0.01436312
191 | 50 | 0.01 | 82659500000000 | 2.09 | 0.01158534 | 191 | 55 | 0.02 | 69608000000000 | 2.08 | 0.01435545
192 | 50 | 0.01 | 82659500000000 | 2.09 | 0.01158097 | 192 | 55 | 0.02 | 69608000000000 | 2.08 | 0.01434786
193 | 50 | 0.01 | 82659500000000 | 2.09 | 0.01157666 | 193 | 55 | 0.02 | 69608000000000 | 2.08 | 0.01434034
194 | 50 | 0.01 | 82659500000000 | 2.09 | 0.01157239 | 194 | 55 | 0.02 | 69608000000000 | 2.08 | 0.0143329
195 | 50 | 0.01 | 82659500000000 | 2.09 | 0.01156816 | 195 | 55 | 0.02 | 69608000000000 | 2.08 | 0.01432554
196 | 50 | 0.01 | 82659500000000 | 2.09 | 0.01156399 | 196 | 55 | 0.02 | 69608000000000 | 2.08 | 0.01431825
197 | 50 | 0.01 | 82659500000000 | 2.09 | 0.01155987 | 197 | 55 | 0.02 | 69608000000000 | 2.08 | 0.01431103
198 | 50 | 0.01 | 82659500000000 | 2.09 | 0.01155579 | 198 | 55 | 0.02 | 69608000000000 | 2.08 | 0.01430388
199 | 50 | 0.01 | 82659500000000 | 2.09 | 0.01155175 | 199 | 55 | 0.02 | 69608000000000 | 2.08 | 0.01429681
200 | 50 | 0.01 | 82659500000000 | 2.09 | 0.01154777 | 200 | 55 | 0.02 | 69608000000000 | 2.08 | 0.01428981
201 | 50 | 0.01 | 82659500000000 | 2.09 | 0.01154382 | 201 | 55 | 0.02 | 69608000000000 | 2.08 | 0.01428288
202 | 50 | 0.01 | 82659500000000 | 2.09 | 0.01153993 | 202 | 55 | 0.02 | 69608000000000 | 2.08 | 0.01427601
203 | 50 | 0.01 | 82659500000000 | 2.09 | 0.01153607 | 203 | 55 | 0.02 | 69608000000000 | 2.08 | 0.01426922
204 | 50 | 0.01 | 82659500000000 | 2.09 | 0.01153226 | 204 | 55 | 0.02 | 69608000000000 | 2.08 | 0.0142625
205 | 50 | 0.01 | 82659500000000 | 2.09 | 0.0115285 | 205 | 55 | 0.02 | 69608000000000 | 2.08 | 0.01425584
206 | 50 | 0.01 | 82659500000000 | 2.09 | 0.01152477 | 206 | 55 | 0.02 | 69608000000000 | 2.08 | 0.01424925
207 | 50 | 0.01 | 82659500000000 | 2.09 | 0.01152109 | 207 | 55 | 0.02 | 69608000000000 | 2.08 | 0.01424272
208 | 50 | 0.01 | 82659500000000 | 2.09 | 0.01151745 | 208 | 55 | 0.02 | 69608000000000 | 2.08 | 0.01423626
209 | 50 | 0.01 | 82659500000000 | 2.09 | 0.01151385 | 209 | 55 | 0.02 | 69608000000000 | 2.08 | 0.01422987
210 | 50 | 0.01 | 82659500000000 | 2.09 | 0.0115103 | 210 | 55 | 0.02 | 69608000000000 | 2.08 | 0.01422354
211 | 50 | 0.01 | 82659500000000 | 2.09 | 0.01150678 | 211 | 55 | 0.02 | 69608000000000 | 2.08 | 0.01421727
212 | 50 | 0.01 | 82659500000000 | 2.09 | 0.0115033 | 212 | 55 | 0.02 | 69608000000000 | 2.08 | 0.01421107
213 | 50 | 0.01 | 82659500000000 | 2.09 | 0.01149986 | 213 | 55 | 0.02 | 69608000000000 | 2.08 | 0.01420493
214 | 50 | 0.01 | 82659500000000 | 2.09 | 0.01149647 | 214 | 55 | 0.02 | 69608000000000 | 2.08 | 0.01419885
215 | 50 | 0.01 | 82659500000000 | 2.09 | 0.0114931 | 215 | 55 | 0.02 | 69608000000000 | 2.08 | 0.01419283
216 | 50 | 0.01 | 82659500000000 | 2.09 | 0.01148978 | 216 | 55 | 0.02 | 69608000000000 | 2.08 | 0.01418688
217 | 50 | 0.01 | 82659500000000 | 2.09 | 0.0114865 | 217 | 55 | 0.02 | 69608000000000 | 2.08 | 0.01418098
218 | 50 | 0.01 | 82659500000000 | 2.09 | 0.01148325 | 218 | 55 | 0.02 | 69608000000000 | 2.08 | 0.01417514
219 | 50 | 0.01 | 82659500000000 | 2.09 | 0.01148004 | 219 | 55 | 0.02 | 69608000000000 | 2.08 | 0.01416936
220 | 50 | 0.01 | 82659500000000 | 2.09 | 0.01147687 | 220 | 55 | 0.02 | 69608000000000 | 2.08 | 0.01416364
221 | 50 | 0.01 | 82659500000000 | 2.09 | 0.01147373 | 221 | 55 | 0.02 | 69608000000000 | 2.08 | 0.01415797
222 | 50 | 0.01 | 82659500000000 | 2.09 | 0.01147062 | 222 | 55 | 0.02 | 69608000000000 | 2.08 | 0.01415237
223 | 50 | 0.01 | 82659500000000 | 2.09 | 0.01146756 | 223 | 55 | 0.02 | 69608000000000 | 2.08 | 0.01414682
224 | 50 | 0.01 | 82659500000000 | 2.09 | 0.01146452 | 224 | 55 | 0.02 | 69608000000000 | 2.08 | 0.01414132
225 | 50 | 0.01 | 82659500000000 | 2.09 | 0.01146153 | 225 | 55 | 0.02 | 69608000000000 | 2.08 | 0.01413588
226 | 50 | 0.01 | 82659500000000 | 2.09 | 0.01145856 | 226 | 55 | 0.02 | 69608000000000 | 2.08 | 0.0141305
227 | 50 | 0.01 | 82659500000000 | 2.09 | 0.01145563 | 227 | 55 | 0.02 | 69608000000000 | 2.08 | 0.01412517
228 | 50 | 0.01 | 82659500000000 | 2.09 | 0.01145273 | 228 | 55 | 0.02 | 69608000000000 | 2.08 | 0.01411989
229 | 50 | 0.01 | 82659500000000 | 2.09 | 0.01144987 | 229 | 55 | 0.02 | 69608000000000 | 2.08 | 0.01411466
230 | 50 | 0.01 | 82659500000000 | 2.09 | 0.01144704 | 230 | 55 | 0.02 | 69608000000000 | 2.08 | 0.01410949
231 | 50 | 0.01 | 82659500000000 | 2.09 | 0.01144423 | 231 | 55 | 0.02 | 69608000000000 | 2.08 | 0.01410437
232 | 50 | 0.01 | 82659500000000 | 2.09 | 0.01144147 | 232 | 55 | 0.02 | 69608000000000 | 2.08 | 0.0140993
233 | 50 | 0.01 | 82659500000000 | 2.09 | 0.01143873 | 233 | 55 | 0.02 | 69608000000000 | 2.08 | 0.01409429
234 | 50 | 0.01 | 82659500000000 | 2.09 | 0.01143602 | 234 | 55 | 0.02 | 69608000000000 | 2.08 | 0.01408932
235 | 50 | 0.01 | 82659500000000 | 2.09 | 0.01143335 | 235 | 55 | 0.02 | 69608000000000 | 2.08 | 0.0140844
236 | 50 | 0.01 | 82659500000000 | 2.09 | 0.0114307 | 236 | 55 | 0.02 | 69608000000000 | 2.08 | 0.01407953
237 | 50 | 0.01 | 82659500000000 | 2.09 | 0.01142809 | 237 | 55 | 0.02 | 69608000000000 | 2.08 | 0.01407471
238 | 50 | 0.01 | 82659500000000 | 2.09 | 0.0114255 | 238 | 55 | 0.02 | 69608000000000 | 2.08 | 0.01406994
239 | 50 | 0.01 | 82659500000000 | 2.09 | 0.01142295 | 239 | 55 | 0.02 | 69608000000000 | 2.08 | 0.01406522
240 | 50 | 0.01 | 82659500000000 | 2.09 | 0.01142042 | 240 | 55 | 0.02 | 69608000000000 | 2.08 | 0.01406055
241 | 50 | 0.01 | 82659500000000 | 2.09 | 0.01141792 | 241 | 55 | 0.02 | 69608000000000 | 2.08 | 0.01405592
242 | 50 | 0.01 | 82659500000000 | 2.09 | 0.01141545 | 242 | 55 | 0.02 | 69608000000000 | 2.08 | 0.01405134
243 | 50 | 0.01 | 82659500000000 | 2.09 | 0.01141301 | 243 | 55 | 0.02 | 69608000000000 | 2.08 | 0.0140468
244 | 50 | 0.01 | 82659500000000 | 2.09 | 0.01141059 | 244 | 55 | 0.02 | 69608000000000 | 2.08 | 0.01404231
245 | 50 | 0.01 | 82659500000000 | 2.09 | 0.01140821 | 245 | 55 | 0.02 | 69608000000000 | 2.08 | 0.01403787
246 | 50 | 0.01 | 82659500000000 | 2.09 | 0.01140585 | 246 | 55 | 0.02 | 69608000000000 | 2.08 | 0.01403347
247 | 50 | 0.01 | 82659500000000 | 2.09 | 0.01140351 | 247 | 55 | 0.02 | 69608000000000 | 2.08 | 0.01402911
248 | 50 | 0.01 | 82659500000000 | 2.09 | 0.01140121 | 248 | 55 | 0.02 | 69608000000000 | 2.08 | 0.0140248
249 | 50 | 0.01 | 82659500000000 | 2.09 | 0.01139893 | 249 | 55 | 0.02 | 69608000000000 | 2.08 | 0.01402053
250 | 50 | 0.01 | 82659500000000 | 2.09 | 0.01139667 | 250 | 55 | 0.02 | 69608000000000 | 2.08 | 0.0140163
251 | 50 | 0.01 | 82659500000000 | 2.09 | 0.01139444 | 251 | 55 | 0.02 | 69608000000000 | 2.08 | 0.01401212
252 | 50 | 0.01 | 82659500000000 | 2.09 | 0.01139224 | 252 | 55 | 0.02 | 69608000000000 | 2.08 | 0.01400798
253 | 50 | 0.01 | 82659500000000 | 2.09 | 0.01139006 | 253 | 55 | 0.02 | 69608000000000 | 2.08 | 0.01400388
254 | 50 | 0.01 | 82659500000000 | 2.09 | 0.0113879 | 254 | 55 | 0.02 | 69608000000000 | 2.08 | 0.01399982
255 | 50 | 0.01 | 82659500000000 | 2.09 | 0.01138577 | 255 | 55 | 0.02 | 69608000000000 | 2.08 | 0.0139958
256 | 50 | 0.01 | 82659500000000 | 2.09 | 0.01138367 | 256 | 55 | 0.02 | 69608000000000 | 2.08 | 0.01399182
257 | 50 | 0.01 | 82659500000000 | 2.09 | 0.01138159 | 257 | 55 | 0.02 | 69608000000000 | 2.08 | 0.01398789
258 | 50 | 0.01 | 82659500000000 | 2.09 | 0.01137953 | 258 | 55 | 0.02 | 69608000000000 | 2.08 | 0.01398399
259 | 50 | 0.01 | 82659500000000 | 2.09 | 0.01137749 | 259 | 55 | 0.02 | 69608000000000 | 2.08 | 0.01398013
260 | 50 | 0.01 | 82659500000000 | 2.09 | 0.01137548 | 260 | 55 | 0.02 | 69608000000000 | 2.08 | 0.01397631
261 | 50 | 0.01 | 82659500000000 | 2.09 | 0.01137349 | 261 | 55 | 0.02 | 69608000000000 | 2.08 | 0.01397253
262 | 50 | 0.01 | 82659500000000 | 2.09 | 0.01137153 | 262 | 55 | 0.02 | 69608000000000 | 2.08 | 0.01396879
263 | 50 | 0.01 | 82659500000000 | 2.09 | 0.01136958 | 263 | 55 | 0.02 | 69608000000000 | 2.08 | 0.01396508
264 | 50 | 0.01 | 82659500000000 | 2.09 | 0.01136766 | 264 | 55 | 0.02 | 69608000000000 | 2.08 | 0.01396141
265 | 50 | 0.01 | 82659500000000 | 2.09 | 0.01136576 | 265 | 55 | 0.02 | 69608000000000 | 2.08 | 0.01395778
266 | 50 | 0.01 | 82659500000000 | 2.09 | 0.01136388 | 266 | 55 | 0.02 | 69608000000000 | 2.08 | 0.01395418
267 | 50 | 0.01 | 82659500000000 | 2.09 | 0.01136202 | 267 | 55 | 0.02 | 69608000000000 | 2.08 | 0.01395062
268 | 50 | 0.01 | 82659500000000 | 2.09 | 0.01136019 | 268 | 55 | 0.02 | 69608000000000 | 2.08 | 0.0139471
269 | 50 | 0.01 | 82659500000000 | 2.09 | 0.01135837 | 269 | 55 | 0.02 | 69608000000000 | 2.08 | 0.01394361
270 | 50 | 0.01 | 82659500000000 | 2.09 | 0.01135657 | 270 | 55 | 0.02 | 69608000000000 | 2.08 | 0.01394016
271 | 50 | 0.01 | 82659500000000 | 2.09 | 0.0113548 | 271 | 55 | 0.02 | 69608000000000 | 2.08 | 0.01393674
272 | 50 | 0.01 | 82659500000000 | 2.09 | 0.01135304 | 272 | 55 | 0.02 | 69608000000000 | 2.08 | 0.01393336
273 | 50 | 0.01 | 82659500000000 | 2.09 | 0.01135131 | 273 | 55 | 0.02 | 69608000000000 | 2.08 | 0.01393001
274 | 50 | 0.01 | 82659500000000 | 2.09 | 0.01134959 | 274 | 55 | 0.02 | 69608000000000 | 2.08 | 0.01392669
275 | 50 | 0.01 | 82659500000000 | 2.09 | 0.0113479 | 275 | 55 | 0.02 | 69608000000000 | 2.08 | 0.01392341
276 | 50 | 0.01 | 82659500000000 | 2.09 | 0.01134622 | 276 | 55 | 0.02 | 69608000000000 | 2.08 | 0.01392016
277 | 50 | 0.01 | 82659500000000 | 2.09 | 0.01134457 | 277 | 55 | 0.02 | 69608000000000 | 2.08 | 0.01391694
278 | 50 | 0.01 | 82659500000000 | 2.09 | 0.01134293 | 278 | 55 | 0.02 | 69608000000000 | 2.08 | 0.01391376
279 | 50 | 0.01 | 82659500000000 | 2.09 | 0.01134131 | 279 | 55 | 0.02 | 69608000000000 | 2.08 | 0.0139106
280 | 50 | 0.01 | 82659500000000 | 2.09 | 0.0113397 | 280 | 55 | 0.02 | 69608000000000 | 2.08 | 0.01390748
281 | 50 | 0.01 | 82659500000000 | 2.09 | 0.01133812 | 281 | 55 | 0.02 | 69608000000000 | 2.08 | 0.01390439
282 | 50 | 0.01 | 82659500000000 | 2.09 | 0.01133656 | 282 | 55 | 0.02 | 69608000000000 | 2.08 | 0.01390133
283 | 50 | 0.01 | 82659500000000 | 2.09 | 0.01133501 | 283 | 55 | 0.02 | 69608000000000 | 2.08 | 0.0138983
284 | 50 | 0.01 | 82659500000000 | 2.09 | 0.01133348 | 284 | 55 | 0.02 | 69608000000000 | 2.08 | 0.01389531
285 | 50 | 0.01 | 82659500000000 | 2.09 | 0.01133196 | 285 | 55 | 0.02 | 69608000000000 | 2.08 | 0.01389234
286 | 50 | 0.01 | 82659500000000 | 2.09 | 0.01133047 | 286 | 55 | 0.02 | 69608000000000 | 2.08 | 0.0138894
287 | 50 | 0.01 | 82659500000000 | 2.09 | 0.01132899 | 287 | 55 | 0.02 | 69608000000000 | 2.08 | 0.01388649
288 | 50 | 0.01 | 82659500000000 | 2.09 | 0.01132753 | 288 | 55 | 0.02 | 69608000000000 | 2.08 | 0.01388361
289 | 50 | 0.01 | 82659500000000 | 2.09 | 0.01132608 | 289 | 55 | 0.02 | 69608000000000 | 2.08 | 0.01388076
290 | 50 | 0.01 | 82659500000000 | 2.09 | 0.01132465 | 290 | 55 | 0.02 | 69608000000000 | 2.08 | 0.01387794
291 | 50 | 0.01 | 82659500000000 | 2.09 | 0.01132324 | 291 | 55 | 0.02 | 69608000000000 | 2.08 | 0.01387515
292 | 50 | 0.01 | 82659500000000 | 2.09 | 0.01132184 | 292 | 55 | 0.02 | 69608000000000 | 2.08 | 0.01387238
293 | 50 | 0.01 | 82659500000000 | 2.09 | 0.01132046 | 293 | 55 | 0.02 | 69608000000000 | 2.08 | 0.01386965
294 | 50 | 0.01 | 82659500000000 | 2.09 | 0.0113191 | 294 | 55 | 0.02 | 69608000000000 | 2.08 | 0.01386694
295 | 50 | 0.01 | 82659500000000 | 2.09 | 0.01131775 | 295 | 55 | 0.02 | 69608000000000 | 2.08 | 0.01386425
296 | 50 | 0.01 | 82659500000000 | 2.09 | 0.01131641 | 296 | 55 | 0.02 | 69608000000000 | 2.08 | 0.0138616
297 | 50 | 0.01 | 82659500000000 | 2.09 | 0.01131509 | 297 | 55 | 0.02 | 69608000000000 | 2.08 | 0.01385897
298 | 50 | 0.01 | 82659500000000 | 2.09 | 0.01131379 | 298 | 55 | 0.02 | 69608000000000 | 2.08 | 0.01385637
299 | 50 | 0.01 | 82659500000000 | 2.09 | 0.0113125 | 299 | 55 | 0.02 | 69608000000000 | 2.08 | 0.01385379
300 | 50 | 0.01 | 82659500000000 | 2.09 | 0.01131122 | 300 | 55 | 0.02 | 69608000000000 | 2.08 | 0.01385124
301 | 50 | 0.01 | 82659500000000 | 2.09 | 0.01130996 | 301 | 55 | 0.02 | 69608000000000 | 2.08 | 0.01384872
302 | 50 | 0.01 | 82659500000000 | 2.09 | 0.01130872 | 302 | 55 | 0.02 | 69608000000000 | 2.08 | 0.01384622
303 | 50 | 0.01 | 82659500000000 | 2.09 | 0.01130748 | 303 | 55 | 0.02 | 69608000000000 | 2.08 | 0.01384374
304 | 50 | 0.01 | 82659500000000 | 2.09 | 0.01130626 | 304 | 55 | 0.02 | 69608000000000 | 2.08 | 0.01384129
305 | 50 | 0.01 | 82659500000000 | 2.09 | 0.01130506 | 305 | 55 | 0.02 | 69608000000000 | 2.08 | 0.01383887
306 | 50 | 0.01 | 82659500000000 | 2.09 | 0.01130387 | 306 | 55 | 0.02 | 69608000000000 | 2.08 | 0.01383647
307 | 50 | 0.01 | 82659500000000 | 2.09 | 0.01130269 | 307 | 55 | 0.02 | 69608000000000 | 2.08 | 0.01383409
308 | 50 | 0.01 | 82659500000000 | 2.09 | 0.01130153 | 308 | 55 | 0.02 | 69608000000000 | 2.08 | 0.01383174
309 | 50 | 0.01 | 82659500000000 | 2.09 | 0.01130038 | 309 | 55 | 0.02 | 69608000000000 | 2.08 | 0.01382941
310 | 50 | 0.01 | 82659500000000 | 2.09 | 0.01129924 | 310 | 55 | 0.02 | 69608000000000 | 2.08 | 0.01382711
311 | 50 | 0.01 | 82659500000000 | 2.09 | 0.01129811 | 311 | 55 | 0.02 | 69608000000000 | 2.08 | 0.01382482
312 | 50 | 0.01 | 82659500000000 | 2.09 | 0.011297 | 312 | 55 | 0.02 | 69608000000000 | 2.08 | 0.01382256
313 | 50 | 0.01 | 82659500000000 | 2.09 | 0.0112959 | 313 | 55 | 0.02 | 69608000000000 | 2.08 | 0.01382033
314 | 50 | 0.01 | 82659500000000 | 2.09 | 0.01129482 | 314 | 55 | 0.02 | 69608000000000 | 2.08 | 0.01381811
315 | 50 | 0.01 | 82659500000000 | 2.09 | 0.01129374 | 315 | 55 | 0.02 | 69608000000000 | 2.08 | 0.01381592
316 | 50 | 0.01 | 82659500000000 | 2.09 | 0.01129268 | 316 | 55 | 0.02 | 69608000000000 | 2.08 | 0.01381375
317 | 50 | 0.01 | 82659500000000 | 2.09 | 0.01129163 | 317 | 55 | 0.02 | 69608000000000 | 2.08 | 0.0138116
318 | 50 | 0.01 | 82659500000000 | 2.09 | 0.01129059 | 318 | 55 | 0.02 | 69608000000000 | 2.08 | 0.01380948
319 | 50 | 0.01 | 82659500000000 | 2.09 | 0.01128956 | 319 | 55 | 0.02 | 69608000000000 | 2.08 | 0.01380737
320 | 50 | 0.01 | 82659500000000 | 2.09 | 0.01128855 | 320 | 55 | 0.02 | 69608000000000 | 2.08 | 0.01380529
321 | 50 | 0.01 | 82659500000000 | 2.09 | 0.01128754 | 321 | 55 | 0.02 | 69608000000000 | 2.08 | 0.01380323
322 | 50 | 0.01 | 82659500000000 | 2.09 | 0.01128655 | 322 | 55 | 0.02 | 69608000000000 | 2.08 | 0.01380118
323 | 50 | 0.01 | 82659500000000 | 2.09 | 0.01128557 | 323 | 55 | 0.02 | 69608000000000 | 2.08 | 0.01379916
324 | 50 | 0.01 | 82659500000000 | 2.09 | 0.0112846 | 324 | 55 | 0.02 | 69608000000000 | 2.08 | 0.01379716
325 | 50 | 0.01 | 82659500000000 | 2.09 | 0.01128364 | 325 | 55 | 0.02 | 69608000000000 | 2.08 | 0.01379518
326 | 50 | 0.01 | 82659500000000 | 2.09 | 0.01128269 | 326 | 55 | 0.02 | 69608000000000 | 2.08 | 0.01379322
327 | 50 | 0.01 | 82659500000000 | 2.09 | 0.01128176 | 327 | 55 | 0.02 | 69608000000000 | 2.08 | 0.01379128
328 | 50 | 0.01 | 82659500000000 | 2.09 | 0.01128083 | 328 | 55 | 0.02 | 69608000000000 | 2.08 | 0.01378935
329 | 50 | 0.01 | 82659500000000 | 2.09 | 0.01127991 | 329 | 55 | 0.02 | 69608000000000 | 2.08 | 0.01378745
330 | 50 | 0.01 | 82659500000000 | 2.09 | 0.01127901 | 330 | 55 | 0.02 | 69608000000000 | 2.08 | 0.01378557
331 | 50 | 0.01 | 82659500000000 | 2.09 | 0.01127811 | 331 | 55 | 0.02 | 69608000000000 | 2.08 | 0.0137837
332 | 50 | 0.01 | 82659500000000 | 2.09 | 0.01127723 | 332 | 55 | 0.02 | 69608000000000 | 2.08 | 0.01378186
333 | 50 | 0.01 | 82659500000000 | 2.09 | 0.01127635 | 333 | 55 | 0.02 | 69608000000000 | 2.08 | 0.01378003
334 | 50 | 0.01 | 82659500000000 | 2.09 | 0.01127548 | 334 | 55 | 0.02 | 69608000000000 | 2.08 | 0.01377822
335 | 50 | 0.01 | 82659500000000 | 2.09 | 0.01127463 | 335 | 55 | 0.02 | 69608000000000 | 2.08 | 0.01377643
336 | 50 | 0.01 | 82659500000000 | 2.09 | 0.01127378 | 336 | 55 | 0.02 | 69608000000000 | 2.08 | 0.01377466
337 | 50 | 0.01 | 82659500000000 | 2.09 | 0.01127295 | 337 | 55 | 0.02 | 69608000000000 | 2.08 | 0.0137729
338 | 50 | 0.01 | 82659500000000 | 2.09 | 0.01127212 | 338 | 55 | 0.02 | 69608000000000 | 2.08 | 0.01377116
339 | 50 | 0.01 | 82659500000000 | 2.09 | 0.0112713 | 339 | 55 | 0.02 | 69608000000000 | 2.08 | 0.01376944
340 | 50 | 0.01 | 82659500000000 | 2.09 | 0.01127049 | 340 | 55 | 0.02 | 69608000000000 | 2.08 | 0.01376774
341 | 50 | 0.01 | 82659500000000 | 2.09 | 0.0112697 | 341 | 55 | 0.02 | 69608000000000 | 2.08 | 0.01376605
342 | 50 | 0.01 | 82659500000000 | 2.09 | 0.01126891 | 342 | 55 | 0.02 | 69608000000000 | 2.08 | 0.01376439
343 | 50 | 0.01 | 82659500000000 | 2.09 | 0.01126812 | 343 | 55 | 0.02 | 69608000000000 | 2.08 | 0.01376273
344 | 50 | 0.01 | 82659500000000 | 2.09 | 0.01126735 | 344 | 55 | 0.02 | 69608000000000 | 2.08 | 0.0137611
345 | 50 | 0.01 | 82659500000000 | 2.09 | 0.01126659 | 345 | 55 | 0.02 | 69608000000000 | 2.08 | 0.01375948
346 | 50 | 0.01 | 82659500000000 | 2.09 | 0.01126583 | 346 | 55 | 0.02 | 69608000000000 | 2.08 | 0.01375788
347 | 50 | 0.01 | 82659500000000 | 2.09 | 0.01126509 | 347 | 55 | 0.02 | 69608000000000 | 2.08 | 0.01375629
348 | 50 | 0.01 | 82659500000000 | 2.09 | 0.01126435 | 348 | 55 | 0.02 | 69608000000000 | 2.08 | 0.01375472
349 | 50 | 0.01 | 82659500000000 | 2.09 | 0.01126362 | 349 | 55 | 0.02 | 69608000000000 | 2.08 | 0.01375316
350 | 50 | 0.01 | 82659500000000 | 2.09 | 0.0112629 | 350 | 55 | 0.02 | 69608000000000 | 2.08 | 0.01375163
351 | 50 | 0.01 | 82659500000000 | 2.09 | 0.01126219 | 351 | 55 | 0.02 | 69608000000000 | 2.08 | 0.0137501
352 | 50 | 0.01 | 82659500000000 | 2.09 | 0.01126148 | 352 | 55 | 0.02 | 69608000000000 | 2.08 | 0.01374859
353 | 50 | 0.01 | 82659500000000 | 2.09 | 0.01126078 | 353 | 55 | 0.02 | 69608000000000 | 2.08 | 0.0137471
354 | 50 | 0.01 | 82659500000000 | 2.09 | 0.0112601 | 354 | 55 | 0.02 | 69608000000000 | 2.08 | 0.01374562
355 | 50 | 0.01 | 82659500000000 | 2.09 | 0.01125941 | 355 | 55 | 0.02 | 69608000000000 | 2.08 | 0.01374416
356 | 50 | 0.01 | 82659500000000 | 2.09 | 0.01125874 | 356 | 55 | 0.02 | 69608000000000 | 2.08 | 0.01374271
357 | 50 | 0.01 | 82659500000000 | 2.09 | 0.01125807 | 357 | 55 | 0.02 | 69608000000000 | 2.08 | 0.01374128
358 | 50 | 0.01 | 82659500000000 | 2.09 | 0.01125742 | 358 | 55 | 0.02 | 69608000000000 | 2.08 | 0.01373986
359 | 50 | 0.01 | 82659500000000 | 2.09 | 0.01125677 | 359 | 55 | 0.02 | 69608000000000 | 2.08 | 0.01373845
360 | 50 | 0.01 | 82659500000000 | 2.09 | 0.01125612 | 360 | 55 | 0.02 | 69608000000000 | 2.08 | 0.01373706
361 | 50 | 0.01 | 82659500000000 | 2.09 | 0.01125549 | 361 | 55 | 0.02 | 69608000000000 | 2.08 | 0.01373568
362 | 50 | 0.01 | 82659500000000 | 2.09 | 0.01125486 | 362 | 55 | 0.02 | 69608000000000 | 2.08 | 0.01373432
363 | 50 | 0.01 | 82659500000000 | 2.09 | 0.01125424 | 363 | 55 | 0.02 | 69608000000000 | 2.08 | 0.01373297
364 | 50 | 0.01 | 82659500000000 | 2.09 | 0.01125362 | 364 | 55 | 0.02 | 69608000000000 | 2.08 | 0.01373163
365 | 50 | 0.01 | 82659500000000 | 2.09 | 0.01125301 | 365 | 55 | 0.02 | 69608000000000 | 2.08 | 0.01373031
366 | 50 | 0.01 | 82659500000000 | 2.09 | 0.01125241 | 366 | 55 | 0.02 | 69608000000000 | 2.08 | 0.013729
367 | 50 | 0.01 | 82659500000000 | 2.09 | 0.01125182 | 367 | 55 | 0.02 | 69608000000000 | 2.08 | 0.0137277
368 | 50 | 0.01 | 82659500000000 | 2.09 | 0.01125123 | 368 | 55 | 0.02 | 69608000000000 | 2.08 | 0.01372642
369 | 50 | 0.01 | 82659500000000 | 2.09 | 0.01125065 | 369 | 55 | 0.02 | 69608000000000 | 2.08 | 0.01372515
370 | 50 | 0.01 | 82659500000000 | 2.09 | 0.01125008 | 370 | 55 | 0.02 | 69608000000000 | 2.08 | 0.01372389
371 | 50 | 0.01 | 82659500000000 | 2.09 | 0.01124951 | 371 | 55 | 0.02 | 69608000000000 | 2.08 | 0.01372265
372 | 50 | 0.01 | 82659500000000 | 2.09 | 0.01124895 | 372 | 55 | 0.02 | 69608000000000 | 2.08 | 0.01372141
373 | 50 | 0.01 | 82659500000000 | 2.09 | 0.01124839 | 373 | 55 | 0.02 | 69608000000000 | 2.08 | 0.01372019
374 | 50 | 0.01 | 82659500000000 | 2.09 | 0.01124784 | 374 | 55 | 0.02 | 69608000000000 | 2.08 | 0.01371899
375 | 50 | 0.01 | 82659500000000 | 2.09 | 0.0112473 | 375 | 55 | 0.02 | 69608000000000 | 2.08 | 0.01371779
376 | 50 | 0.01 | 82659500000000 | 2.09 | 0.01124676 | 376 | 55 | 0.02 | 69608000000000 | 2.08 | 0.01371661
377 | 50 | 0.01 | 82659500000000 | 2.09 | 0.01124623 | 377 | 55 | 0.02 | 69608000000000 | 2.08 | 0.01371544
378 | 50 | 0.01 | 82659500000000 | 2.09 | 0.01124571 | 378 | 55 | 0.02 | 69608000000000 | 2.08 | 0.01371428
379 | 50 | 0.01 | 82659500000000 | 2.09 | 0.01124519 | 379 | 55 | 0.02 | 69608000000000 | 2.08 | 0.01371313
380 | 50 | 0.01 | 82659500000000 | 2.09 | 0.01124468 | 380 | 55 | 0.02 | 69608000000000 | 2.08 | 0.01371199
381 | 50 | 0.01 | 82659500000000 | 2.09 | 0.01124417 | 381 | 55 | 0.02 | 69608000000000 | 2.08 | 0.01371087
382 | 50 | 0.01 | 82659500000000 | 2.09 | 0.01124367 | 382 | 55 | 0.02 | 69608000000000 | 2.08 | 0.01370975
383 | 50 | 0.01 | 82659500000000 | 2.09 | 0.01124318 | 383 | 55 | 0.02 | 69608000000000 | 2.08 | 0.01370865
384 | 50 | 0.01 | 82659500000000 | 2.09 | 0.01124269 | 384 | 55 | 0.02 | 69608000000000 | 2.08 | 0.01370756
385 | 50 | 0.01 | 82659500000000 | 2.09 | 0.0112422 | 385 | 55 | 0.02 | 69608000000000 | 2.08 | 0.01370648
386 | 50 | 0.01 | 82659500000000 | 2.09 | 0.01124173 | 386 | 55 | 0.02 | 69608000000000 | 2.08 | 0.01370541
387 | 50 | 0.01 | 82659500000000 | 2.09 | 0.01124125 | 387 | 55 | 0.02 | 69608000000000 | 2.08 | 0.01370435
388 | 50 | 0.01 | 82659500000000 | 2.09 | 0.01124079 | 388 | 55 | 0.02 | 69608000000000 | 2.08 | 0.0137033
389 | 50 | 0.01 | 82659500000000 | 2.09 | 0.01124032 | 389 | 55 | 0.02 | 69608000000000 | 2.08 | 0.01370226
390 | 50 | 0.01 | 82659500000000 | 2.09 | 0.01123987 | 390 | 55 | 0.02 | 69608000000000 | 2.08 | 0.01370123
391 | 50 | 0.01 | 82659500000000 | 2.09 | 0.01123941 | 391 | 55 | 0.02 | 69608000000000 | 2.08 | 0.01370021
392 | 50 | 0.01 | 82659500000000 | 2.09 | 0.01123897 | 392 | 55 | 0.02 | 69608000000000 | 2.08 | 0.01369921
393 | 50 | 0.01 | 82659500000000 | 2.09 | 0.01123853 | 393 | 55 | 0.02 | 69608000000000 | 2.08 | 0.01369821
394 | 50 | 0.01 | 82659500000000 | 2.09 | 0.01123809 | 394 | 55 | 0.02 | 69608000000000 | 2.08 | 0.01369722
395 | 50 | 0.01 | 82659500000000 | 2.09 | 0.01123766 | 395 | 55 | 0.02 | 69608000000000 | 2.08 | 0.01369625
396 | 50 | 0.01 | 82659500000000 | 2.09 | 0.01123723 | 396 | 55 | 0.02 | 69608000000000 | 2.08 | 0.01369528
397 | 50 | 0.01 | 82659500000000 | 2.09 | 0.01123681 | 397 | 55 | 0.02 | 69608000000000 | 2.08 | 0.01369432
398 | 50 | 0.01 | 82659500000000 | 2.09 | 0.01123639 | 398 | 55 | 0.02 | 69608000000000 | 2.08 | 0.01369337
399 | 50 | 0.01 | 82659500000000 | 2.09 | 0.01123598 | 399 | 55 | 0.02 | 69608000000000 | 2.08 | 0.01369244
400 | 50 | 0.01 | 82659500000000 | 2.09 | 0.01123557 | 400 | 55 | 0.02 | 69608000000000 | 2.08 | 0.01369151
401 | 50 | 0.01 | 82659500000000 | 2.09 | 0.01123517 | 401 | 55 | 0.02 | 69608000000000 | 2.08 | 0.01369059
402 | 50 | 0.01 | 82659500000000 | 2.09 | 0.01123477 | 402 | 55 | 0.02 | 69608000000000 | 2.08 | 0.01368968
403 | 50 | 0.01 | 82659500000000 | 2.09 | 0.01123438 | 403 | 55 | 0.02 | 69608000000000 | 2.08 | 0.01368878
404 | 50 | 0.01 | 82659500000000 | 2.09 | 0.01123399 | 404 | 55 | 0.02 | 69608000000000 | 2.08 | 0.01368788
405 | 50 | 0.01 | 82659500000000 | 2.09 | 0.0112336 | 405 | 55 | 0.02 | 69608000000000 | 2.08 | 0.013687
406 | 50 | 0.01 | 82659500000000 | 2.09 | 0.01123322 | 406 | 55 | 0.02 | 69608000000000 | 2.08 | 0.01368613
407 | 50 | 0.01 | 82659500000000 | 2.09 | 0.01123284 | 407 | 55 | 0.02 | 69608000000000 | 2.08 | 0.01368526
408 | 50 | 0.01 | 82659500000000 | 2.09 | 0.01123247 | 408 | 55 | 0.02 | 69608000000000 | 2.08 | 0.0136844
409 | 50 | 0.01 | 82659500000000 | 2.09 | 0.0112321 | 409 | 55 | 0.02 | 69608000000000 | 2.08 | 0.01368356
410 | 50 | 0.01 | 82659500000000 | 2.09 | 0.01123174 | 410 | 55 | 0.02 | 69608000000000 | 2.08 | 0.01368272
411 | 50 | 0.01 | 82659500000000 | 2.09 | 0.01123138 | 411 | 55 | 0.02 | 69608000000000 | 2.08 | 0.01368188
412 | 50 | 0.01 | 82659500000000 | 2.09 | 0.01123102 | 412 | 55 | 0.02 | 69608000000000 | 2.08 | 0.01368106
413 | 50 | 0.01 | 82659500000000 | 2.09 | 0.01123067 | 413 | 55 | 0.02 | 69608000000000 | 2.08 | 0.01368025
414 | 50 | 0.01 | 82659500000000 | 2.09 | 0.01123032 | 414 | 55 | 0.02 | 69608000000000 | 2.08 | 0.01367944
415 | 50 | 0.01 | 82659500000000 | 2.09 | 0.01122998 | 415 | 55 | 0.02 | 69608000000000 | 2.08 | 0.01367864
416 | 50 | 0.01 | 82659500000000 | 2.09 | 0.01122964 | 416 | 55 | 0.02 | 69608000000000 | 2.08 | 0.01367785
417 | 50 | 0.01 | 82659500000000 | 2.09 | 0.0112293 | 417 | 55 | 0.02 | 69608000000000 | 2.08 | 0.01367707
418 | 50 | 0.01 | 82659500000000 | 2.09 | 0.01122897 | 418 | 55 | 0.02 | 69608000000000 | 2.08 | 0.0136763
419 | 50 | 0.01 | 82659500000000 | 2.09 | 0.01122864 | 419 | 55 | 0.02 | 69608000000000 | 2.08 | 0.01367553
420 | 50 | 0.01 | 82659500000000 | 2.09 | 0.01122832 | 420 | 55 | 0.02 | 69608000000000 | 2.08 | 0.01367477
421 | 50 | 0.01 | 82659500000000 | 2.09 | 0.011228 | 421 | 55 | 0.02 | 69608000000000 | 2.08 | 0.01367402
422 | 50 | 0.01 | 82659500000000 | 2.09 | 0.01122768 | 422 | 55 | 0.02 | 69608000000000 | 2.08 | 0.01367327
423 | 50 | 0.01 | 82659500000000 | 2.09 | 0.01122737 | 423 | 55 | 0.02 | 69608000000000 | 2.08 | 0.01367254
424 | 50 | 0.01 | 82659500000000 | 2.09 | 0.01122706 | 424 | 55 | 0.02 | 69608000000000 | 2.08 | 0.01367181
425 | 50 | 0.01 | 82659500000000 | 2.09 | 0.01122675 | 425 | 55 | 0.02 | 69608000000000 | 2.08 | 0.01367109
426 | 50 | 0.01 | 82659500000000 | 2.09 | 0.01122645 | 426 | 55 | 0.02 | 69608000000000 | 2.08 | 0.01367037
427 | 50 | 0.01 | 82659500000000 | 2.09 | 0.01122615 | 427 | 55 | 0.02 | 69608000000000 | 2.08 | 0.01366967
428 | 50 | 0.01 | 82659500000000 | 2.09 | 0.01122585 | 428 | 55 | 0.02 | 69608000000000 | 2.08 | 0.01366897
429 | 50 | 0.01 | 82659500000000 | 2.09 | 0.01122556 | 429 | 55 | 0.02 | 69608000000000 | 2.08 | 0.01366827
430 | 50 | 0.01 | 82659500000000 | 2.09 | 0.01122527 | 430 | 55 | 0.02 | 69608000000000 | 2.08 | 0.01366759
431 | 50 | 0.01 | 82659500000000 | 2.09 | 0.01122498 | 431 | 55 | 0.02 | 69608000000000 | 2.08 | 0.01366691
432 | 50 | 0.01 | 82659500000000 | 2.09 | 0.0112247 | 432 | 55 | 0.02 | 69608000000000 | 2.08 | 0.01366624
433 | 50 | 0.01 | 82659500000000 | 2.09 | 0.01122442 | 433 | 55 | 0.02 | 69608000000000 | 2.08 | 0.01366557
434 | 50 | 0.01 | 82659500000000 | 2.09 | 0.01122414 | 434 | 55 | 0.02 | 69608000000000 | 2.08 | 0.01366491
435 | 50 | 0.01 | 82659500000000 | 2.09 | 0.01122387 | 435 | 55 | 0.02 | 69608000000000 | 2.08 | 0.01366426
436 | 50 | 0.01 | 82659500000000 | 2.09 | 0.0112236 | 436 | 55 | 0.02 | 69608000000000 | 2.08 | 0.01366361
437 | 50 | 0.01 | 82659500000000 | 2.09 | 0.01122333 | 437 | 55 | 0.02 | 69608000000000 | 2.08 | 0.01366297
438 | 50 | 0.01 | 82659500000000 | 2.09 | 0.01122307 | 438 | 55 | 0.02 | 69608000000000 | 2.08 | 0.01366234
439 | 50 | 0.01 | 82659500000000 | 2.09 | 0.0112228 | 439 | 55 | 0.02 | 69608000000000 | 2.08 | 0.01366171
440 | 50 | 0.01 | 82659500000000 | 2.09 | 0.01122255 | 440 | 55 | 0.02 | 69608000000000 | 2.08 | 0.01366109
441 | 50 | 0.01 | 82659500000000 | 2.09 | 0.01122229 | 441 | 55 | 0.02 | 69608000000000 | 2.08 | 0.01366048
442 | 50 | 0.01 | 82659500000000 | 2.09 | 0.01122204 | 442 | 55 | 0.02 | 69608000000000 | 2.08 | 0.01365987
443 | 50 | 0.01 | 82659500000000 | 2.09 | 0.01122179 | 443 | 55 | 0.02 | 69608000000000 | 2.08 | 0.01365927
444 | 50 | 0.01 | 82659500000000 | 2.09 | 0.01122154 | 444 | 55 | 0.02 | 69608000000000 | 2.08 | 0.01365868
445 | 50 | 0.01 | 82659500000000 | 2.09 | 0.0112213 | 445 | 55 | 0.02 | 69608000000000 | 2.08 | 0.01365809
446 | 50 | 0.01 | 82659500000000 | 2.09 | 0.01122105 | 446 | 55 | 0.02 | 69608000000000 | 2.08 | 0.0136575
447 | 50 | 0.01 | 82659500000000 | 2.09 | 0.01122082 | 447 | 55 | 0.02 | 69608000000000 | 2.08 | 0.01365692
448 | 50 | 0.01 | 82659500000000 | 2.09 | 0.01122058 | 448 | 55 | 0.02 | 69608000000000 | 2.08 | 0.01365635
449 | 50 | 0.01 | 82659500000000 | 2.09 | 0.01122035 | 449 | 55 | 0.02 | 69608000000000 | 2.08 | 0.01365579
450 | 50 | 0.01 | 82659500000000 | 2.09 | 0.01122012 | 450 | 55 | 0.02 | 69608000000000 | 2.08 | 0.01365522
451 | 50 | 0.01 | 82659500000000 | 2.09 | 0.01121989 | 451 | 55 | 0.02 | 69608000000000 | 2.08 | 0.01365467
452 | 50 | 0.01 | 82659500000000 | 2.09 | 0.01121966 | 452 | 55 | 0.02 | 69608000000000 | 2.08 | 0.01365412
453 | 50 | 0.01 | 82659500000000 | 2.09 | 0.01121944 | 453 | 55 | 0.02 | 69608000000000 | 2.08 | 0.01365358
454 | 50 | 0.01 | 82659500000000 | 2.09 | 0.01121922 | 454 | 55 | 0.02 | 69608000000000 | 2.08 | 0.01365304
455 | 50 | 0.01 | 82659500000000 | 2.09 | 0.011219 | 455 | 55 | 0.02 | 69608000000000 | 2.08 | 0.01365251
456 | 50 | 0.01 | 82659500000000 | 2.09 | 0.01121879 | 456 | 55 | 0.02 | 69608000000000 | 2.08 | 0.01365198
457 | 50 | 0.01 | 82659500000000 | 2.09 | 0.01121857 | 457 | 55 | 0.02 | 69608000000000 | 2.08 | 0.01365146
458 | 50 | 0.01 | 82659500000000 | 2.09 | 0.01121836 | 458 | 55 | 0.02 | 69608000000000 | 2.08 | 0.01365094
459 | 50 | 0.01 | 82659500000000 | 2.09 | 0.01121815 | 459 | 55 | 0.02 | 69608000000000 | 2.08 | 0.01365043
460 | 50 | 0.01 | 82659500000000 | 2.09 | 0.01121795 | 460 | 55 | 0.02 | 69608000000000 | 2.08 | 0.01364992
461 | 50 | 0.01 | 82659500000000 | 2.09 | 0.01121775 | 461 | 55 | 0.02 | 69608000000000 | 2.08 | 0.01364942
462 | 50 | 0.01 | 82659500000000 | 2.09 | 0.01121754 | 462 | 55 | 0.02 | 69608000000000 | 2.08 | 0.01364892
463 | 50 | 0.01 | 82659500000000 | 2.09 | 0.01121735 | 463 | 55 | 0.02 | 69608000000000 | 2.08 | 0.01364843
464 | 50 | 0.01 | 82659500000000 | 2.09 | 0.01121715 | 464 | 55 | 0.02 | 69608000000000 | 2.08 | 0.01364794
465 | 50 | 0.01 | 82659500000000 | 2.09 | 0.01121695 | 465 | 55 | 0.02 | 69608000000000 | 2.08 | 0.01364746
466 | 50 | 0.01 | 82659500000000 | 2.09 | 0.01121676 | 466 | 55 | 0.02 | 69608000000000 | 2.08 | 0.01364698
467 | 50 | 0.01 | 82659500000000 | 2.09 | 0.01121657 | 467 | 55 | 0.02 | 69608000000000 | 2.08 | 0.01364651
468 | 50 | 0.01 | 82659500000000 | 2.09 | 0.01121638 | 468 | 55 | 0.02 | 69608000000000 | 2.08 | 0.01364604
469 | 50 | 0.01 | 82659500000000 | 2.09 | 0.0112162 | 469 | 55 | 0.02 | 69608000000000 | 2.08 | 0.01364558
470 | 50 | 0.01 | 82659500000000 | 2.09 | 0.01121602 | 470 | 55 | 0.02 | 69608000000000 | 2.08 | 0.01364512

## 60-65
MO_96hour_(60) | [5 empty] | MO_96hour_(65)
Time | Temprature | %tanD | Resistivity | Permittivity | I_pol(t)(uA) | Time | Temprature | %tanD | Resistivity | Permittivity | I_pol(t)(uA)
1 | 60 | 0.02 | 63393000000000 | 2.08 | 0.0221308 | 1 | 65 | 0.03 | 54567700000000 | 2.07 | 0.02532375
2 | 60 | 0.02 | 63393000000000 | 2.08 | 0.0220624 | 2 | 65 | 0.03 | 54567700000000 | 2.07 | 0.0252484
3 | 60 | 0.02 | 63393000000000 | 2.08 | 0.02199479 | 3 | 65 | 0.03 | 54567700000000 | 2.07 | 0.02517393
4 | 60 | 0.02 | 63393000000000 | 2.08 | 0.02192796 | 4 | 65 | 0.03 | 54567700000000 | 2.07 | 0.02510033
5 | 60 | 0.02 | 63393000000000 | 2.08 | 0.0218619 | 5 | 65 | 0.03 | 54567700000000 | 2.07 | 0.02502759
6 | 60 | 0.02 | 63393000000000 | 2.08 | 0.0217966 | 6 | 65 | 0.03 | 54567700000000 | 2.07 | 0.02495571
7 | 60 | 0.02 | 63393000000000 | 2.08 | 0.02173206 | 7 | 65 | 0.03 | 54567700000000 | 2.07 | 0.02488468
8 | 60 | 0.02 | 63393000000000 | 2.08 | 0.02166825 | 8 | 65 | 0.03 | 54567700000000 | 2.07 | 0.02481447
9 | 60 | 0.02 | 63393000000000 | 2.08 | 0.02160519 | 9 | 65 | 0.03 | 54567700000000 | 2.07 | 0.02474509
10 | 60 | 0.02 | 63393000000000 | 2.08 | 0.02154285 | 10 | 65 | 0.03 | 54567700000000 | 2.07 | 0.02467652
11 | 60 | 0.02 | 63393000000000 | 2.08 | 0.02148123 | 11 | 65 | 0.03 | 54567700000000 | 2.07 | 0.02460876
12 | 60 | 0.02 | 63393000000000 | 2.08 | 0.02142032 | 12 | 65 | 0.03 | 54567700000000 | 2.07 | 0.02454179
13 | 60 | 0.02 | 63393000000000 | 2.08 | 0.02136012 | 13 | 65 | 0.03 | 54567700000000 | 2.07 | 0.02447561
14 | 60 | 0.02 | 63393000000000 | 2.08 | 0.02130061 | 14 | 65 | 0.03 | 54567700000000 | 2.07 | 0.02441021
15 | 60 | 0.02 | 63393000000000 | 2.08 | 0.02124178 | 15 | 65 | 0.03 | 54567700000000 | 2.07 | 0.02434557
16 | 60 | 0.02 | 63393000000000 | 2.08 | 0.02118363 | 16 | 65 | 0.03 | 54567700000000 | 2.07 | 0.02428169
17 | 60 | 0.02 | 63393000000000 | 2.08 | 0.02112616 | 17 | 65 | 0.03 | 54567700000000 | 2.07 | 0.02421856
18 | 60 | 0.02 | 63393000000000 | 2.08 | 0.02106935 | 18 | 65 | 0.03 | 54567700000000 | 2.07 | 0.02415617
19 | 60 | 0.02 | 63393000000000 | 2.08 | 0.02101319 | 19 | 65 | 0.03 | 54567700000000 | 2.07 | 0.02409451
20 | 60 | 0.02 | 63393000000000 | 2.08 | 0.02095768 | 20 | 65 | 0.03 | 54567700000000 | 2.07 | 0.02403357
21 | 60 | 0.02 | 63393000000000 | 2.08 | 0.02090281 | 21 | 65 | 0.03 | 54567700000000 | 2.07 | 0.02397335
22 | 60 | 0.02 | 63393000000000 | 2.08 | 0.02084857 | 22 | 65 | 0.03 | 54567700000000 | 2.07 | 0.02391384
23 | 60 | 0.02 | 63393000000000 | 2.08 | 0.02079496 | 23 | 65 | 0.03 | 54567700000000 | 2.07 | 0.02385502
24 | 60 | 0.02 | 63393000000000 | 2.08 | 0.02074196 | 24 | 65 | 0.03 | 54567700000000 | 2.07 | 0.0237969
25 | 60 | 0.02 | 63393000000000 | 2.08 | 0.02068958 | 25 | 65 | 0.03 | 54567700000000 | 2.07 | 0.02373946
26 | 60 | 0.02 | 63393000000000 | 2.08 | 0.0206378 | 26 | 65 | 0.03 | 54567700000000 | 2.07 | 0.02368269
27 | 60 | 0.02 | 63393000000000 | 2.08 | 0.02058662 | 27 | 65 | 0.03 | 54567700000000 | 2.07 | 0.02362658
28 | 60 | 0.02 | 63393000000000 | 2.08 | 0.02053603 | 28 | 65 | 0.03 | 54567700000000 | 2.07 | 0.02357114
29 | 60 | 0.02 | 63393000000000 | 2.08 | 0.02048602 | 29 | 65 | 0.03 | 54567700000000 | 2.07 | 0.02351634
30 | 60 | 0.02 | 63393000000000 | 2.08 | 0.02043659 | 30 | 65 | 0.03 | 54567700000000 | 2.07 | 0.02346219
31 | 60 | 0.02 | 63393000000000 | 2.08 | 0.02038773 | 31 | 65 | 0.03 | 54567700000000 | 2.07 | 0.02340867
32 | 60 | 0.02 | 63393000000000 | 2.08 | 0.02033944 | 32 | 65 | 0.03 | 54567700000000 | 2.07 | 0.02335578
33 | 60 | 0.02 | 63393000000000 | 2.08 | 0.0202917 | 33 | 65 | 0.03 | 54567700000000 | 2.07 | 0.02330351
34 | 60 | 0.02 | 63393000000000 | 2.08 | 0.02024451 | 34 | 65 | 0.03 | 54567700000000 | 2.07 | 0.02325185
35 | 60 | 0.02 | 63393000000000 | 2.08 | 0.02019786 | 35 | 65 | 0.03 | 54567700000000 | 2.07 | 0.0232008
36 | 60 | 0.02 | 63393000000000 | 2.08 | 0.02015175 | 36 | 65 | 0.03 | 54567700000000 | 2.07 | 0.02315035
37 | 60 | 0.02 | 63393000000000 | 2.08 | 0.02010618 | 37 | 65 | 0.03 | 54567700000000 | 2.07 | 0.02310049
38 | 60 | 0.02 | 63393000000000 | 2.08 | 0.02006113 | 38 | 65 | 0.03 | 54567700000000 | 2.07 | 0.02305122
39 | 60 | 0.02 | 63393000000000 | 2.08 | 0.0200166 | 39 | 65 | 0.03 | 54567700000000 | 2.07 | 0.02300252
40 | 60 | 0.02 | 63393000000000 | 2.08 | 0.01997258 | 40 | 65 | 0.03 | 54567700000000 | 2.07 | 0.0229544
41 | 60 | 0.02 | 63393000000000 | 2.08 | 0.01992907 | 41 | 65 | 0.03 | 54567700000000 | 2.07 | 0.02290684
42 | 60 | 0.02 | 63393000000000 | 2.08 | 0.01988606 | 42 | 65 | 0.03 | 54567700000000 | 2.07 | 0.02285983
43 | 60 | 0.02 | 63393000000000 | 2.08 | 0.01984355 | 43 | 65 | 0.03 | 54567700000000 | 2.07 | 0.02281338
44 | 60 | 0.02 | 63393000000000 | 2.08 | 0.01980153 | 44 | 65 | 0.03 | 54567700000000 | 2.07 | 0.02276748
45 | 60 | 0.02 | 63393000000000 | 2.08 | 0.01976 | 45 | 65 | 0.03 | 54567700000000 | 2.07 | 0.02272211
46 | 60 | 0.02 | 63393000000000 | 2.08 | 0.01971894 | 46 | 65 | 0.03 | 54567700000000 | 2.07 | 0.02267727
47 | 60 | 0.02 | 63393000000000 | 2.08 | 0.01967835 | 47 | 65 | 0.03 | 54567700000000 | 2.07 | 0.02263296
48 | 60 | 0.02 | 63393000000000 | 2.08 | 0.01963824 | 48 | 65 | 0.03 | 54567700000000 | 2.07 | 0.02258917
49 | 60 | 0.02 | 63393000000000 | 2.08 | 0.01959859 | 49 | 65 | 0.03 | 54567700000000 | 2.07 | 0.0225459
50 | 60 | 0.02 | 63393000000000 | 2.08 | 0.01955939 | 50 | 65 | 0.03 | 54567700000000 | 2.07 | 0.02250313
51 | 60 | 0.02 | 63393000000000 | 2.08 | 0.01952065 | 51 | 65 | 0.03 | 54567700000000 | 2.07 | 0.02246086
52 | 60 | 0.02 | 63393000000000 | 2.08 | 0.01948235 | 52 | 65 | 0.03 | 54567700000000 | 2.07 | 0.02241909
53 | 60 | 0.02 | 63393000000000 | 2.08 | 0.01944449 | 53 | 65 | 0.03 | 54567700000000 | 2.07 | 0.02237781
54 | 60 | 0.02 | 63393000000000 | 2.08 | 0.01940708 | 54 | 65 | 0.03 | 54567700000000 | 2.07 | 0.02233701
55 | 60 | 0.02 | 63393000000000 | 2.08 | 0.01937009 | 55 | 65 | 0.03 | 54567700000000 | 2.07 | 0.02229669
56 | 60 | 0.02 | 63393000000000 | 2.08 | 0.01933353 | 56 | 65 | 0.03 | 54567700000000 | 2.07 | 0.02225685
57 | 60 | 0.02 | 63393000000000 | 2.08 | 0.01929739 | 57 | 65 | 0.03 | 54567700000000 | 2.07 | 0.02221747
58 | 60 | 0.02 | 63393000000000 | 2.08 | 0.01926167 | 58 | 65 | 0.03 | 54567700000000 | 2.07 | 0.02217855
59 | 60 | 0.02 | 63393000000000 | 2.08 | 0.01922636 | 59 | 65 | 0.03 | 54567700000000 | 2.07 | 0.02214009
60 | 60 | 0.02 | 63393000000000 | 2.08 | 0.01919145 | 60 | 65 | 0.03 | 54567700000000 | 2.07 | 0.02210209
61 | 60 | 0.02 | 63393000000000 | 2.08 | 0.01915695 | 61 | 65 | 0.03 | 54567700000000 | 2.07 | 0.02206452
62 | 60 | 0.02 | 63393000000000 | 2.08 | 0.01912285 | 62 | 65 | 0.03 | 54567700000000 | 2.07 | 0.0220274
63 | 60 | 0.02 | 63393000000000 | 2.08 | 0.01908914 | 63 | 65 | 0.03 | 54567700000000 | 2.07 | 0.02199071
64 | 60 | 0.02 | 63393000000000 | 2.08 | 0.01905582 | 64 | 65 | 0.03 | 54567700000000 | 2.07 | 0.02195446
65 | 60 | 0.02 | 63393000000000 | 2.08 | 0.01902289 | 65 | 65 | 0.03 | 54567700000000 | 2.07 | 0.02191863
66 | 60 | 0.02 | 63393000000000 | 2.08 | 0.01899033 | 66 | 65 | 0.03 | 54567700000000 | 2.07 | 0.02188322
67 | 60 | 0.02 | 63393000000000 | 2.08 | 0.01895815 | 67 | 65 | 0.03 | 54567700000000 | 2.07 | 0.02184822
68 | 60 | 0.02 | 63393000000000 | 2.08 | 0.01892634 | 68 | 65 | 0.03 | 54567700000000 | 2.07 | 0.02181364
69 | 60 | 0.02 | 63393000000000 | 2.08 | 0.0188949 | 69 | 65 | 0.03 | 54567700000000 | 2.07 | 0.02177946
70 | 60 | 0.02 | 63393000000000 | 2.08 | 0.01886382 | 70 | 65 | 0.03 | 54567700000000 | 2.07 | 0.02174568
71 | 60 | 0.02 | 63393000000000 | 2.08 | 0.01883309 | 71 | 65 | 0.03 | 54567700000000 | 2.07 | 0.0217123
72 | 60 | 0.02 | 63393000000000 | 2.08 | 0.01880273 | 72 | 65 | 0.03 | 54567700000000 | 2.07 | 0.02167931
73 | 60 | 0.02 | 63393000000000 | 2.08 | 0.01877271 | 73 | 65 | 0.03 | 54567700000000 | 2.07 | 0.02164671
74 | 60 | 0.02 | 63393000000000 | 2.08 | 0.01874304 | 74 | 65 | 0.03 | 54567700000000 | 2.07 | 0.02161448
75 | 60 | 0.02 | 63393000000000 | 2.08 | 0.01871371 | 75 | 65 | 0.03 | 54567700000000 | 2.07 | 0.02158264
76 | 60 | 0.02 | 63393000000000 | 2.08 | 0.01868472 | 76 | 65 | 0.03 | 54567700000000 | 2.07 | 0.02155117
77 | 60 | 0.02 | 63393000000000 | 2.08 | 0.01865606 | 77 | 65 | 0.03 | 54567700000000 | 2.07 | 0.02152007
78 | 60 | 0.02 | 63393000000000 | 2.08 | 0.01862774 | 78 | 65 | 0.03 | 54567700000000 | 2.07 | 0.02148934
79 | 60 | 0.02 | 63393000000000 | 2.08 | 0.01859974 | 79 | 65 | 0.03 | 54567700000000 | 2.07 | 0.02145896
80 | 60 | 0.02 | 63393000000000 | 2.08 | 0.01857206 | 80 | 65 | 0.03 | 54567700000000 | 2.07 | 0.02142894
81 | 60 | 0.02 | 63393000000000 | 2.08 | 0.0185447 | 81 | 65 | 0.03 | 54567700000000 | 2.07 | 0.02139928
82 | 60 | 0.02 | 63393000000000 | 2.08 | 0.01851766 | 82 | 65 | 0.03 | 54567700000000 | 2.07 | 0.02136996
83 | 60 | 0.02 | 63393000000000 | 2.08 | 0.01849093 | 83 | 65 | 0.03 | 54567700000000 | 2.07 | 0.02134099
84 | 60 | 0.02 | 63393000000000 | 2.08 | 0.01846451 | 84 | 65 | 0.03 | 54567700000000 | 2.07 | 0.02131235
85 | 60 | 0.02 | 63393000000000 | 2.08 | 0.0184384 | 85 | 65 | 0.03 | 54567700000000 | 2.07 | 0.02128405
86 | 60 | 0.02 | 63393000000000 | 2.08 | 0.01841258 | 86 | 65 | 0.03 | 54567700000000 | 2.07 | 0.02125609
87 | 60 | 0.02 | 63393000000000 | 2.08 | 0.01838706 | 87 | 65 | 0.03 | 54567700000000 | 2.07 | 0.02122845
88 | 60 | 0.02 | 63393000000000 | 2.08 | 0.01836184 | 88 | 65 | 0.03 | 54567700000000 | 2.07 | 0.02120113
89 | 60 | 0.02 | 63393000000000 | 2.08 | 0.01833691 | 89 | 65 | 0.03 | 54567700000000 | 2.07 | 0.02117414
90 | 60 | 0.02 | 63393000000000 | 2.08 | 0.01831226 | 90 | 65 | 0.03 | 54567700000000 | 2.07 | 0.02114746
91 | 60 | 0.02 | 63393000000000 | 2.08 | 0.0182879 | 91 | 65 | 0.03 | 54567700000000 | 2.07 | 0.0211211
92 | 60 | 0.02 | 63393000000000 | 2.08 | 0.01826382 | 92 | 65 | 0.03 | 54567700000000 | 2.07 | 0.02109504
93 | 60 | 0.02 | 63393000000000 | 2.08 | 0.01824002 | 93 | 65 | 0.03 | 54567700000000 | 2.07 | 0.02106929
94 | 60 | 0.02 | 63393000000000 | 2.08 | 0.01821649 | 94 | 65 | 0.03 | 54567700000000 | 2.07 | 0.02104385
95 | 60 | 0.02 | 63393000000000 | 2.08 | 0.01819324 | 95 | 65 | 0.03 | 54567700000000 | 2.07 | 0.0210187
96 | 60 | 0.02 | 63393000000000 | 2.08 | 0.01817025 | 96 | 65 | 0.03 | 54567700000000 | 2.07 | 0.02099385
97 | 60 | 0.02 | 63393000000000 | 2.08 | 0.01814753 | 97 | 65 | 0.03 | 54567700000000 | 2.07 | 0.02096928
98 | 60 | 0.02 | 63393000000000 | 2.08 | 0.01812506 | 98 | 65 | 0.03 | 54567700000000 | 2.07 | 0.02094501
99 | 60 | 0.02 | 63393000000000 | 2.08 | 0.01810286 | 99 | 65 | 0.03 | 54567700000000 | 2.07 | 0.02092102
100 | 60 | 0.02 | 63393000000000 | 2.08 | 0.01808092 | 100 | 65 | 0.03 | 54567700000000 | 2.07 | 0.02089731
101 | 60 | 0.02 | 63393000000000 | 2.08 | 0.01805922 | 101 | 65 | 0.03 | 54567700000000 | 2.07 | 0.02087388
102 | 60 | 0.02 | 63393000000000 | 2.08 | 0.01803778 | 102 | 65 | 0.03 | 54567700000000 | 2.07 | 0.02085073
103 | 60 | 0.02 | 63393000000000 | 2.08 | 0.01801659 | 103 | 65 | 0.03 | 54567700000000 | 2.07 | 0.02082784
104 | 60 | 0.02 | 63393000000000 | 2.08 | 0.01799564 | 104 | 65 | 0.03 | 54567700000000 | 2.07 | 0.02080523
105 | 60 | 0.02 | 63393000000000 | 2.08 | 0.01797493 | 105 | 65 | 0.03 | 54567700000000 | 2.07 | 0.02078288
106 | 60 | 0.02 | 63393000000000 | 2.08 | 0.01795446 | 106 | 65 | 0.03 | 54567700000000 | 2.07 | 0.02076079
107 | 60 | 0.02 | 63393000000000 | 2.08 | 0.01793422 | 107 | 65 | 0.03 | 54567700000000 | 2.07 | 0.02073896
108 | 60 | 0.02 | 63393000000000 | 2.08 | 0.01791422 | 108 | 65 | 0.03 | 54567700000000 | 2.07 | 0.02071739
109 | 60 | 0.02 | 63393000000000 | 2.08 | 0.01789445 | 109 | 65 | 0.03 | 54567700000000 | 2.07 | 0.02069607
110 | 60 | 0.02 | 63393000000000 | 2.08 | 0.01787491 | 110 | 65 | 0.03 | 54567700000000 | 2.07 | 0.020675
111 | 60 | 0.02 | 63393000000000 | 2.08 | 0.01785559 | 111 | 65 | 0.03 | 54567700000000 | 2.07 | 0.02065418
112 | 60 | 0.02 | 63393000000000 | 2.08 | 0.0178365 | 112 | 65 | 0.03 | 54567700000000 | 2.07 | 0.0206336
113 | 60 | 0.02 | 63393000000000 | 2.08 | 0.01781763 | 113 | 65 | 0.03 | 54567700000000 | 2.07 | 0.02061327
114 | 60 | 0.02 | 63393000000000 | 2.08 | 0.01779897 | 114 | 65 | 0.03 | 54567700000000 | 2.07 | 0.02059317
115 | 60 | 0.02 | 63393000000000 | 2.08 | 0.01778053 | 115 | 65 | 0.03 | 54567700000000 | 2.07 | 0.02057331
116 | 60 | 0.02 | 63393000000000 | 2.08 | 0.0177623 | 116 | 65 | 0.03 | 54567700000000 | 2.07 | 0.02055368
117 | 60 | 0.02 | 63393000000000 | 2.08 | 0.01774428 | 117 | 65 | 0.03 | 54567700000000 | 2.07 | 0.02053428
118 | 60 | 0.02 | 63393000000000 | 2.08 | 0.01772647 | 118 | 65 | 0.03 | 54567700000000 | 2.07 | 0.02051511
119 | 60 | 0.02 | 63393000000000 | 2.08 | 0.01770887 | 119 | 65 | 0.03 | 54567700000000 | 2.07 | 0.02049616
120 | 60 | 0.02 | 63393000000000 | 2.08 | 0.01769147 | 120 | 65 | 0.03 | 54567700000000 | 2.07 | 0.02047744
121 | 60 | 0.02 | 63393000000000 | 2.08 | 0.01767426 | 121 | 65 | 0.03 | 54567700000000 | 2.07 | 0.02045893
122 | 60 | 0.02 | 63393000000000 | 2.08 | 0.01765726 | 122 | 65 | 0.03 | 54567700000000 | 2.07 | 0.02044065
123 | 60 | 0.02 | 63393000000000 | 2.08 | 0.01764046 | 123 | 65 | 0.03 | 54567700000000 | 2.07 | 0.02042257
124 | 60 | 0.02 | 63393000000000 | 2.08 | 0.01762384 | 124 | 65 | 0.03 | 54567700000000 | 2.07 | 0.02040471
125 | 60 | 0.02 | 63393000000000 | 2.08 | 0.01760742 | 125 | 65 | 0.03 | 54567700000000 | 2.07 | 0.02038706
126 | 60 | 0.02 | 63393000000000 | 2.08 | 0.01759119 | 126 | 65 | 0.03 | 54567700000000 | 2.07 | 0.02036962
127 | 60 | 0.02 | 63393000000000 | 2.08 | 0.01757515 | 127 | 65 | 0.03 | 54567700000000 | 2.07 | 0.02035238
128 | 60 | 0.02 | 63393000000000 | 2.08 | 0.01755929 | 128 | 65 | 0.03 | 54567700000000 | 2.07 | 0.02033534
129 | 60 | 0.02 | 63393000000000 | 2.08 | 0.01754361 | 129 | 65 | 0.03 | 54567700000000 | 2.07 | 0.0203185
130 | 60 | 0.02 | 63393000000000 | 2.08 | 0.01752811 | 130 | 65 | 0.03 | 54567700000000 | 2.07 | 0.02030186
131 | 60 | 0.02 | 63393000000000 | 2.08 | 0.0175128 | 131 | 65 | 0.03 | 54567700000000 | 2.07 | 0.02028542
132 | 60 | 0.02 | 63393000000000 | 2.08 | 0.01749766 | 132 | 65 | 0.03 | 54567700000000 | 2.07 | 0.02026917
133 | 60 | 0.02 | 63393000000000 | 2.08 | 0.01748269 | 133 | 65 | 0.03 | 54567700000000 | 2.07 | 0.02025311
134 | 60 | 0.02 | 63393000000000 | 2.08 | 0.0174679 | 134 | 65 | 0.03 | 54567700000000 | 2.07 | 0.02023723
135 | 60 | 0.02 | 63393000000000 | 2.08 | 0.01745327 | 135 | 65 | 0.03 | 54567700000000 | 2.07 | 0.02022155
136 | 60 | 0.02 | 63393000000000 | 2.08 | 0.01743882 | 136 | 65 | 0.03 | 54567700000000 | 2.07 | 0.02020604
137 | 60 | 0.02 | 63393000000000 | 2.08 | 0.01742453 | 137 | 65 | 0.03 | 54567700000000 | 2.07 | 0.02019072
138 | 60 | 0.02 | 63393000000000 | 2.08 | 0.01741041 | 138 | 65 | 0.03 | 54567700000000 | 2.07 | 0.02017558
139 | 60 | 0.02 | 63393000000000 | 2.08 | 0.01739645 | 139 | 65 | 0.03 | 54567700000000 | 2.07 | 0.02016062
140 | 60 | 0.02 | 63393000000000 | 2.08 | 0.01738265 | 140 | 65 | 0.03 | 54567700000000 | 2.07 | 0.02014583
141 | 60 | 0.02 | 63393000000000 | 2.08 | 0.01736901 | 141 | 65 | 0.03 | 54567700000000 | 2.07 | 0.02013122
142 | 60 | 0.02 | 63393000000000 | 2.08 | 0.01735553 | 142 | 65 | 0.03 | 54567700000000 | 2.07 | 0.02011677
143 | 60 | 0.02 | 63393000000000 | 2.08 | 0.0173422 | 143 | 65 | 0.03 | 54567700000000 | 2.07 | 0.0201025
144 | 60 | 0.02 | 63393000000000 | 2.08 | 0.01732903 | 144 | 65 | 0.03 | 54567700000000 | 2.07 | 0.02008839
145 | 60 | 0.02 | 63393000000000 | 2.08 | 0.01731601 | 145 | 65 | 0.03 | 54567700000000 | 2.07 | 0.02007445
146 | 60 | 0.02 | 63393000000000 | 2.08 | 0.01730314 | 146 | 65 | 0.03 | 54567700000000 | 2.07 | 0.02006068
147 | 60 | 0.02 | 63393000000000 | 2.08 | 0.01729042 | 147 | 65 | 0.03 | 54567700000000 | 2.07 | 0.02004706
148 | 60 | 0.02 | 63393000000000 | 2.08 | 0.01727784 | 148 | 65 | 0.03 | 54567700000000 | 2.07 | 0.0200336
149 | 60 | 0.02 | 63393000000000 | 2.08 | 0.01726541 | 149 | 65 | 0.03 | 54567700000000 | 2.07 | 0.02002031
150 | 60 | 0.02 | 63393000000000 | 2.08 | 0.01725312 | 150 | 65 | 0.03 | 54567700000000 | 2.07 | 0.02000716
151 | 60 | 0.02 | 63393000000000 | 2.08 | 0.01724098 | 151 | 65 | 0.03 | 54567700000000 | 2.07 | 0.01999418
152 | 60 | 0.02 | 63393000000000 | 2.08 | 0.01722897 | 152 | 65 | 0.03 | 54567700000000 | 2.07 | 0.01998134
153 | 60 | 0.02 | 63393000000000 | 2.08 | 0.0172171 | 153 | 65 | 0.03 | 54567700000000 | 2.07 | 0.01996866
154 | 60 | 0.02 | 63393000000000 | 2.08 | 0.01720537 | 154 | 65 | 0.03 | 54567700000000 | 2.07 | 0.01995612
155 | 60 | 0.02 | 63393000000000 | 2.08 | 0.01719378 | 155 | 65 | 0.03 | 54567700000000 | 2.07 | 0.01994373
156 | 60 | 0.02 | 63393000000000 | 2.08 | 0.01718232 | 156 | 65 | 0.03 | 54567700000000 | 2.07 | 0.01993149
157 | 60 | 0.02 | 63393000000000 | 2.08 | 0.01717099 | 157 | 65 | 0.03 | 54567700000000 | 2.07 | 0.01991939
158 | 60 | 0.02 | 63393000000000 | 2.08 | 0.01715979 | 158 | 65 | 0.03 | 54567700000000 | 2.07 | 0.01990743
159 | 60 | 0.02 | 63393000000000 | 2.08 | 0.01714872 | 159 | 65 | 0.03 | 54567700000000 | 2.07 | 0.01989561
160 | 60 | 0.02 | 63393000000000 | 2.08 | 0.01713778 | 160 | 65 | 0.03 | 54567700000000 | 2.07 | 0.01988393
161 | 60 | 0.02 | 63393000000000 | 2.08 | 0.01712696 | 161 | 65 | 0.03 | 54567700000000 | 2.07 | 0.01987239
162 | 60 | 0.02 | 63393000000000 | 2.08 | 0.01711627 | 162 | 65 | 0.03 | 54567700000000 | 2.07 | 0.01986098
163 | 60 | 0.02 | 63393000000000 | 2.08 | 0.01710571 | 163 | 65 | 0.03 | 54567700000000 | 2.07 | 0.01984971
164 | 60 | 0.02 | 63393000000000 | 2.08 | 0.01709526 | 164 | 65 | 0.03 | 54567700000000 | 2.07 | 0.01983857
165 | 60 | 0.02 | 63393000000000 | 2.08 | 0.01708494 | 165 | 65 | 0.03 | 54567700000000 | 2.07 | 0.01982756
166 | 60 | 0.02 | 63393000000000 | 2.08 | 0.01707473 | 166 | 65 | 0.03 | 54567700000000 | 2.07 | 0.01981668
167 | 60 | 0.02 | 63393000000000 | 2.08 | 0.01706464 | 167 | 65 | 0.03 | 54567700000000 | 2.07 | 0.01980593
168 | 60 | 0.02 | 63393000000000 | 2.08 | 0.01705467 | 168 | 65 | 0.03 | 54567700000000 | 2.07 | 0.0197953
169 | 60 | 0.02 | 63393000000000 | 2.08 | 0.01704481 | 169 | 65 | 0.03 | 54567700000000 | 2.07 | 0.0197848
170 | 60 | 0.02 | 63393000000000 | 2.08 | 0.01703507 | 170 | 65 | 0.03 | 54567700000000 | 2.07 | 0.01977442
171 | 60 | 0.02 | 63393000000000 | 2.08 | 0.01702544 | 171 | 65 | 0.03 | 54567700000000 | 2.07 | 0.01976416
172 | 60 | 0.02 | 63393000000000 | 2.08 | 0.01701592 | 172 | 65 | 0.03 | 54567700000000 | 2.07 | 0.01975402
173 | 60 | 0.02 | 63393000000000 | 2.08 | 0.01700651 | 173 | 65 | 0.03 | 54567700000000 | 2.07 | 0.019744
174 | 60 | 0.02 | 63393000000000 | 2.08 | 0.01699721 | 174 | 65 | 0.03 | 54567700000000 | 2.07 | 0.0197341
175 | 60 | 0.02 | 63393000000000 | 2.08 | 0.01698801 | 175 | 65 | 0.03 | 54567700000000 | 2.07 | 0.01972432
176 | 60 | 0.02 | 63393000000000 | 2.08 | 0.01697892 | 176 | 65 | 0.03 | 54567700000000 | 2.07 | 0.01971465
177 | 60 | 0.02 | 63393000000000 | 2.08 | 0.01696994 | 177 | 65 | 0.03 | 54567700000000 | 2.07 | 0.01970509
178 | 60 | 0.02 | 63393000000000 | 2.08 | 0.01696106 | 178 | 65 | 0.03 | 54567700000000 | 2.07 | 0.01969565
179 | 60 | 0.02 | 63393000000000 | 2.08 | 0.01695228 | 179 | 65 | 0.03 | 54567700000000 | 2.07 | 0.01968631
180 | 60 | 0.02 | 63393000000000 | 2.08 | 0.01694361 | 180 | 65 | 0.03 | 54567700000000 | 2.07 | 0.01967709
181 | 60 | 0.02 | 63393000000000 | 2.08 | 0.01693503 | 181 | 65 | 0.03 | 54567700000000 | 2.07 | 0.01966798
182 | 60 | 0.02 | 63393000000000 | 2.08 | 0.01692656 | 182 | 65 | 0.03 | 54567700000000 | 2.07 | 0.01965897
183 | 60 | 0.02 | 63393000000000 | 2.08 | 0.01691818 | 183 | 65 | 0.03 | 54567700000000 | 2.07 | 0.01965006
184 | 60 | 0.02 | 63393000000000 | 2.08 | 0.01690989 | 184 | 65 | 0.03 | 54567700000000 | 2.07 | 0.01964126
185 | 60 | 0.02 | 63393000000000 | 2.08 | 0.01690171 | 185 | 65 | 0.03 | 54567700000000 | 2.07 | 0.01963257
186 | 60 | 0.02 | 63393000000000 | 2.08 | 0.01689361 | 186 | 65 | 0.03 | 54567700000000 | 2.07 | 0.01962398
187 | 60 | 0.02 | 63393000000000 | 2.08 | 0.01688561 | 187 | 65 | 0.03 | 54567700000000 | 2.07 | 0.01961548
188 | 60 | 0.02 | 63393000000000 | 2.08 | 0.01687771 | 188 | 65 | 0.03 | 54567700000000 | 2.07 | 0.01960709
189 | 60 | 0.02 | 63393000000000 | 2.08 | 0.01686989 | 189 | 65 | 0.03 | 54567700000000 | 2.07 | 0.0195988
190 | 60 | 0.02 | 63393000000000 | 2.08 | 0.01686216 | 190 | 65 | 0.03 | 54567700000000 | 2.07 | 0.0195906
191 | 60 | 0.02 | 63393000000000 | 2.08 | 0.01685453 | 191 | 65 | 0.03 | 54567700000000 | 2.07 | 0.0195825
192 | 60 | 0.02 | 63393000000000 | 2.08 | 0.01684698 | 192 | 65 | 0.03 | 54567700000000 | 2.07 | 0.01957449
193 | 60 | 0.02 | 63393000000000 | 2.08 | 0.01683952 | 193 | 65 | 0.03 | 54567700000000 | 2.07 | 0.01956658
194 | 60 | 0.02 | 63393000000000 | 2.08 | 0.01683214 | 194 | 65 | 0.03 | 54567700000000 | 2.07 | 0.01955876
195 | 60 | 0.02 | 63393000000000 | 2.08 | 0.01682485 | 195 | 65 | 0.03 | 54567700000000 | 2.07 | 0.01955103
196 | 60 | 0.02 | 63393000000000 | 2.08 | 0.01681765 | 196 | 65 | 0.03 | 54567700000000 | 2.07 | 0.01954339
197 | 60 | 0.02 | 63393000000000 | 2.08 | 0.01681052 | 197 | 65 | 0.03 | 54567700000000 | 2.07 | 0.01953585
198 | 60 | 0.02 | 63393000000000 | 2.08 | 0.01680348 | 198 | 65 | 0.03 | 54567700000000 | 2.07 | 0.01952839
199 | 60 | 0.02 | 63393000000000 | 2.08 | 0.01679652 | 199 | 65 | 0.03 | 54567700000000 | 2.07 | 0.01952102
200 | 60 | 0.02 | 63393000000000 | 2.08 | 0.01678964 | 200 | 65 | 0.03 | 54567700000000 | 2.07 | 0.01951373
201 | 60 | 0.02 | 63393000000000 | 2.08 | 0.01678284 | 201 | 65 | 0.03 | 54567700000000 | 2.07 | 0.01950653
202 | 60 | 0.02 | 63393000000000 | 2.08 | 0.01677612 | 202 | 65 | 0.03 | 54567700000000 | 2.07 | 0.01949942
203 | 60 | 0.02 | 63393000000000 | 2.08 | 0.01676947 | 203 | 65 | 0.03 | 54567700000000 | 2.07 | 0.01949239
204 | 60 | 0.02 | 63393000000000 | 2.08 | 0.01676291 | 204 | 65 | 0.03 | 54567700000000 | 2.07 | 0.01948544
205 | 60 | 0.02 | 63393000000000 | 2.08 | 0.01675642 | 205 | 65 | 0.03 | 54567700000000 | 2.07 | 0.01947857
206 | 60 | 0.02 | 63393000000000 | 2.08 | 0.01675 | 206 | 65 | 0.03 | 54567700000000 | 2.07 | 0.01947178
207 | 60 | 0.02 | 63393000000000 | 2.08 | 0.01674365 | 207 | 65 | 0.03 | 54567700000000 | 2.07 | 0.01946507
208 | 60 | 0.02 | 63393000000000 | 2.08 | 0.01673738 | 208 | 65 | 0.03 | 54567700000000 | 2.07 | 0.01945845
209 | 60 | 0.02 | 63393000000000 | 2.08 | 0.01673119 | 209 | 65 | 0.03 | 54567700000000 | 2.07 | 0.01945189
210 | 60 | 0.02 | 63393000000000 | 2.08 | 0.01672506 | 210 | 65 | 0.03 | 54567700000000 | 2.07 | 0.01944542
211 | 60 | 0.02 | 63393000000000 | 2.08 | 0.01671901 | 211 | 65 | 0.03 | 54567700000000 | 2.07 | 0.01943902
212 | 60 | 0.02 | 63393000000000 | 2.08 | 0.01671302 | 212 | 65 | 0.03 | 54567700000000 | 2.07 | 0.0194327
213 | 60 | 0.02 | 63393000000000 | 2.08 | 0.0167071 | 213 | 65 | 0.03 | 54567700000000 | 2.07 | 0.01942645
214 | 60 | 0.02 | 63393000000000 | 2.08 | 0.01670125 | 214 | 65 | 0.03 | 54567700000000 | 2.07 | 0.01942027
215 | 60 | 0.02 | 63393000000000 | 2.08 | 0.01669547 | 215 | 65 | 0.03 | 54567700000000 | 2.07 | 0.01941417
216 | 60 | 0.02 | 63393000000000 | 2.08 | 0.01668976 | 216 | 65 | 0.03 | 54567700000000 | 2.07 | 0.01940814
217 | 60 | 0.02 | 63393000000000 | 2.08 | 0.01668411 | 217 | 65 | 0.03 | 54567700000000 | 2.07 | 0.01940218
218 | 60 | 0.02 | 63393000000000 | 2.08 | 0.01667853 | 218 | 65 | 0.03 | 54567700000000 | 2.07 | 0.01939629
219 | 60 | 0.02 | 63393000000000 | 2.08 | 0.01667301 | 219 | 65 | 0.03 | 54567700000000 | 2.07 | 0.01939047
220 | 60 | 0.02 | 63393000000000 | 2.08 | 0.01666755 | 220 | 65 | 0.03 | 54567700000000 | 2.07 | 0.01938471
221 | 60 | 0.02 | 63393000000000 | 2.08 | 0.01666216 | 221 | 65 | 0.03 | 54567700000000 | 2.07 | 0.01937903
222 | 60 | 0.02 | 63393000000000 | 2.08 | 0.01665683 | 222 | 65 | 0.03 | 54567700000000 | 2.07 | 0.01937341
223 | 60 | 0.02 | 63393000000000 | 2.08 | 0.01665156 | 223 | 65 | 0.03 | 54567700000000 | 2.07 | 0.01936785
224 | 60 | 0.02 | 63393000000000 | 2.08 | 0.01664636 | 224 | 65 | 0.03 | 54567700000000 | 2.07 | 0.01936237
225 | 60 | 0.02 | 63393000000000 | 2.08 | 0.01664121 | 225 | 65 | 0.03 | 54567700000000 | 2.07 | 0.01935694
226 | 60 | 0.02 | 63393000000000 | 2.08 | 0.01663612 | 226 | 65 | 0.03 | 54567700000000 | 2.07 | 0.01935158
227 | 60 | 0.02 | 63393000000000 | 2.08 | 0.01663109 | 227 | 65 | 0.03 | 54567700000000 | 2.07 | 0.01934628
228 | 60 | 0.02 | 63393000000000 | 2.08 | 0.01662612 | 228 | 65 | 0.03 | 54567700000000 | 2.07 | 0.01934105
229 | 60 | 0.02 | 63393000000000 | 2.08 | 0.0166212 | 229 | 65 | 0.03 | 54567700000000 | 2.07 | 0.01933588
230 | 60 | 0.02 | 63393000000000 | 2.08 | 0.01661635 | 230 | 65 | 0.03 | 54567700000000 | 2.07 | 0.01933076
231 | 60 | 0.02 | 63393000000000 | 2.08 | 0.01661154 | 231 | 65 | 0.03 | 54567700000000 | 2.07 | 0.01932571
232 | 60 | 0.02 | 63393000000000 | 2.08 | 0.0166068 | 232 | 65 | 0.03 | 54567700000000 | 2.07 | 0.01932072
233 | 60 | 0.02 | 63393000000000 | 2.08 | 0.01660211 | 233 | 65 | 0.03 | 54567700000000 | 2.07 | 0.01931578
234 | 60 | 0.02 | 63393000000000 | 2.08 | 0.01659747 | 234 | 65 | 0.03 | 54567700000000 | 2.07 | 0.0193109
235 | 60 | 0.02 | 63393000000000 | 2.08 | 0.01659288 | 235 | 65 | 0.03 | 54567700000000 | 2.07 | 0.01930608
236 | 60 | 0.02 | 63393000000000 | 2.08 | 0.01658835 | 236 | 65 | 0.03 | 54567700000000 | 2.07 | 0.01930132
237 | 60 | 0.02 | 63393000000000 | 2.08 | 0.01658387 | 237 | 65 | 0.03 | 54567700000000 | 2.07 | 0.01929661
238 | 60 | 0.02 | 63393000000000 | 2.08 | 0.01657945 | 238 | 65 | 0.03 | 54567700000000 | 2.07 | 0.01929196
239 | 60 | 0.02 | 63393000000000 | 2.08 | 0.01657507 | 239 | 65 | 0.03 | 54567700000000 | 2.07 | 0.01928736
240 | 60 | 0.02 | 63393000000000 | 2.08 | 0.01657075 | 240 | 65 | 0.03 | 54567700000000 | 2.07 | 0.01928282
241 | 60 | 0.02 | 63393000000000 | 2.08 | 0.01656647 | 241 | 65 | 0.03 | 54567700000000 | 2.07 | 0.01927833
242 | 60 | 0.02 | 63393000000000 | 2.08 | 0.01656224 | 242 | 65 | 0.03 | 54567700000000 | 2.07 | 0.01927389
243 | 60 | 0.02 | 63393000000000 | 2.08 | 0.01655807 | 243 | 65 | 0.03 | 54567700000000 | 2.07 | 0.0192695
244 | 60 | 0.02 | 63393000000000 | 2.08 | 0.01655394 | 244 | 65 | 0.03 | 54567700000000 | 2.07 | 0.01926517
245 | 60 | 0.02 | 63393000000000 | 2.08 | 0.01654985 | 245 | 65 | 0.03 | 54567700000000 | 2.07 | 0.01926088
246 | 60 | 0.02 | 63393000000000 | 2.08 | 0.01654582 | 246 | 65 | 0.03 | 54567700000000 | 2.07 | 0.01925665
247 | 60 | 0.02 | 63393000000000 | 2.08 | 0.01654183 | 247 | 65 | 0.03 | 54567700000000 | 2.07 | 0.01925247
248 | 60 | 0.02 | 63393000000000 | 2.08 | 0.01653789 | 248 | 65 | 0.03 | 54567700000000 | 2.07 | 0.01924833
249 | 60 | 0.02 | 63393000000000 | 2.08 | 0.01653399 | 249 | 65 | 0.03 | 54567700000000 | 2.07 | 0.01924425
250 | 60 | 0.02 | 63393000000000 | 2.08 | 0.01653014 | 250 | 65 | 0.03 | 54567700000000 | 2.07 | 0.01924021
251 | 60 | 0.02 | 63393000000000 | 2.08 | 0.01652633 | 251 | 65 | 0.03 | 54567700000000 | 2.07 | 0.01923622
252 | 60 | 0.02 | 63393000000000 | 2.08 | 0.01652257 | 252 | 65 | 0.03 | 54567700000000 | 2.07 | 0.01923227
253 | 60 | 0.02 | 63393000000000 | 2.08 | 0.01651885 | 253 | 65 | 0.03 | 54567700000000 | 2.07 | 0.01922838
254 | 60 | 0.02 | 63393000000000 | 2.08 | 0.01651517 | 254 | 65 | 0.03 | 54567700000000 | 2.07 | 0.01922452
255 | 60 | 0.02 | 63393000000000 | 2.08 | 0.01651154 | 255 | 65 | 0.03 | 54567700000000 | 2.07 | 0.01922072
256 | 60 | 0.02 | 63393000000000 | 2.08 | 0.01650794 | 256 | 65 | 0.03 | 54567700000000 | 2.07 | 0.01921695
257 | 60 | 0.02 | 63393000000000 | 2.08 | 0.01650439 | 257 | 65 | 0.03 | 54567700000000 | 2.07 | 0.01921324
258 | 60 | 0.02 | 63393000000000 | 2.08 | 0.01650088 | 258 | 65 | 0.03 | 54567700000000 | 2.07 | 0.01920956
259 | 60 | 0.02 | 63393000000000 | 2.08 | 0.01649741 | 259 | 65 | 0.03 | 54567700000000 | 2.07 | 0.01920593
260 | 60 | 0.02 | 63393000000000 | 2.08 | 0.01649398 | 260 | 65 | 0.03 | 54567700000000 | 2.07 | 0.01920234
261 | 60 | 0.02 | 63393000000000 | 2.08 | 0.01649059 | 261 | 65 | 0.03 | 54567700000000 | 2.07 | 0.01919879
262 | 60 | 0.02 | 63393000000000 | 2.08 | 0.01648724 | 262 | 65 | 0.03 | 54567700000000 | 2.07 | 0.01919529
263 | 60 | 0.02 | 63393000000000 | 2.08 | 0.01648393 | 263 | 65 | 0.03 | 54567700000000 | 2.07 | 0.01919183
264 | 60 | 0.02 | 63393000000000 | 2.08 | 0.01648065 | 264 | 65 | 0.03 | 54567700000000 | 2.07 | 0.0191884
265 | 60 | 0.02 | 63393000000000 | 2.08 | 0.01647742 | 265 | 65 | 0.03 | 54567700000000 | 2.07 | 0.01918502
266 | 60 | 0.02 | 63393000000000 | 2.08 | 0.01647422 | 266 | 65 | 0.03 | 54567700000000 | 2.07 | 0.01918168
267 | 60 | 0.02 | 63393000000000 | 2.08 | 0.01647105 | 267 | 65 | 0.03 | 54567700000000 | 2.07 | 0.01917837
268 | 60 | 0.02 | 63393000000000 | 2.08 | 0.01646793 | 268 | 65 | 0.03 | 54567700000000 | 2.07 | 0.01917511
269 | 60 | 0.02 | 63393000000000 | 2.08 | 0.01646484 | 269 | 65 | 0.03 | 54567700000000 | 2.07 | 0.01917188
270 | 60 | 0.02 | 63393000000000 | 2.08 | 0.01646178 | 270 | 65 | 0.03 | 54567700000000 | 2.07 | 0.01916869
271 | 60 | 0.02 | 63393000000000 | 2.08 | 0.01645876 | 271 | 65 | 0.03 | 54567700000000 | 2.07 | 0.01916554
272 | 60 | 0.02 | 63393000000000 | 2.08 | 0.01645578 | 272 | 65 | 0.03 | 54567700000000 | 2.07 | 0.01916242
273 | 60 | 0.02 | 63393000000000 | 2.08 | 0.01645283 | 273 | 65 | 0.03 | 54567700000000 | 2.07 | 0.01915934
274 | 60 | 0.02 | 63393000000000 | 2.08 | 0.01644991 | 274 | 65 | 0.03 | 54567700000000 | 2.07 | 0.0191563
275 | 60 | 0.02 | 63393000000000 | 2.08 | 0.01644703 | 275 | 65 | 0.03 | 54567700000000 | 2.07 | 0.0191533
276 | 60 | 0.02 | 63393000000000 | 2.08 | 0.01644418 | 276 | 65 | 0.03 | 54567700000000 | 2.07 | 0.01915032
277 | 60 | 0.02 | 63393000000000 | 2.08 | 0.01644137 | 277 | 65 | 0.03 | 54567700000000 | 2.07 | 0.01914739
278 | 60 | 0.02 | 63393000000000 | 2.08 | 0.01643858 | 278 | 65 | 0.03 | 54567700000000 | 2.07 | 0.01914449
279 | 60 | 0.02 | 63393000000000 | 2.08 | 0.01643583 | 279 | 65 | 0.03 | 54567700000000 | 2.07 | 0.01914162
280 | 60 | 0.02 | 63393000000000 | 2.08 | 0.01643311 | 280 | 65 | 0.03 | 54567700000000 | 2.07 | 0.01913878
281 | 60 | 0.02 | 63393000000000 | 2.08 | 0.01643042 | 281 | 65 | 0.03 | 54567700000000 | 2.07 | 0.01913598
282 | 60 | 0.02 | 63393000000000 | 2.08 | 0.01642777 | 282 | 65 | 0.03 | 54567700000000 | 2.07 | 0.01913321
283 | 60 | 0.02 | 63393000000000 | 2.08 | 0.01642514 | 283 | 65 | 0.03 | 54567700000000 | 2.07 | 0.01913048
284 | 60 | 0.02 | 63393000000000 | 2.08 | 0.01642254 | 284 | 65 | 0.03 | 54567700000000 | 2.07 | 0.01912777
285 | 60 | 0.02 | 63393000000000 | 2.08 | 0.01641998 | 285 | 65 | 0.03 | 54567700000000 | 2.07 | 0.0191251
286 | 60 | 0.02 | 63393000000000 | 2.08 | 0.01641744 | 286 | 65 | 0.03 | 54567700000000 | 2.07 | 0.01912246
287 | 60 | 0.02 | 63393000000000 | 2.08 | 0.01641493 | 287 | 65 | 0.03 | 54567700000000 | 2.07 | 0.01911985
288 | 60 | 0.02 | 63393000000000 | 2.08 | 0.01641245 | 288 | 65 | 0.03 | 54567700000000 | 2.07 | 0.01911727
289 | 60 | 0.02 | 63393000000000 | 2.08 | 0.01641 | 289 | 65 | 0.03 | 54567700000000 | 2.07 | 0.01911472
290 | 60 | 0.02 | 63393000000000 | 2.08 | 0.01640758 | 290 | 65 | 0.03 | 54567700000000 | 2.07 | 0.01911221
291 | 60 | 0.02 | 63393000000000 | 2.08 | 0.01640519 | 291 | 65 | 0.03 | 54567700000000 | 2.07 | 0.01910972
292 | 60 | 0.02 | 63393000000000 | 2.08 | 0.01640282 | 292 | 65 | 0.03 | 54567700000000 | 2.07 | 0.01910726
293 | 60 | 0.02 | 63393000000000 | 2.08 | 0.01640048 | 293 | 65 | 0.03 | 54567700000000 | 2.07 | 0.01910483
294 | 60 | 0.02 | 63393000000000 | 2.08 | 0.01639817 | 294 | 65 | 0.03 | 54567700000000 | 2.07 | 0.01910242
295 | 60 | 0.02 | 63393000000000 | 2.08 | 0.01639588 | 295 | 65 | 0.03 | 54567700000000 | 2.07 | 0.01910005
296 | 60 | 0.02 | 63393000000000 | 2.08 | 0.01639362 | 296 | 65 | 0.03 | 54567700000000 | 2.07 | 0.0190977
297 | 60 | 0.02 | 63393000000000 | 2.08 | 0.01639139 | 297 | 65 | 0.03 | 54567700000000 | 2.07 | 0.01909538
298 | 60 | 0.02 | 63393000000000 | 2.08 | 0.01638918 | 298 | 65 | 0.03 | 54567700000000 | 2.07 | 0.01909309
299 | 60 | 0.02 | 63393000000000 | 2.08 | 0.016387 | 299 | 65 | 0.03 | 54567700000000 | 2.07 | 0.01909083
300 | 60 | 0.02 | 63393000000000 | 2.08 | 0.01638484 | 300 | 65 | 0.03 | 54567700000000 | 2.07 | 0.01908859
301 | 60 | 0.02 | 63393000000000 | 2.08 | 0.01638271 | 301 | 65 | 0.03 | 54567700000000 | 2.07 | 0.01908637
302 | 60 | 0.02 | 63393000000000 | 2.08 | 0.01638061 | 302 | 65 | 0.03 | 54567700000000 | 2.07 | 0.01908419
303 | 60 | 0.02 | 63393000000000 | 2.08 | 0.01637852 | 303 | 65 | 0.03 | 54567700000000 | 2.07 | 0.01908203
304 | 60 | 0.02 | 63393000000000 | 2.08 | 0.01637646 | 304 | 65 | 0.03 | 54567700000000 | 2.07 | 0.01907989
305 | 60 | 0.02 | 63393000000000 | 2.08 | 0.01637443 | 305 | 65 | 0.03 | 54567700000000 | 2.07 | 0.01907778
306 | 60 | 0.02 | 63393000000000 | 2.08 | 0.01637242 | 306 | 65 | 0.03 | 54567700000000 | 2.07 | 0.0190757
307 | 60 | 0.02 | 63393000000000 | 2.08 | 0.01637043 | 307 | 65 | 0.03 | 54567700000000 | 2.07 | 0.01907364
308 | 60 | 0.02 | 63393000000000 | 2.08 | 0.01636846 | 308 | 65 | 0.03 | 54567700000000 | 2.07 | 0.0190716
309 | 60 | 0.02 | 63393000000000 | 2.08 | 0.01636652 | 309 | 65 | 0.03 | 54567700000000 | 2.07 | 0.01906959
310 | 60 | 0.02 | 63393000000000 | 2.08 | 0.0163646 | 310 | 65 | 0.03 | 54567700000000 | 2.07 | 0.0190676
311 | 60 | 0.02 | 63393000000000 | 2.08 | 0.0163627 | 311 | 65 | 0.03 | 54567700000000 | 2.07 | 0.01906563
312 | 60 | 0.02 | 63393000000000 | 2.08 | 0.01636082 | 312 | 65 | 0.03 | 54567700000000 | 2.07 | 0.01906369
313 | 60 | 0.02 | 63393000000000 | 2.08 | 0.01635897 | 313 | 65 | 0.03 | 54567700000000 | 2.07 | 0.01906177
314 | 60 | 0.02 | 63393000000000 | 2.08 | 0.01635714 | 314 | 65 | 0.03 | 54567700000000 | 2.07 | 0.01905987
315 | 60 | 0.02 | 63393000000000 | 2.08 | 0.01635532 | 315 | 65 | 0.03 | 54567700000000 | 2.07 | 0.01905799
316 | 60 | 0.02 | 63393000000000 | 2.08 | 0.01635353 | 316 | 65 | 0.03 | 54567700000000 | 2.07 | 0.01905614
317 | 60 | 0.02 | 63393000000000 | 2.08 | 0.01635176 | 317 | 65 | 0.03 | 54567700000000 | 2.07 | 0.01905431
318 | 60 | 0.02 | 63393000000000 | 2.08 | 0.01635001 | 318 | 65 | 0.03 | 54567700000000 | 2.07 | 0.0190525
319 | 60 | 0.02 | 63393000000000 | 2.08 | 0.01634828 | 319 | 65 | 0.03 | 54567700000000 | 2.07 | 0.01905071
320 | 60 | 0.02 | 63393000000000 | 2.08 | 0.01634657 | 320 | 65 | 0.03 | 54567700000000 | 2.07 | 0.01904894
321 | 60 | 0.02 | 63393000000000 | 2.08 | 0.01634488 | 321 | 65 | 0.03 | 54567700000000 | 2.07 | 0.01904719
322 | 60 | 0.02 | 63393000000000 | 2.08 | 0.01634321 | 322 | 65 | 0.03 | 54567700000000 | 2.07 | 0.01904547
323 | 60 | 0.02 | 63393000000000 | 2.08 | 0.01634156 | 323 | 65 | 0.03 | 54567700000000 | 2.07 | 0.01904376
324 | 60 | 0.02 | 63393000000000 | 2.08 | 0.01633993 | 324 | 65 | 0.03 | 54567700000000 | 2.07 | 0.01904208
325 | 60 | 0.02 | 63393000000000 | 2.08 | 0.01633831 | 325 | 65 | 0.03 | 54567700000000 | 2.07 | 0.01904041
326 | 60 | 0.02 | 63393000000000 | 2.08 | 0.01633672 | 326 | 65 | 0.03 | 54567700000000 | 2.07 | 0.01903876
327 | 60 | 0.02 | 63393000000000 | 2.08 | 0.01633514 | 327 | 65 | 0.03 | 54567700000000 | 2.07 | 0.01903713
328 | 60 | 0.02 | 63393000000000 | 2.08 | 0.01633358 | 328 | 65 | 0.03 | 54567700000000 | 2.07 | 0.01903553
329 | 60 | 0.02 | 63393000000000 | 2.08 | 0.01633204 | 329 | 65 | 0.03 | 54567700000000 | 2.07 | 0.01903394
330 | 60 | 0.02 | 63393000000000 | 2.08 | 0.01633052 | 330 | 65 | 0.03 | 54567700000000 | 2.07 | 0.01903236
331 | 60 | 0.02 | 63393000000000 | 2.08 | 0.01632901 | 331 | 65 | 0.03 | 54567700000000 | 2.07 | 0.01903081
332 | 60 | 0.02 | 63393000000000 | 2.08 | 0.01632753 | 332 | 65 | 0.03 | 54567700000000 | 2.07 | 0.01902928
333 | 60 | 0.02 | 63393000000000 | 2.08 | 0.01632605 | 333 | 65 | 0.03 | 54567700000000 | 2.07 | 0.01902776
334 | 60 | 0.02 | 63393000000000 | 2.08 | 0.0163246 | 334 | 65 | 0.03 | 54567700000000 | 2.07 | 0.01902626
335 | 60 | 0.02 | 63393000000000 | 2.08 | 0.01632316 | 335 | 65 | 0.03 | 54567700000000 | 2.07 | 0.01902478
336 | 60 | 0.02 | 63393000000000 | 2.08 | 0.01632174 | 336 | 65 | 0.03 | 54567700000000 | 2.07 | 0.01902332
337 | 60 | 0.02 | 63393000000000 | 2.08 | 0.01632034 | 337 | 65 | 0.03 | 54567700000000 | 2.07 | 0.01902187
338 | 60 | 0.02 | 63393000000000 | 2.08 | 0.01631895 | 338 | 65 | 0.03 | 54567700000000 | 2.07 | 0.01902044
339 | 60 | 0.02 | 63393000000000 | 2.08 | 0.01631758 | 339 | 65 | 0.03 | 54567700000000 | 2.07 | 0.01901903
340 | 60 | 0.02 | 63393000000000 | 2.08 | 0.01631622 | 340 | 65 | 0.03 | 54567700000000 | 2.07 | 0.01901763
341 | 60 | 0.02 | 63393000000000 | 2.08 | 0.01631488 | 341 | 65 | 0.03 | 54567700000000 | 2.07 | 0.01901625
342 | 60 | 0.02 | 63393000000000 | 2.08 | 0.01631356 | 342 | 65 | 0.03 | 54567700000000 | 2.07 | 0.01901489
343 | 60 | 0.02 | 63393000000000 | 2.08 | 0.01631225 | 343 | 65 | 0.03 | 54567700000000 | 2.07 | 0.01901354
344 | 60 | 0.02 | 63393000000000 | 2.08 | 0.01631095 | 344 | 65 | 0.03 | 54567700000000 | 2.07 | 0.01901221
345 | 60 | 0.02 | 63393000000000 | 2.08 | 0.01630967 | 345 | 65 | 0.03 | 54567700000000 | 2.07 | 0.01901089
346 | 60 | 0.02 | 63393000000000 | 2.08 | 0.01630841 | 346 | 65 | 0.03 | 54567700000000 | 2.07 | 0.01900959
347 | 60 | 0.02 | 63393000000000 | 2.08 | 0.01630716 | 347 | 65 | 0.03 | 54567700000000 | 2.07 | 0.01900831
348 | 60 | 0.02 | 63393000000000 | 2.08 | 0.01630592 | 348 | 65 | 0.03 | 54567700000000 | 2.07 | 0.01900704
349 | 60 | 0.02 | 63393000000000 | 2.08 | 0.0163047 | 349 | 65 | 0.03 | 54567700000000 | 2.07 | 0.01900578
350 | 60 | 0.02 | 63393000000000 | 2.08 | 0.01630349 | 350 | 65 | 0.03 | 54567700000000 | 2.07 | 0.01900454
351 | 60 | 0.02 | 63393000000000 | 2.08 | 0.0163023 | 351 | 65 | 0.03 | 54567700000000 | 2.07 | 0.01900331
352 | 60 | 0.02 | 63393000000000 | 2.08 | 0.01630112 | 352 | 65 | 0.03 | 54567700000000 | 2.07 | 0.0190021
353 | 60 | 0.02 | 63393000000000 | 2.08 | 0.01629995 | 353 | 65 | 0.03 | 54567700000000 | 2.07 | 0.0190009
354 | 60 | 0.02 | 63393000000000 | 2.08 | 0.0162988 | 354 | 65 | 0.03 | 54567700000000 | 2.07 | 0.01899972
355 | 60 | 0.02 | 63393000000000 | 2.08 | 0.01629766 | 355 | 65 | 0.03 | 54567700000000 | 2.07 | 0.01899855
356 | 60 | 0.02 | 63393000000000 | 2.08 | 0.01629654 | 356 | 65 | 0.03 | 54567700000000 | 2.07 | 0.01899739
357 | 60 | 0.02 | 63393000000000 | 2.08 | 0.01629542 | 357 | 65 | 0.03 | 54567700000000 | 2.07 | 0.01899625
358 | 60 | 0.02 | 63393000000000 | 2.08 | 0.01629432 | 358 | 65 | 0.03 | 54567700000000 | 2.07 | 0.01899512
359 | 60 | 0.02 | 63393000000000 | 2.08 | 0.01629323 | 359 | 65 | 0.03 | 54567700000000 | 2.07 | 0.01899401
360 | 60 | 0.02 | 63393000000000 | 2.08 | 0.01629216 | 360 | 65 | 0.03 | 54567700000000 | 2.07 | 0.0189929
361 | 60 | 0.02 | 63393000000000 | 2.08 | 0.0162911 | 361 | 65 | 0.03 | 54567700000000 | 2.07 | 0.01899181
362 | 60 | 0.02 | 63393000000000 | 2.08 | 0.01629005 | 362 | 65 | 0.03 | 54567700000000 | 2.07 | 0.01899074
363 | 60 | 0.02 | 63393000000000 | 2.08 | 0.01628901 | 363 | 65 | 0.03 | 54567700000000 | 2.07 | 0.01898967
364 | 60 | 0.02 | 63393000000000 | 2.08 | 0.01628798 | 364 | 65 | 0.03 | 54567700000000 | 2.07 | 0.01898862
365 | 60 | 0.02 | 63393000000000 | 2.08 | 0.01628697 | 365 | 65 | 0.03 | 54567700000000 | 2.07 | 0.01898758
366 | 60 | 0.02 | 63393000000000 | 2.08 | 0.01628596 | 366 | 65 | 0.03 | 54567700000000 | 2.07 | 0.01898655
367 | 60 | 0.02 | 63393000000000 | 2.08 | 0.01628497 | 367 | 65 | 0.03 | 54567700000000 | 2.07 | 0.01898554
368 | 60 | 0.02 | 63393000000000 | 2.08 | 0.01628399 | 368 | 65 | 0.03 | 54567700000000 | 2.07 | 0.01898453
369 | 60 | 0.02 | 63393000000000 | 2.08 | 0.01628302 | 369 | 65 | 0.03 | 54567700000000 | 2.07 | 0.01898354
370 | 60 | 0.02 | 63393000000000 | 2.08 | 0.01628207 | 370 | 65 | 0.03 | 54567700000000 | 2.07 | 0.01898256
371 | 60 | 0.02 | 63393000000000 | 2.08 | 0.01628112 | 371 | 65 | 0.03 | 54567700000000 | 2.07 | 0.01898159
372 | 60 | 0.02 | 63393000000000 | 2.08 | 0.01628018 | 372 | 65 | 0.03 | 54567700000000 | 2.07 | 0.01898064
373 | 60 | 0.02 | 63393000000000 | 2.08 | 0.01627926 | 373 | 65 | 0.03 | 54567700000000 | 2.07 | 0.01897969
374 | 60 | 0.02 | 63393000000000 | 2.08 | 0.01627834 | 374 | 65 | 0.03 | 54567700000000 | 2.07 | 0.01897876
375 | 60 | 0.02 | 63393000000000 | 2.08 | 0.01627744 | 375 | 65 | 0.03 | 54567700000000 | 2.07 | 0.01897783
376 | 60 | 0.02 | 63393000000000 | 2.08 | 0.01627655 | 376 | 65 | 0.03 | 54567700000000 | 2.07 | 0.01897692
377 | 60 | 0.02 | 63393000000000 | 2.08 | 0.01627566 | 377 | 65 | 0.03 | 54567700000000 | 2.07 | 0.01897602
378 | 60 | 0.02 | 63393000000000 | 2.08 | 0.01627479 | 378 | 65 | 0.03 | 54567700000000 | 2.07 | 0.01897513
379 | 60 | 0.02 | 63393000000000 | 2.08 | 0.01627393 | 379 | 65 | 0.03 | 54567700000000 | 2.07 | 0.01897424
380 | 60 | 0.02 | 63393000000000 | 2.08 | 0.01627308 | 380 | 65 | 0.03 | 54567700000000 | 2.07 | 0.01897337
381 | 60 | 0.02 | 63393000000000 | 2.08 | 0.01627223 | 381 | 65 | 0.03 | 54567700000000 | 2.07 | 0.01897251
382 | 60 | 0.02 | 63393000000000 | 2.08 | 0.0162714 | 382 | 65 | 0.03 | 54567700000000 | 2.07 | 0.01897166
383 | 60 | 0.02 | 63393000000000 | 2.08 | 0.01627058 | 383 | 65 | 0.03 | 54567700000000 | 2.07 | 0.01897082
384 | 60 | 0.02 | 63393000000000 | 2.08 | 0.01626976 | 384 | 65 | 0.03 | 54567700000000 | 2.07 | 0.01896999
385 | 60 | 0.02 | 63393000000000 | 2.08 | 0.01626896 | 385 | 65 | 0.03 | 54567700000000 | 2.07 | 0.01896917
386 | 60 | 0.02 | 63393000000000 | 2.08 | 0.01626816 | 386 | 65 | 0.03 | 54567700000000 | 2.07 | 0.01896836
387 | 60 | 0.02 | 63393000000000 | 2.08 | 0.01626738 | 387 | 65 | 0.03 | 54567700000000 | 2.07 | 0.01896756
388 | 60 | 0.02 | 63393000000000 | 2.08 | 0.0162666 | 388 | 65 | 0.03 | 54567700000000 | 2.07 | 0.01896676
389 | 60 | 0.02 | 63393000000000 | 2.08 | 0.01626583 | 389 | 65 | 0.03 | 54567700000000 | 2.07 | 0.01896598
390 | 60 | 0.02 | 63393000000000 | 2.08 | 0.01626507 | 390 | 65 | 0.03 | 54567700000000 | 2.07 | 0.01896521
391 | 60 | 0.02 | 63393000000000 | 2.08 | 0.01626432 | 391 | 65 | 0.03 | 54567700000000 | 2.07 | 0.01896444
392 | 60 | 0.02 | 63393000000000 | 2.08 | 0.01626358 | 392 | 65 | 0.03 | 54567700000000 | 2.07 | 0.01896369
393 | 60 | 0.02 | 63393000000000 | 2.08 | 0.01626285 | 393 | 65 | 0.03 | 54567700000000 | 2.07 | 0.01896294
394 | 60 | 0.02 | 63393000000000 | 2.08 | 0.01626212 | 394 | 65 | 0.03 | 54567700000000 | 2.07 | 0.0189622
395 | 60 | 0.02 | 63393000000000 | 2.08 | 0.01626141 | 395 | 65 | 0.03 | 54567700000000 | 2.07 | 0.01896147
396 | 60 | 0.02 | 63393000000000 | 2.08 | 0.0162607 | 396 | 65 | 0.03 | 54567700000000 | 2.07 | 0.01896075
397 | 60 | 0.02 | 63393000000000 | 2.08 | 0.01626 | 397 | 65 | 0.03 | 54567700000000 | 2.07 | 0.01896004
398 | 60 | 0.02 | 63393000000000 | 2.08 | 0.01625931 | 398 | 65 | 0.03 | 54567700000000 | 2.07 | 0.01895933
399 | 60 | 0.02 | 63393000000000 | 2.08 | 0.01625862 | 399 | 65 | 0.03 | 54567700000000 | 2.07 | 0.01895864
400 | 60 | 0.02 | 63393000000000 | 2.08 | 0.01625795 | 400 | 65 | 0.03 | 54567700000000 | 2.07 | 0.01895795
401 | 60 | 0.02 | 63393000000000 | 2.08 | 0.01625728 | 401 | 65 | 0.03 | 54567700000000 | 2.07 | 0.01895727
402 | 60 | 0.02 | 63393000000000 | 2.08 | 0.01625662 | 402 | 65 | 0.03 | 54567700000000 | 2.07 | 0.0189566
403 | 60 | 0.02 | 63393000000000 | 2.08 | 0.01625596 | 403 | 65 | 0.03 | 54567700000000 | 2.07 | 0.01895593
404 | 60 | 0.02 | 63393000000000 | 2.08 | 0.01625532 | 404 | 65 | 0.03 | 54567700000000 | 2.07 | 0.01895528
405 | 60 | 0.02 | 63393000000000 | 2.08 | 0.01625468 | 405 | 65 | 0.03 | 54567700000000 | 2.07 | 0.01895463
406 | 60 | 0.02 | 63393000000000 | 2.08 | 0.01625405 | 406 | 65 | 0.03 | 54567700000000 | 2.07 | 0.01895399
407 | 60 | 0.02 | 63393000000000 | 2.08 | 0.01625343 | 407 | 65 | 0.03 | 54567700000000 | 2.07 | 0.01895335
408 | 60 | 0.02 | 63393000000000 | 2.08 | 0.01625281 | 408 | 65 | 0.03 | 54567700000000 | 2.07 | 0.01895273
409 | 60 | 0.02 | 63393000000000 | 2.08 | 0.0162522 | 409 | 65 | 0.03 | 54567700000000 | 2.07 | 0.01895211
410 | 60 | 0.02 | 63393000000000 | 2.08 | 0.0162516 | 410 | 65 | 0.03 | 54567700000000 | 2.07 | 0.0189515
411 | 60 | 0.02 | 63393000000000 | 2.08 | 0.016251 | 411 | 65 | 0.03 | 54567700000000 | 2.07 | 0.01895089
412 | 60 | 0.02 | 63393000000000 | 2.08 | 0.01625042 | 412 | 65 | 0.03 | 54567700000000 | 2.07 | 0.0189503
413 | 60 | 0.02 | 63393000000000 | 2.08 | 0.01624983 | 413 | 65 | 0.03 | 54567700000000 | 2.07 | 0.01894971
414 | 60 | 0.02 | 63393000000000 | 2.08 | 0.01624926 | 414 | 65 | 0.03 | 54567700000000 | 2.07 | 0.01894912
415 | 60 | 0.02 | 63393000000000 | 2.08 | 0.01624869 | 415 | 65 | 0.03 | 54567700000000 | 2.07 | 0.01894855
416 | 60 | 0.02 | 63393000000000 | 2.08 | 0.01624813 | 416 | 65 | 0.03 | 54567700000000 | 2.07 | 0.01894798
417 | 60 | 0.02 | 63393000000000 | 2.08 | 0.01624758 | 417 | 65 | 0.03 | 54567700000000 | 2.07 | 0.01894742
418 | 60 | 0.02 | 63393000000000 | 2.08 | 0.01624703 | 418 | 65 | 0.03 | 54567700000000 | 2.07 | 0.01894686
419 | 60 | 0.02 | 63393000000000 | 2.08 | 0.01624648 | 419 | 65 | 0.03 | 54567700000000 | 2.07 | 0.01894631
420 | 60 | 0.02 | 63393000000000 | 2.08 | 0.01624595 | 420 | 65 | 0.03 | 54567700000000 | 2.07 | 0.01894577
421 | 60 | 0.02 | 63393000000000 | 2.08 | 0.01624542 | 421 | 65 | 0.03 | 54567700000000 | 2.07 | 0.01894523
422 | 60 | 0.02 | 63393000000000 | 2.08 | 0.01624489 | 422 | 65 | 0.03 | 54567700000000 | 2.07 | 0.0189447
423 | 60 | 0.02 | 63393000000000 | 2.08 | 0.01624438 | 423 | 65 | 0.03 | 54567700000000 | 2.07 | 0.01894417
424 | 60 | 0.02 | 63393000000000 | 2.08 | 0.01624386 | 424 | 65 | 0.03 | 54567700000000 | 2.07 | 0.01894366
425 | 60 | 0.02 | 63393000000000 | 2.08 | 0.01624336 | 425 | 65 | 0.03 | 54567700000000 | 2.07 | 0.01894314
426 | 60 | 0.02 | 63393000000000 | 2.08 | 0.01624286 | 426 | 65 | 0.03 | 54567700000000 | 2.07 | 0.01894264
427 | 60 | 0.02 | 63393000000000 | 2.08 | 0.01624236 | 427 | 65 | 0.03 | 54567700000000 | 2.07 | 0.01894214
428 | 60 | 0.02 | 63393000000000 | 2.08 | 0.01624188 | 428 | 65 | 0.03 | 54567700000000 | 2.07 | 0.01894164
429 | 60 | 0.02 | 63393000000000 | 2.08 | 0.01624139 | 429 | 65 | 0.03 | 54567700000000 | 2.07 | 0.01894116
430 | 60 | 0.02 | 63393000000000 | 2.08 | 0.01624092 | 430 | 65 | 0.03 | 54567700000000 | 2.07 | 0.01894067
431 | 60 | 0.02 | 63393000000000 | 2.08 | 0.01624044 | 431 | 65 | 0.03 | 54567700000000 | 2.07 | 0.0189402
432 | 60 | 0.02 | 63393000000000 | 2.08 | 0.01623998 | 432 | 65 | 0.03 | 54567700000000 | 2.07 | 0.01893972
433 | 60 | 0.02 | 63393000000000 | 2.08 | 0.01623952 | 433 | 65 | 0.03 | 54567700000000 | 2.07 | 0.01893926
434 | 60 | 0.02 | 63393000000000 | 2.08 | 0.01623906 | 434 | 65 | 0.03 | 54567700000000 | 2.07 | 0.0189388
435 | 60 | 0.02 | 63393000000000 | 2.08 | 0.01623861 | 435 | 65 | 0.03 | 54567700000000 | 2.07 | 0.01893834
436 | 60 | 0.02 | 63393000000000 | 2.08 | 0.01623816 | 436 | 65 | 0.03 | 54567700000000 | 2.07 | 0.01893789
437 | 60 | 0.02 | 63393000000000 | 2.08 | 0.01623772 | 437 | 65 | 0.03 | 54567700000000 | 2.07 | 0.01893745
438 | 60 | 0.02 | 63393000000000 | 2.08 | 0.01623729 | 438 | 65 | 0.03 | 54567700000000 | 2.07 | 0.01893701
439 | 60 | 0.02 | 63393000000000 | 2.08 | 0.01623686 | 439 | 65 | 0.03 | 54567700000000 | 2.07 | 0.01893657
440 | 60 | 0.02 | 63393000000000 | 2.08 | 0.01623643 | 440 | 65 | 0.03 | 54567700000000 | 2.07 | 0.01893615
441 | 60 | 0.02 | 63393000000000 | 2.08 | 0.01623601 | 441 | 65 | 0.03 | 54567700000000 | 2.07 | 0.01893572
442 | 60 | 0.02 | 63393000000000 | 2.08 | 0.0162356 | 442 | 65 | 0.03 | 54567700000000 | 2.07 | 0.0189353
443 | 60 | 0.02 | 63393000000000 | 2.08 | 0.01623519 | 443 | 65 | 0.03 | 54567700000000 | 2.07 | 0.01893489
444 | 60 | 0.02 | 63393000000000 | 2.08 | 0.01623478 | 444 | 65 | 0.03 | 54567700000000 | 2.07 | 0.01893448
445 | 60 | 0.02 | 63393000000000 | 2.08 | 0.01623438 | 445 | 65 | 0.03 | 54567700000000 | 2.07 | 0.01893407
446 | 60 | 0.02 | 63393000000000 | 2.08 | 0.01623398 | 446 | 65 | 0.03 | 54567700000000 | 2.07 | 0.01893368
447 | 60 | 0.02 | 63393000000000 | 2.08 | 0.01623359 | 447 | 65 | 0.03 | 54567700000000 | 2.07 | 0.01893328
448 | 60 | 0.02 | 63393000000000 | 2.08 | 0.01623321 | 448 | 65 | 0.03 | 54567700000000 | 2.07 | 0.01893289
449 | 60 | 0.02 | 63393000000000 | 2.08 | 0.01623282 | 449 | 65 | 0.03 | 54567700000000 | 2.07 | 0.0189325
450 | 60 | 0.02 | 63393000000000 | 2.08 | 0.01623244 | 450 | 65 | 0.03 | 54567700000000 | 2.07 | 0.01893212
451 | 60 | 0.02 | 63393000000000 | 2.08 | 0.01623207 | 451 | 65 | 0.03 | 54567700000000 | 2.07 | 0.01893175
452 | 60 | 0.02 | 63393000000000 | 2.08 | 0.0162317 | 452 | 65 | 0.03 | 54567700000000 | 2.07 | 0.01893137
453 | 60 | 0.02 | 63393000000000 | 2.08 | 0.01623133 | 453 | 65 | 0.03 | 54567700000000 | 2.07 | 0.01893101
454 | 60 | 0.02 | 63393000000000 | 2.08 | 0.01623097 | 454 | 65 | 0.03 | 54567700000000 | 2.07 | 0.01893064
455 | 60 | 0.02 | 63393000000000 | 2.08 | 0.01623062 | 455 | 65 | 0.03 | 54567700000000 | 2.07 | 0.01893028
456 | 60 | 0.02 | 63393000000000 | 2.08 | 0.01623026 | 456 | 65 | 0.03 | 54567700000000 | 2.07 | 0.01892993
457 | 60 | 0.02 | 63393000000000 | 2.08 | 0.01622991 | 457 | 65 | 0.03 | 54567700000000 | 2.07 | 0.01892958
458 | 60 | 0.02 | 63393000000000 | 2.08 | 0.01622957 | 458 | 65 | 0.03 | 54567700000000 | 2.07 | 0.01892923
459 | 60 | 0.02 | 63393000000000 | 2.08 | 0.01622923 | 459 | 65 | 0.03 | 54567700000000 | 2.07 | 0.01892889
460 | 60 | 0.02 | 63393000000000 | 2.08 | 0.01622889 | 460 | 65 | 0.03 | 54567700000000 | 2.07 | 0.01892855
461 | 60 | 0.02 | 63393000000000 | 2.08 | 0.01622856 | 461 | 65 | 0.03 | 54567700000000 | 2.07 | 0.01892821
462 | 60 | 0.02 | 63393000000000 | 2.08 | 0.01622823 | 462 | 65 | 0.03 | 54567700000000 | 2.07 | 0.01892788
463 | 60 | 0.02 | 63393000000000 | 2.08 | 0.0162279 | 463 | 65 | 0.03 | 54567700000000 | 2.07 | 0.01892755
464 | 60 | 0.02 | 63393000000000 | 2.08 | 0.01622758 | 464 | 65 | 0.03 | 54567700000000 | 2.07 | 0.01892723
465 | 60 | 0.02 | 63393000000000 | 2.08 | 0.01622726 | 465 | 65 | 0.03 | 54567700000000 | 2.07 | 0.01892691
466 | 60 | 0.02 | 63393000000000 | 2.08 | 0.01622695 | 466 | 65 | 0.03 | 54567700000000 | 2.07 | 0.0189266
467 | 60 | 0.02 | 63393000000000 | 2.08 | 0.01622664 | 467 | 65 | 0.03 | 54567700000000 | 2.07 | 0.01892628
468 | 60 | 0.02 | 63393000000000 | 2.08 | 0.01622633 | 468 | 65 | 0.03 | 54567700000000 | 2.07 | 0.01892598
469 | 60 | 0.02 | 63393000000000 | 2.08 | 0.01622603 | 469 | 65 | 0.03 | 54567700000000 | 2.07 | 0.01892567
470 | 60 | 0.02 | 63393000000000 | 2.08 | 0.01622573 | 470 | 65 | 0.03 | 54567700000000 | 2.07 | 0.01892537

## 70-75
MO_96hour_(70) | [5 empty] | MO_96hour_(75)
Time | Temprature | %tanD | Resistivity | Permittivity | I_pol(t)(uA) | Time | Temprature | %tanD | Resistivity | Permittivity | I_pol(t)(uA)
1 | 70 | 0.03 | 45493800000000 | 2.07 | 0.03131358 | 1 | 75 | 0.04 | 39216650000000 | 2.06 | 0.03634172
2 | 70 | 0.03 | 45493800000000 | 2.07 | 0.0312281 | 2 | 75 | 0.04 | 39216650000000 | 2.06 | 0.03628387
3 | 70 | 0.03 | 45493800000000 | 2.07 | 0.03114355 | 3 | 75 | 0.04 | 39216650000000 | 2.06 | 0.03622646
4 | 70 | 0.03 | 45493800000000 | 2.07 | 0.03105994 | 4 | 75 | 0.04 | 39216650000000 | 2.06 | 0.03616948
5 | 70 | 0.03 | 45493800000000 | 2.07 | 0.03097723 | 5 | 75 | 0.04 | 39216650000000 | 2.06 | 0.03611292
6 | 70 | 0.03 | 45493800000000 | 2.07 | 0.03089543 | 6 | 75 | 0.04 | 39216650000000 | 2.06 | 0.03605678
7 | 70 | 0.03 | 45493800000000 | 2.07 | 0.03081453 | 7 | 75 | 0.04 | 39216650000000 | 2.06 | 0.03600106
8 | 70 | 0.03 | 45493800000000 | 2.07 | 0.03073451 | 8 | 75 | 0.04 | 39216650000000 | 2.06 | 0.03594576
9 | 70 | 0.03 | 45493800000000 | 2.07 | 0.03065537 | 9 | 75 | 0.04 | 39216650000000 | 2.06 | 0.03589088
10 | 70 | 0.03 | 45493800000000 | 2.07 | 0.03057709 | 10 | 75 | 0.04 | 39216650000000 | 2.06 | 0.0358364
11 | 70 | 0.03 | 45493800000000 | 2.07 | 0.03049967 | 11 | 75 | 0.04 | 39216650000000 | 2.06 | 0.03578233
12 | 70 | 0.03 | 45493800000000 | 2.07 | 0.03042309 | 12 | 75 | 0.04 | 39216650000000 | 2.06 | 0.03572866
13 | 70 | 0.03 | 45493800000000 | 2.07 | 0.03034736 | 13 | 75 | 0.04 | 39216650000000 | 2.06 | 0.0356754
14 | 70 | 0.03 | 45493800000000 | 2.07 | 0.03027245 | 14 | 75 | 0.04 | 39216650000000 | 2.06 | 0.03562253
15 | 70 | 0.03 | 45493800000000 | 2.07 | 0.03019836 | 15 | 75 | 0.04 | 39216650000000 | 2.06 | 0.03557006
16 | 70 | 0.03 | 45493800000000 | 2.07 | 0.03012508 | 16 | 75 | 0.04 | 39216650000000 | 2.06 | 0.03551798
17 | 70 | 0.03 | 45493800000000 | 2.07 | 0.03005261 | 17 | 75 | 0.04 | 39216650000000 | 2.06 | 0.03546629
18 | 70 | 0.03 | 45493800000000 | 2.07 | 0.02998092 | 18 | 75 | 0.04 | 39216650000000 | 2.06 | 0.03541498
19 | 70 | 0.03 | 45493800000000 | 2.07 | 0.02991002 | 19 | 75 | 0.04 | 39216650000000 | 2.06 | 0.03536406
20 | 70 | 0.03 | 45493800000000 | 2.07 | 0.0298399 | 20 | 75 | 0.04 | 39216650000000 | 2.06 | 0.03531352
21 | 70 | 0.03 | 45493800000000 | 2.07 | 0.02977054 | 21 | 75 | 0.04 | 39216650000000 | 2.06 | 0.03526336
22 | 70 | 0.03 | 45493800000000 | 2.07 | 0.02970194 | 22 | 75 | 0.04 | 39216650000000 | 2.06 | 0.03521357
23 | 70 | 0.03 | 45493800000000 | 2.07 | 0.0296341 | 23 | 75 | 0.04 | 39216650000000 | 2.06 | 0.03516415
24 | 70 | 0.03 | 45493800000000 | 2.07 | 0.02956699 | 24 | 75 | 0.04 | 39216650000000 | 2.06 | 0.03511511
25 | 70 | 0.03 | 45493800000000 | 2.07 | 0.02950062 | 25 | 75 | 0.04 | 39216650000000 | 2.06 | 0.03506643
26 | 70 | 0.03 | 45493800000000 | 2.07 | 0.02943497 | 26 | 75 | 0.04 | 39216650000000 | 2.06 | 0.03501811
27 | 70 | 0.03 | 45493800000000 | 2.07 | 0.02937005 | 27 | 75 | 0.04 | 39216650000000 | 2.06 | 0.03497015
28 | 70 | 0.03 | 45493800000000 | 2.07 | 0.02930583 | 28 | 75 | 0.04 | 39216650000000 | 2.06 | 0.03492256
29 | 70 | 0.03 | 45493800000000 | 2.07 | 0.02924232 | 29 | 75 | 0.04 | 39216650000000 | 2.06 | 0.03487532
30 | 70 | 0.03 | 45493800000000 | 2.07 | 0.0291795 | 30 | 75 | 0.04 | 39216650000000 | 2.06 | 0.03482843
31 | 70 | 0.03 | 45493800000000 | 2.07 | 0.02911737 | 31 | 75 | 0.04 | 39216650000000 | 2.06 | 0.03478189
32 | 70 | 0.03 | 45493800000000 | 2.07 | 0.02905591 | 32 | 75 | 0.04 | 39216650000000 | 2.06 | 0.0347357
33 | 70 | 0.03 | 45493800000000 | 2.07 | 0.02899513 | 33 | 75 | 0.04 | 39216650000000 | 2.06 | 0.03468985
34 | 70 | 0.03 | 45493800000000 | 2.07 | 0.02893502 | 34 | 75 | 0.04 | 39216650000000 | 2.06 | 0.03464435
35 | 70 | 0.03 | 45493800000000 | 2.07 | 0.02887556 | 35 | 75 | 0.04 | 39216650000000 | 2.06 | 0.03459919
36 | 70 | 0.03 | 45493800000000 | 2.07 | 0.02881675 | 36 | 75 | 0.04 | 39216650000000 | 2.06 | 0.03455436
37 | 70 | 0.03 | 45493800000000 | 2.07 | 0.02875859 | 37 | 75 | 0.04 | 39216650000000 | 2.06 | 0.03450987
38 | 70 | 0.03 | 45493800000000 | 2.07 | 0.02870106 | 38 | 75 | 0.04 | 39216650000000 | 2.06 | 0.03446571
39 | 70 | 0.03 | 45493800000000 | 2.07 | 0.02864416 | 39 | 75 | 0.04 | 39216650000000 | 2.06 | 0.03442188
40 | 70 | 0.03 | 45493800000000 | 2.07 | 0.02858789 | 40 | 75 | 0.04 | 39216650000000 | 2.06 | 0.03437838
41 | 70 | 0.03 | 45493800000000 | 2.07 | 0.02853223 | 41 | 75 | 0.04 | 39216650000000 | 2.06 | 0.03433521
42 | 70 | 0.03 | 45493800000000 | 2.07 | 0.02847718 | 42 | 75 | 0.04 | 39216650000000 | 2.06 | 0.03429235
43 | 70 | 0.03 | 45493800000000 | 2.07 | 0.02842273 | 43 | 75 | 0.04 | 39216650000000 | 2.06 | 0.03424982
44 | 70 | 0.03 | 45493800000000 | 2.07 | 0.02836887 | 44 | 75 | 0.04 | 39216650000000 | 2.06 | 0.03420761
45 | 70 | 0.03 | 45493800000000 | 2.07 | 0.02831561 | 45 | 75 | 0.04 | 39216650000000 | 2.06 | 0.03416571
46 | 70 | 0.03 | 45493800000000 | 2.07 | 0.02826293 | 46 | 75 | 0.04 | 39216650000000 | 2.06 | 0.03412412
47 | 70 | 0.03 | 45493800000000 | 2.07 | 0.02821082 | 47 | 75 | 0.04 | 39216650000000 | 2.06 | 0.03408284
48 | 70 | 0.03 | 45493800000000 | 2.07 | 0.02815929 | 48 | 75 | 0.04 | 39216650000000 | 2.06 | 0.03404188
49 | 70 | 0.03 | 45493800000000 | 2.07 | 0.02810832 | 49 | 75 | 0.04 | 39216650000000 | 2.06 | 0.03400121
50 | 70 | 0.03 | 45493800000000 | 2.07 | 0.0280579 | 50 | 75 | 0.04 | 39216650000000 | 2.06 | 0.03396086
51 | 70 | 0.03 | 45493800000000 | 2.07 | 0.02800804 | 51 | 75 | 0.04 | 39216650000000 | 2.06 | 0.0339208
52 | 70 | 0.03 | 45493800000000 | 2.07 | 0.02795872 | 52 | 75 | 0.04 | 39216650000000 | 2.06 | 0.03388104
53 | 70 | 0.03 | 45493800000000 | 2.07 | 0.02790995 | 53 | 75 | 0.04 | 39216650000000 | 2.06 | 0.03384158
54 | 70 | 0.03 | 45493800000000 | 2.07 | 0.0278617 | 54 | 75 | 0.04 | 39216650000000 | 2.06 | 0.03380242
55 | 70 | 0.03 | 45493800000000 | 2.07 | 0.02781399 | 55 | 75 | 0.04 | 39216650000000 | 2.06 | 0.03376355
56 | 70 | 0.03 | 45493800000000 | 2.07 | 0.02776679 | 56 | 75 | 0.04 | 39216650000000 | 2.06 | 0.03372497
57 | 70 | 0.03 | 45493800000000 | 2.07 | 0.02772012 | 57 | 75 | 0.04 | 39216650000000 | 2.06 | 0.03368667
58 | 70 | 0.03 | 45493800000000 | 2.07 | 0.02767395 | 58 | 75 | 0.04 | 39216650000000 | 2.06 | 0.03364866
59 | 70 | 0.03 | 45493800000000 | 2.07 | 0.02762829 | 59 | 75 | 0.04 | 39216650000000 | 2.06 | 0.03361094
60 | 70 | 0.03 | 45493800000000 | 2.07 | 0.02758313 | 60 | 75 | 0.04 | 39216650000000 | 2.06 | 0.0335735
61 | 70 | 0.03 | 45493800000000 | 2.07 | 0.02753846 | 61 | 75 | 0.04 | 39216650000000 | 2.06 | 0.03353634
62 | 70 | 0.03 | 45493800000000 | 2.07 | 0.02749428 | 62 | 75 | 0.04 | 39216650000000 | 2.06 | 0.03349945
63 | 70 | 0.03 | 45493800000000 | 2.07 | 0.02745058 | 63 | 75 | 0.04 | 39216650000000 | 2.06 | 0.03346285
64 | 70 | 0.03 | 45493800000000 | 2.07 | 0.02740736 | 64 | 75 | 0.04 | 39216650000000 | 2.06 | 0.03342651
65 | 70 | 0.03 | 45493800000000 | 2.07 | 0.02736462 | 65 | 75 | 0.04 | 39216650000000 | 2.06 | 0.03339045
66 | 70 | 0.03 | 45493800000000 | 2.07 | 0.02732234 | 66 | 75 | 0.04 | 39216650000000 | 2.06 | 0.03335465
67 | 70 | 0.03 | 45493800000000 | 2.07 | 0.02728052 | 67 | 75 | 0.04 | 39216650000000 | 2.06 | 0.03331913
68 | 70 | 0.03 | 45493800000000 | 2.07 | 0.02723917 | 68 | 75 | 0.04 | 39216650000000 | 2.06 | 0.03328387
69 | 70 | 0.03 | 45493800000000 | 2.07 | 0.02719826 | 69 | 75 | 0.04 | 39216650000000 | 2.06 | 0.03324887
70 | 70 | 0.03 | 45493800000000 | 2.07 | 0.0271578 | 70 | 75 | 0.04 | 39216650000000 | 2.06 | 0.03321413
71 | 70 | 0.03 | 45493800000000 | 2.07 | 0.02711779 | 71 | 75 | 0.04 | 39216650000000 | 2.06 | 0.03317966
72 | 70 | 0.03 | 45493800000000 | 2.07 | 0.02707821 | 72 | 75 | 0.04 | 39216650000000 | 2.06 | 0.03314544
73 | 70 | 0.03 | 45493800000000 | 2.07 | 0.02703907 | 73 | 75 | 0.04 | 39216650000000 | 2.06 | 0.03311147
74 | 70 | 0.03 | 45493800000000 | 2.07 | 0.02700035 | 74 | 75 | 0.04 | 39216650000000 | 2.06 | 0.03307776
75 | 70 | 0.03 | 45493800000000 | 2.07 | 0.02696206 | 75 | 75 | 0.04 | 39216650000000 | 2.06 | 0.03304431
76 | 70 | 0.03 | 45493800000000 | 2.07 | 0.02692418 | 76 | 75 | 0.04 | 39216650000000 | 2.06 | 0.0330111
77 | 70 | 0.03 | 45493800000000 | 2.07 | 0.02688672 | 77 | 75 | 0.04 | 39216650000000 | 2.06 | 0.03297814
78 | 70 | 0.03 | 45493800000000 | 2.07 | 0.02684967 | 78 | 75 | 0.04 | 39216650000000 | 2.06 | 0.03294543
79 | 70 | 0.03 | 45493800000000 | 2.07 | 0.02681303 | 79 | 75 | 0.04 | 39216650000000 | 2.06 | 0.03291296
80 | 70 | 0.03 | 45493800000000 | 2.07 | 0.02677679 | 80 | 75 | 0.04 | 39216650000000 | 2.06 | 0.03288073
81 | 70 | 0.03 | 45493800000000 | 2.07 | 0.02674094 | 81 | 75 | 0.04 | 39216650000000 | 2.06 | 0.03284875
82 | 70 | 0.03 | 45493800000000 | 2.07 | 0.02670548 | 82 | 75 | 0.04 | 39216650000000 | 2.06 | 0.032817
83 | 70 | 0.03 | 45493800000000 | 2.07 | 0.02667042 | 83 | 75 | 0.04 | 39216650000000 | 2.06 | 0.03278549
84 | 70 | 0.03 | 45493800000000 | 2.07 | 0.02663573 | 84 | 75 | 0.04 | 39216650000000 | 2.06 | 0.03275422
85 | 70 | 0.03 | 45493800000000 | 2.07 | 0.02660143 | 85 | 75 | 0.04 | 39216650000000 | 2.06 | 0.03272318
86 | 70 | 0.03 | 45493800000000 | 2.07 | 0.0265675 | 86 | 75 | 0.04 | 39216650000000 | 2.06 | 0.03269237
87 | 70 | 0.03 | 45493800000000 | 2.07 | 0.02653394 | 87 | 75 | 0.04 | 39216650000000 | 2.06 | 0.03266179
88 | 70 | 0.03 | 45493800000000 | 2.07 | 0.02650075 | 88 | 75 | 0.04 | 39216650000000 | 2.06 | 0.03263144
89 | 70 | 0.03 | 45493800000000 | 2.07 | 0.02646792 | 89 | 75 | 0.04 | 39216650000000 | 2.06 | 0.03260132
90 | 70 | 0.03 | 45493800000000 | 2.07 | 0.02643546 | 90 | 75 | 0.04 | 39216650000000 | 2.06 | 0.03257142
91 | 70 | 0.03 | 45493800000000 | 2.07 | 0.02640334 | 91 | 75 | 0.04 | 39216650000000 | 2.06 | 0.03254175
92 | 70 | 0.03 | 45493800000000 | 2.07 | 0.02637158 | 92 | 75 | 0.04 | 39216650000000 | 2.06 | 0.03251229
93 | 70 | 0.03 | 45493800000000 | 2.07 | 0.02634017 | 93 | 75 | 0.04 | 39216650000000 | 2.06 | 0.03248306
94 | 70 | 0.03 | 45493800000000 | 2.07 | 0.0263091 | 94 | 75 | 0.04 | 39216650000000 | 2.06 | 0.03245405
95 | 70 | 0.03 | 45493800000000 | 2.07 | 0.02627837 | 95 | 75 | 0.04 | 39216650000000 | 2.06 | 0.03242525
96 | 70 | 0.03 | 45493800000000 | 2.07 | 0.02624797 | 96 | 75 | 0.04 | 39216650000000 | 2.06 | 0.03239667
97 | 70 | 0.03 | 45493800000000 | 2.07 | 0.02621791 | 97 | 75 | 0.04 | 39216650000000 | 2.06 | 0.0323683
98 | 70 | 0.03 | 45493800000000 | 2.07 | 0.02618818 | 98 | 75 | 0.04 | 39216650000000 | 2.06 | 0.03234014
99 | 70 | 0.03 | 45493800000000 | 2.07 | 0.02615877 | 99 | 75 | 0.04 | 39216650000000 | 2.06 | 0.0323122
100 | 70 | 0.03 | 45493800000000 | 2.07 | 0.02612968 | 100 | 75 | 0.04 | 39216650000000 | 2.06 | 0.03228446
101 | 70 | 0.03 | 45493800000000 | 2.07 | 0.02610091 | 101 | 75 | 0.04 | 39216650000000 | 2.06 | 0.03225693
102 | 70 | 0.03 | 45493800000000 | 2.07 | 0.02607246 | 102 | 75 | 0.04 | 39216650000000 | 2.06 | 0.0322296
103 | 70 | 0.03 | 45493800000000 | 2.07 | 0.02604432 | 103 | 75 | 0.04 | 39216650000000 | 2.06 | 0.03220248
104 | 70 | 0.03 | 45493800000000 | 2.07 | 0.02601648 | 104 | 75 | 0.04 | 39216650000000 | 2.06 | 0.03217557
105 | 70 | 0.03 | 45493800000000 | 2.07 | 0.02598895 | 105 | 75 | 0.04 | 39216650000000 | 2.06 | 0.03214885
106 | 70 | 0.03 | 45493800000000 | 2.07 | 0.02596173 | 106 | 75 | 0.04 | 39216650000000 | 2.06 | 0.03212233
107 | 70 | 0.03 | 45493800000000 | 2.07 | 0.0259348 | 107 | 75 | 0.04 | 39216650000000 | 2.06 | 0.03209601
108 | 70 | 0.03 | 45493800000000 | 2.07 | 0.02590816 | 108 | 75 | 0.04 | 39216650000000 | 2.06 | 0.03206989
109 | 70 | 0.03 | 45493800000000 | 2.07 | 0.02588181 | 109 | 75 | 0.04 | 39216650000000 | 2.06 | 0.03204397
110 | 70 | 0.03 | 45493800000000 | 2.07 | 0.02585576 | 110 | 75 | 0.04 | 39216650000000 | 2.06 | 0.03201823
111 | 70 | 0.03 | 45493800000000 | 2.07 | 0.02582999 | 111 | 75 | 0.04 | 39216650000000 | 2.06 | 0.03199269
112 | 70 | 0.03 | 45493800000000 | 2.07 | 0.0258045 | 112 | 75 | 0.04 | 39216650000000 | 2.06 | 0.03196734
113 | 70 | 0.03 | 45493800000000 | 2.07 | 0.02577929 | 113 | 75 | 0.04 | 39216650000000 | 2.06 | 0.03194218
114 | 70 | 0.03 | 45493800000000 | 2.07 | 0.02575435 | 114 | 75 | 0.04 | 39216650000000 | 2.06 | 0.03191721
115 | 70 | 0.03 | 45493800000000 | 2.07 | 0.02572969 | 115 | 75 | 0.04 | 39216650000000 | 2.06 | 0.03189242
116 | 70 | 0.03 | 45493800000000 | 2.07 | 0.0257053 | 116 | 75 | 0.04 | 39216650000000 | 2.06 | 0.03186782
117 | 70 | 0.03 | 45493800000000 | 2.07 | 0.02568117 | 117 | 75 | 0.04 | 39216650000000 | 2.06 | 0.03184341
118 | 70 | 0.03 | 45493800000000 | 2.07 | 0.02565731 | 118 | 75 | 0.04 | 39216650000000 | 2.06 | 0.03181917
119 | 70 | 0.03 | 45493800000000 | 2.07 | 0.02563371 | 119 | 75 | 0.04 | 39216650000000 | 2.06 | 0.03179512
120 | 70 | 0.03 | 45493800000000 | 2.07 | 0.02561037 | 120 | 75 | 0.04 | 39216650000000 | 2.06 | 0.03177124
121 | 70 | 0.03 | 45493800000000 | 2.07 | 0.02558728 | 121 | 75 | 0.04 | 39216650000000 | 2.06 | 0.03174755
122 | 70 | 0.03 | 45493800000000 | 2.07 | 0.02556445 | 122 | 75 | 0.04 | 39216650000000 | 2.06 | 0.03172403
123 | 70 | 0.03 | 45493800000000 | 2.07 | 0.02554186 | 123 | 75 | 0.04 | 39216650000000 | 2.06 | 0.03170069
124 | 70 | 0.03 | 45493800000000 | 2.07 | 0.02551953 | 124 | 75 | 0.04 | 39216650000000 | 2.06 | 0.03167752
125 | 70 | 0.03 | 45493800000000 | 2.07 | 0.02549743 | 125 | 75 | 0.04 | 39216650000000 | 2.06 | 0.03165452
126 | 70 | 0.03 | 45493800000000 | 2.07 | 0.02547558 | 126 | 75 | 0.04 | 39216650000000 | 2.06 | 0.0316317
127 | 70 | 0.03 | 45493800000000 | 2.07 | 0.02545397 | 127 | 75 | 0.04 | 39216650000000 | 2.06 | 0.03160905
128 | 70 | 0.03 | 45493800000000 | 2.07 | 0.02543259 | 128 | 75 | 0.04 | 39216650000000 | 2.06 | 0.03158656
129 | 70 | 0.03 | 45493800000000 | 2.07 | 0.02541145 | 129 | 75 | 0.04 | 39216650000000 | 2.06 | 0.03156425
130 | 70 | 0.03 | 45493800000000 | 2.07 | 0.02539054 | 130 | 75 | 0.04 | 39216650000000 | 2.06 | 0.0315421
131 | 70 | 0.03 | 45493800000000 | 2.07 | 0.02536986 | 131 | 75 | 0.04 | 39216650000000 | 2.06 | 0.03152012
132 | 70 | 0.03 | 45493800000000 | 2.07 | 0.0253494 | 132 | 75 | 0.04 | 39216650000000 | 2.06 | 0.0314983
133 | 70 | 0.03 | 45493800000000 | 2.07 | 0.02532917 | 133 | 75 | 0.04 | 39216650000000 | 2.06 | 0.03147664
134 | 70 | 0.03 | 45493800000000 | 2.07 | 0.02530916 | 134 | 75 | 0.04 | 39216650000000 | 2.06 | 0.03145515
135 | 70 | 0.03 | 45493800000000 | 2.07 | 0.02528937 | 135 | 75 | 0.04 | 39216650000000 | 2.06 | 0.03143381
136 | 70 | 0.03 | 45493800000000 | 2.07 | 0.02526979 | 136 | 75 | 0.04 | 39216650000000 | 2.06 | 0.03141264
137 | 70 | 0.03 | 45493800000000 | 2.07 | 0.02525043 | 137 | 75 | 0.04 | 39216650000000 | 2.06 | 0.03139162
138 | 70 | 0.03 | 45493800000000 | 2.07 | 0.02523128 | 138 | 75 | 0.04 | 39216650000000 | 2.06 | 0.03137077
139 | 70 | 0.03 | 45493800000000 | 2.07 | 0.02521234 | 139 | 75 | 0.04 | 39216650000000 | 2.06 | 0.03135006
140 | 70 | 0.03 | 45493800000000 | 2.07 | 0.02519361 | 140 | 75 | 0.04 | 39216650000000 | 2.06 | 0.03132951
141 | 70 | 0.03 | 45493800000000 | 2.07 | 0.02517508 | 141 | 75 | 0.04 | 39216650000000 | 2.06 | 0.03130912
142 | 70 | 0.03 | 45493800000000 | 2.07 | 0.02515676 | 142 | 75 | 0.04 | 39216650000000 | 2.06 | 0.03128888
143 | 70 | 0.03 | 45493800000000 | 2.07 | 0.02513863 | 143 | 75 | 0.04 | 39216650000000 | 2.06 | 0.03126879
144 | 70 | 0.03 | 45493800000000 | 2.07 | 0.02512071 | 144 | 75 | 0.04 | 39216650000000 | 2.06 | 0.03124885
145 | 70 | 0.03 | 45493800000000 | 2.07 | 0.02510298 | 145 | 75 | 0.04 | 39216650000000 | 2.06 | 0.03122905
146 | 70 | 0.03 | 45493800000000 | 2.07 | 0.02508544 | 146 | 75 | 0.04 | 39216650000000 | 2.06 | 0.03120941
147 | 70 | 0.03 | 45493800000000 | 2.07 | 0.0250681 | 147 | 75 | 0.04 | 39216650000000 | 2.06 | 0.03118991
148 | 70 | 0.03 | 45493800000000 | 2.07 | 0.02505094 | 148 | 75 | 0.04 | 39216650000000 | 2.06 | 0.03117056
149 | 70 | 0.03 | 45493800000000 | 2.07 | 0.02503398 | 149 | 75 | 0.04 | 39216650000000 | 2.06 | 0.03115135
150 | 70 | 0.03 | 45493800000000 | 2.07 | 0.02501719 | 150 | 75 | 0.04 | 39216650000000 | 2.06 | 0.03113229
151 | 70 | 0.03 | 45493800000000 | 2.07 | 0.0250006 | 151 | 75 | 0.04 | 39216650000000 | 2.06 | 0.03111337
152 | 70 | 0.03 | 45493800000000 | 2.07 | 0.02498418 | 152 | 75 | 0.04 | 39216650000000 | 2.06 | 0.03109459
153 | 70 | 0.03 | 45493800000000 | 2.07 | 0.02496794 | 153 | 75 | 0.04 | 39216650000000 | 2.06 | 0.03107595
154 | 70 | 0.03 | 45493800000000 | 2.07 | 0.02495189 | 154 | 75 | 0.04 | 39216650000000 | 2.06 | 0.03105745
155 | 70 | 0.03 | 45493800000000 | 2.07 | 0.024936 | 155 | 75 | 0.04 | 39216650000000 | 2.06 | 0.03103909
156 | 70 | 0.03 | 45493800000000 | 2.07 | 0.02492029 | 156 | 75 | 0.04 | 39216650000000 | 2.06 | 0.03102086
157 | 70 | 0.03 | 45493800000000 | 2.07 | 0.02490475 | 157 | 75 | 0.04 | 39216650000000 | 2.06 | 0.03100277
158 | 70 | 0.03 | 45493800000000 | 2.07 | 0.02488939 | 158 | 75 | 0.04 | 39216650000000 | 2.06 | 0.03098482
159 | 70 | 0.03 | 45493800000000 | 2.07 | 0.02487419 | 159 | 75 | 0.04 | 39216650000000 | 2.06 | 0.030967
160 | 70 | 0.03 | 45493800000000 | 2.07 | 0.02485915 | 160 | 75 | 0.04 | 39216650000000 | 2.06 | 0.03094931
161 | 70 | 0.03 | 45493800000000 | 2.07 | 0.02484429 | 161 | 75 | 0.04 | 39216650000000 | 2.06 | 0.03093176
162 | 70 | 0.03 | 45493800000000 | 2.07 | 0.02482958 | 162 | 75 | 0.04 | 39216650000000 | 2.06 | 0.03091434
163 | 70 | 0.03 | 45493800000000 | 2.07 | 0.02481503 | 163 | 75 | 0.04 | 39216650000000 | 2.06 | 0.03089705
164 | 70 | 0.03 | 45493800000000 | 2.07 | 0.02480065 | 164 | 75 | 0.04 | 39216650000000 | 2.06 | 0.03087988
165 | 70 | 0.03 | 45493800000000 | 2.07 | 0.02478642 | 165 | 75 | 0.04 | 39216650000000 | 2.06 | 0.03086285
166 | 70 | 0.03 | 45493800000000 | 2.07 | 0.02477235 | 166 | 75 | 0.04 | 39216650000000 | 2.06 | 0.03084594
167 | 70 | 0.03 | 45493800000000 | 2.07 | 0.02475843 | 167 | 75 | 0.04 | 39216650000000 | 2.06 | 0.03082916
168 | 70 | 0.03 | 45493800000000 | 2.07 | 0.02474466 | 168 | 75 | 0.04 | 39216650000000 | 2.06 | 0.0308125
169 | 70 | 0.03 | 45493800000000 | 2.07 | 0.02473104 | 169 | 75 | 0.04 | 39216650000000 | 2.06 | 0.03079597
170 | 70 | 0.03 | 45493800000000 | 2.07 | 0.02471758 | 170 | 75 | 0.04 | 39216650000000 | 2.06 | 0.03077956
171 | 70 | 0.03 | 45493800000000 | 2.07 | 0.02470426 | 171 | 75 | 0.04 | 39216650000000 | 2.06 | 0.03076328
172 | 70 | 0.03 | 45493800000000 | 2.07 | 0.02469108 | 172 | 75 | 0.04 | 39216650000000 | 2.06 | 0.03074711
173 | 70 | 0.03 | 45493800000000 | 2.07 | 0.02467805 | 173 | 75 | 0.04 | 39216650000000 | 2.06 | 0.03073107
174 | 70 | 0.03 | 45493800000000 | 2.07 | 0.02466517 | 174 | 75 | 0.04 | 39216650000000 | 2.06 | 0.03071515
175 | 70 | 0.03 | 45493800000000 | 2.07 | 0.02465242 | 175 | 75 | 0.04 | 39216650000000 | 2.06 | 0.03069934
176 | 70 | 0.03 | 45493800000000 | 2.07 | 0.02463981 | 176 | 75 | 0.04 | 39216650000000 | 2.06 | 0.03068366
177 | 70 | 0.03 | 45493800000000 | 2.07 | 0.02462734 | 177 | 75 | 0.04 | 39216650000000 | 2.06 | 0.03066809
178 | 70 | 0.03 | 45493800000000 | 2.07 | 0.02461501 | 178 | 75 | 0.04 | 39216650000000 | 2.06 | 0.03065263
179 | 70 | 0.03 | 45493800000000 | 2.07 | 0.02460281 | 179 | 75 | 0.04 | 39216650000000 | 2.06 | 0.0306373
180 | 70 | 0.03 | 45493800000000 | 2.07 | 0.02459075 | 180 | 75 | 0.04 | 39216650000000 | 2.06 | 0.03062207
181 | 70 | 0.03 | 45493800000000 | 2.07 | 0.02457881 | 181 | 75 | 0.04 | 39216650000000 | 2.06 | 0.03060697
182 | 70 | 0.03 | 45493800000000 | 2.07 | 0.02456701 | 182 | 75 | 0.04 | 39216650000000 | 2.06 | 0.03059197
183 | 70 | 0.03 | 45493800000000 | 2.07 | 0.02455534 | 183 | 75 | 0.04 | 39216650000000 | 2.06 | 0.03057709
184 | 70 | 0.03 | 45493800000000 | 2.07 | 0.02454379 | 184 | 75 | 0.04 | 39216650000000 | 2.06 | 0.03056231
185 | 70 | 0.03 | 45493800000000 | 2.07 | 0.02453238 | 185 | 75 | 0.04 | 39216650000000 | 2.06 | 0.03054765
186 | 70 | 0.03 | 45493800000000 | 2.07 | 0.02452108 | 186 | 75 | 0.04 | 39216650000000 | 2.06 | 0.0305331
187 | 70 | 0.03 | 45493800000000 | 2.07 | 0.02450991 | 187 | 75 | 0.04 | 39216650000000 | 2.06 | 0.03051865
188 | 70 | 0.03 | 45493800000000 | 2.07 | 0.02449886 | 188 | 75 | 0.04 | 39216650000000 | 2.06 | 0.03050432
189 | 70 | 0.03 | 45493800000000 | 2.07 | 0.02448794 | 189 | 75 | 0.04 | 39216650000000 | 2.06 | 0.03049009
190 | 70 | 0.03 | 45493800000000 | 2.07 | 0.02447713 | 190 | 75 | 0.04 | 39216650000000 | 2.06 | 0.03047597
191 | 70 | 0.03 | 45493800000000 | 2.07 | 0.02446644 | 191 | 75 | 0.04 | 39216650000000 | 2.06 | 0.03046195
192 | 70 | 0.03 | 45493800000000 | 2.07 | 0.02445587 | 192 | 75 | 0.04 | 39216650000000 | 2.06 | 0.03044804
193 | 70 | 0.03 | 45493800000000 | 2.07 | 0.02444541 | 193 | 75 | 0.04 | 39216650000000 | 2.06 | 0.03043423
194 | 70 | 0.03 | 45493800000000 | 2.07 | 0.02443507 | 194 | 75 | 0.04 | 39216650000000 | 2.06 | 0.03042052
195 | 70 | 0.03 | 45493800000000 | 2.07 | 0.02442484 | 195 | 75 | 0.04 | 39216650000000 | 2.06 | 0.03040692
196 | 70 | 0.03 | 45493800000000 | 2.07 | 0.02441472 | 196 | 75 | 0.04 | 39216650000000 | 2.06 | 0.03039342
197 | 70 | 0.03 | 45493800000000 | 2.07 | 0.02440471 | 197 | 75 | 0.04 | 39216650000000 | 2.06 | 0.03038002
198 | 70 | 0.03 | 45493800000000 | 2.07 | 0.02439482 | 198 | 75 | 0.04 | 39216650000000 | 2.06 | 0.03036672
199 | 70 | 0.03 | 45493800000000 | 2.07 | 0.02438503 | 199 | 75 | 0.04 | 39216650000000 | 2.06 | 0.03035352
200 | 70 | 0.03 | 45493800000000 | 2.07 | 0.02437534 | 200 | 75 | 0.04 | 39216650000000 | 2.06 | 0.03034042
201 | 70 | 0.03 | 45493800000000 | 2.07 | 0.02436577 | 201 | 75 | 0.04 | 39216650000000 | 2.06 | 0.03032741
202 | 70 | 0.03 | 45493800000000 | 2.07 | 0.0243563 | 202 | 75 | 0.04 | 39216650000000 | 2.06 | 0.0303145
203 | 70 | 0.03 | 45493800000000 | 2.07 | 0.02434693 | 203 | 75 | 0.04 | 39216650000000 | 2.06 | 0.03030169
204 | 70 | 0.03 | 45493800000000 | 2.07 | 0.02433766 | 204 | 75 | 0.04 | 39216650000000 | 2.06 | 0.03028898
205 | 70 | 0.03 | 45493800000000 | 2.07 | 0.0243285 | 205 | 75 | 0.04 | 39216650000000 | 2.06 | 0.03027636
206 | 70 | 0.03 | 45493800000000 | 2.07 | 0.02431944 | 206 | 75 | 0.04 | 39216650000000 | 2.06 | 0.03026383
207 | 70 | 0.03 | 45493800000000 | 2.07 | 0.02431047 | 207 | 75 | 0.04 | 39216650000000 | 2.06 | 0.0302514
208 | 70 | 0.03 | 45493800000000 | 2.07 | 0.02430161 | 208 | 75 | 0.04 | 39216650000000 | 2.06 | 0.03023906
209 | 70 | 0.03 | 45493800000000 | 2.07 | 0.02429284 | 209 | 75 | 0.04 | 39216650000000 | 2.06 | 0.03022681
210 | 70 | 0.03 | 45493800000000 | 2.07 | 0.02428416 | 210 | 75 | 0.04 | 39216650000000 | 2.06 | 0.03021466
211 | 70 | 0.03 | 45493800000000 | 2.07 | 0.02427559 | 211 | 75 | 0.04 | 39216650000000 | 2.06 | 0.03020259
212 | 70 | 0.03 | 45493800000000 | 2.07 | 0.0242671 | 212 | 75 | 0.04 | 39216650000000 | 2.06 | 0.03019062
213 | 70 | 0.03 | 45493800000000 | 2.07 | 0.02425871 | 213 | 75 | 0.04 | 39216650000000 | 2.06 | 0.03017873
214 | 70 | 0.03 | 45493800000000 | 2.07 | 0.02425041 | 214 | 75 | 0.04 | 39216650000000 | 2.06 | 0.03016694
215 | 70 | 0.03 | 45493800000000 | 2.07 | 0.0242422 | 215 | 75 | 0.04 | 39216650000000 | 2.06 | 0.03015523
216 | 70 | 0.03 | 45493800000000 | 2.07 | 0.02423408 | 216 | 75 | 0.04 | 39216650000000 | 2.06 | 0.03014361
217 | 70 | 0.03 | 45493800000000 | 2.07 | 0.02422605 | 217 | 75 | 0.04 | 39216650000000 | 2.06 | 0.03013208
218 | 70 | 0.03 | 45493800000000 | 2.07 | 0.02421811 | 218 | 75 | 0.04 | 39216650000000 | 2.06 | 0.03012063
219 | 70 | 0.03 | 45493800000000 | 2.07 | 0.02421025 | 219 | 75 | 0.04 | 39216650000000 | 2.06 | 0.03010927
220 | 70 | 0.03 | 45493800000000 | 2.07 | 0.02420248 | 220 | 75 | 0.04 | 39216650000000 | 2.06 | 0.03009799
221 | 70 | 0.03 | 45493800000000 | 2.07 | 0.0241948 | 221 | 75 | 0.04 | 39216650000000 | 2.06 | 0.0300868
222 | 70 | 0.03 | 45493800000000 | 2.07 | 0.02418719 | 222 | 75 | 0.04 | 39216650000000 | 2.06 | 0.03007569
223 | 70 | 0.03 | 45493800000000 | 2.07 | 0.02417968 | 223 | 75 | 0.04 | 39216650000000 | 2.06 | 0.03006466
224 | 70 | 0.03 | 45493800000000 | 2.07 | 0.02417224 | 224 | 75 | 0.04 | 39216650000000 | 2.06 | 0.03005372
225 | 70 | 0.03 | 45493800000000 | 2.07 | 0.02416489 | 225 | 75 | 0.04 | 39216650000000 | 2.06 | 0.03004285
226 | 70 | 0.03 | 45493800000000 | 2.07 | 0.02415761 | 226 | 75 | 0.04 | 39216650000000 | 2.06 | 0.03003207
227 | 70 | 0.03 | 45493800000000 | 2.07 | 0.02415042 | 227 | 75 | 0.04 | 39216650000000 | 2.06 | 0.03002137
228 | 70 | 0.03 | 45493800000000 | 2.07 | 0.0241433 | 228 | 75 | 0.04 | 39216650000000 | 2.06 | 0.03001075
229 | 70 | 0.03 | 45493800000000 | 2.07 | 0.02413627 | 229 | 75 | 0.04 | 39216650000000 | 2.06 | 0.03000021
230 | 70 | 0.03 | 45493800000000 | 2.07 | 0.02412931 | 230 | 75 | 0.04 | 39216650000000 | 2.06 | 0.02998975
231 | 70 | 0.03 | 45493800000000 | 2.07 | 0.02412242 | 231 | 75 | 0.04 | 39216650000000 | 2.06 | 0.02997937
232 | 70 | 0.03 | 45493800000000 | 2.07 | 0.02411561 | 232 | 75 | 0.04 | 39216650000000 | 2.06 | 0.02996906
233 | 70 | 0.03 | 45493800000000 | 2.07 | 0.02410888 | 233 | 75 | 0.04 | 39216650000000 | 2.06 | 0.02995883
234 | 70 | 0.03 | 45493800000000 | 2.07 | 0.02410222 | 234 | 75 | 0.04 | 39216650000000 | 2.06 | 0.02994868
235 | 70 | 0.03 | 45493800000000 | 2.07 | 0.02409563 | 235 | 75 | 0.04 | 39216650000000 | 2.06 | 0.0299386
236 | 70 | 0.03 | 45493800000000 | 2.07 | 0.02408911 | 236 | 75 | 0.04 | 39216650000000 | 2.06 | 0.0299286
237 | 70 | 0.03 | 45493800000000 | 2.07 | 0.02408267 | 237 | 75 | 0.04 | 39216650000000 | 2.06 | 0.02991867
238 | 70 | 0.03 | 45493800000000 | 2.07 | 0.02407629 | 238 | 75 | 0.04 | 39216650000000 | 2.06 | 0.02990882
239 | 70 | 0.03 | 45493800000000 | 2.07 | 0.02406999 | 239 | 75 | 0.04 | 39216650000000 | 2.06 | 0.02989904
240 | 70 | 0.03 | 45493800000000 | 2.07 | 0.02406375 | 240 | 75 | 0.04 | 39216650000000 | 2.06 | 0.02988933
241 | 70 | 0.03 | 45493800000000 | 2.07 | 0.02405759 | 241 | 75 | 0.04 | 39216650000000 | 2.06 | 0.0298797
242 | 70 | 0.03 | 45493800000000 | 2.07 | 0.02405149 | 242 | 75 | 0.04 | 39216650000000 | 2.06 | 0.02987014
243 | 70 | 0.03 | 45493800000000 | 2.07 | 0.02404545 | 243 | 75 | 0.04 | 39216650000000 | 2.06 | 0.02986065
244 | 70 | 0.03 | 45493800000000 | 2.07 | 0.02403949 | 244 | 75 | 0.04 | 39216650000000 | 2.06 | 0.02985123
245 | 70 | 0.03 | 45493800000000 | 2.07 | 0.02403358 | 245 | 75 | 0.04 | 39216650000000 | 2.06 | 0.02984188
246 | 70 | 0.03 | 45493800000000 | 2.07 | 0.02402775 | 246 | 75 | 0.04 | 39216650000000 | 2.06 | 0.0298326
247 | 70 | 0.03 | 45493800000000 | 2.07 | 0.02402197 | 247 | 75 | 0.04 | 39216650000000 | 2.06 | 0.02982339
248 | 70 | 0.03 | 45493800000000 | 2.07 | 0.02401626 | 248 | 75 | 0.04 | 39216650000000 | 2.06 | 0.02981425
249 | 70 | 0.03 | 45493800000000 | 2.07 | 0.02401062 | 249 | 75 | 0.04 | 39216650000000 | 2.06 | 0.02980517
250 | 70 | 0.03 | 45493800000000 | 2.07 | 0.02400503 | 250 | 75 | 0.04 | 39216650000000 | 2.06 | 0.02979617
251 | 70 | 0.03 | 45493800000000 | 2.07 | 0.02399951 | 251 | 75 | 0.04 | 39216650000000 | 2.06 | 0.02978723
252 | 70 | 0.03 | 45493800000000 | 2.07 | 0.02399404 | 252 | 75 | 0.04 | 39216650000000 | 2.06 | 0.02977836
253 | 70 | 0.03 | 45493800000000 | 2.07 | 0.02398864 | 253 | 75 | 0.04 | 39216650000000 | 2.06 | 0.02976956
254 | 70 | 0.03 | 45493800000000 | 2.07 | 0.02398329 | 254 | 75 | 0.04 | 39216650000000 | 2.06 | 0.02976082
255 | 70 | 0.03 | 45493800000000 | 2.07 | 0.023978 | 255 | 75 | 0.04 | 39216650000000 | 2.06 | 0.02975214
256 | 70 | 0.03 | 45493800000000 | 2.07 | 0.02397277 | 256 | 75 | 0.04 | 39216650000000 | 2.06 | 0.02974353
257 | 70 | 0.03 | 45493800000000 | 2.07 | 0.0239676 | 257 | 75 | 0.04 | 39216650000000 | 2.06 | 0.02973499
258 | 70 | 0.03 | 45493800000000 | 2.07 | 0.02396249 | 258 | 75 | 0.04 | 39216650000000 | 2.06 | 0.02972651
259 | 70 | 0.03 | 45493800000000 | 2.07 | 0.02395743 | 259 | 75 | 0.04 | 39216650000000 | 2.06 | 0.02971809
260 | 70 | 0.03 | 45493800000000 | 2.07 | 0.02395242 | 260 | 75 | 0.04 | 39216650000000 | 2.06 | 0.02970974
261 | 70 | 0.03 | 45493800000000 | 2.07 | 0.02394747 | 261 | 75 | 0.04 | 39216650000000 | 2.06 | 0.02970145
262 | 70 | 0.03 | 45493800000000 | 2.07 | 0.02394258 | 262 | 75 | 0.04 | 39216650000000 | 2.06 | 0.02969322
263 | 70 | 0.03 | 45493800000000 | 2.07 | 0.02393774 | 263 | 75 | 0.04 | 39216650000000 | 2.06 | 0.02968505
264 | 70 | 0.03 | 45493800000000 | 2.07 | 0.02393295 | 264 | 75 | 0.04 | 39216650000000 | 2.06 | 0.02967694
265 | 70 | 0.03 | 45493800000000 | 2.07 | 0.02392821 | 265 | 75 | 0.04 | 39216650000000 | 2.06 | 0.02966889
266 | 70 | 0.03 | 45493800000000 | 2.07 | 0.02392353 | 266 | 75 | 0.04 | 39216650000000 | 2.06 | 0.02966091
267 | 70 | 0.03 | 45493800000000 | 2.07 | 0.02391889 | 267 | 75 | 0.04 | 39216650000000 | 2.06 | 0.02965298
268 | 70 | 0.03 | 45493800000000 | 2.07 | 0.02391431 | 268 | 75 | 0.04 | 39216650000000 | 2.06 | 0.02964511
269 | 70 | 0.03 | 45493800000000 | 2.07 | 0.02390978 | 269 | 75 | 0.04 | 39216650000000 | 2.06 | 0.0296373
270 | 70 | 0.03 | 45493800000000 | 2.07 | 0.0239053 | 270 | 75 | 0.04 | 39216650000000 | 2.06 | 0.02962955
271 | 70 | 0.03 | 45493800000000 | 2.07 | 0.02390086 | 271 | 75 | 0.04 | 39216650000000 | 2.06 | 0.02962186
272 | 70 | 0.03 | 45493800000000 | 2.07 | 0.02389648 | 272 | 75 | 0.04 | 39216650000000 | 2.06 | 0.02961422
273 | 70 | 0.03 | 45493800000000 | 2.07 | 0.02389214 | 273 | 75 | 0.04 | 39216650000000 | 2.06 | 0.02960665
274 | 70 | 0.03 | 45493800000000 | 2.07 | 0.02388785 | 274 | 75 | 0.04 | 39216650000000 | 2.06 | 0.02959912
275 | 70 | 0.03 | 45493800000000 | 2.07 | 0.02388361 | 275 | 75 | 0.04 | 39216650000000 | 2.06 | 0.02959166
276 | 70 | 0.03 | 45493800000000 | 2.07 | 0.02387941 | 276 | 75 | 0.04 | 39216650000000 | 2.06 | 0.02958425
277 | 70 | 0.03 | 45493800000000 | 2.07 | 0.02387526 | 277 | 75 | 0.04 | 39216650000000 | 2.06 | 0.02957689
278 | 70 | 0.03 | 45493800000000 | 2.07 | 0.02387115 | 278 | 75 | 0.04 | 39216650000000 | 2.06 | 0.0295696
279 | 70 | 0.03 | 45493800000000 | 2.07 | 0.02386709 | 279 | 75 | 0.04 | 39216650000000 | 2.06 | 0.02956235
280 | 70 | 0.03 | 45493800000000 | 2.07 | 0.02386308 | 280 | 75 | 0.04 | 39216650000000 | 2.06 | 0.02955516
281 | 70 | 0.03 | 45493800000000 | 2.07 | 0.02385911 | 281 | 75 | 0.04 | 39216650000000 | 2.06 | 0.02954802
282 | 70 | 0.03 | 45493800000000 | 2.07 | 0.02385518 | 282 | 75 | 0.04 | 39216650000000 | 2.06 | 0.02954094
283 | 70 | 0.03 | 45493800000000 | 2.07 | 0.02385129 | 283 | 75 | 0.04 | 39216650000000 | 2.06 | 0.02953391
284 | 70 | 0.03 | 45493800000000 | 2.07 | 0.02384745 | 284 | 75 | 0.04 | 39216650000000 | 2.06 | 0.02952693
285 | 70 | 0.03 | 45493800000000 | 2.07 | 0.02384365 | 285 | 75 | 0.04 | 39216650000000 | 2.06 | 0.02952
286 | 70 | 0.03 | 45493800000000 | 2.07 | 0.02383989 | 286 | 75 | 0.04 | 39216650000000 | 2.06 | 0.02951313
287 | 70 | 0.03 | 45493800000000 | 2.07 | 0.02383617 | 287 | 75 | 0.04 | 39216650000000 | 2.06 | 0.02950631
288 | 70 | 0.03 | 45493800000000 | 2.07 | 0.02383249 | 288 | 75 | 0.04 | 39216650000000 | 2.06 | 0.02949954
289 | 70 | 0.03 | 45493800000000 | 2.07 | 0.02382886 | 289 | 75 | 0.04 | 39216650000000 | 2.06 | 0.02949281
290 | 70 | 0.03 | 45493800000000 | 2.07 | 0.02382526 | 290 | 75 | 0.04 | 39216650000000 | 2.06 | 0.02948614
291 | 70 | 0.03 | 45493800000000 | 2.07 | 0.0238217 | 291 | 75 | 0.04 | 39216650000000 | 2.06 | 0.02947952
292 | 70 | 0.03 | 45493800000000 | 2.07 | 0.02381818 | 292 | 75 | 0.04 | 39216650000000 | 2.06 | 0.02947295
293 | 70 | 0.03 | 45493800000000 | 2.07 | 0.0238147 | 293 | 75 | 0.04 | 39216650000000 | 2.06 | 0.02946643
294 | 70 | 0.03 | 45493800000000 | 2.07 | 0.02381126 | 294 | 75 | 0.04 | 39216650000000 | 2.06 | 0.02945995
295 | 70 | 0.03 | 45493800000000 | 2.07 | 0.02380785 | 295 | 75 | 0.04 | 39216650000000 | 2.06 | 0.02945353
296 | 70 | 0.03 | 45493800000000 | 2.07 | 0.02380448 | 296 | 75 | 0.04 | 39216650000000 | 2.06 | 0.02944715
297 | 70 | 0.03 | 45493800000000 | 2.07 | 0.02380115 | 297 | 75 | 0.04 | 39216650000000 | 2.06 | 0.02944082
298 | 70 | 0.03 | 45493800000000 | 2.07 | 0.02379786 | 298 | 75 | 0.04 | 39216650000000 | 2.06 | 0.02943454
299 | 70 | 0.03 | 45493800000000 | 2.07 | 0.0237946 | 299 | 75 | 0.04 | 39216650000000 | 2.06 | 0.0294283
300 | 70 | 0.03 | 45493800000000 | 2.07 | 0.02379138 | 300 | 75 | 0.04 | 39216650000000 | 2.06 | 0.02942211
301 | 70 | 0.03 | 45493800000000 | 2.07 | 0.02378819 | 301 | 75 | 0.04 | 39216650000000 | 2.06 | 0.02941597
302 | 70 | 0.03 | 45493800000000 | 2.07 | 0.02378504 | 302 | 75 | 0.04 | 39216650000000 | 2.06 | 0.02940987
303 | 70 | 0.03 | 45493800000000 | 2.07 | 0.02378192 | 303 | 75 | 0.04 | 39216650000000 | 2.06 | 0.02940382
304 | 70 | 0.03 | 45493800000000 | 2.07 | 0.02377883 | 304 | 75 | 0.04 | 39216650000000 | 2.06 | 0.02939782
305 | 70 | 0.03 | 45493800000000 | 2.07 | 0.02377578 | 305 | 75 | 0.04 | 39216650000000 | 2.06 | 0.02939186
306 | 70 | 0.03 | 45493800000000 | 2.07 | 0.02377277 | 306 | 75 | 0.04 | 39216650000000 | 2.06 | 0.02938594
307 | 70 | 0.03 | 45493800000000 | 2.07 | 0.02376978 | 307 | 75 | 0.04 | 39216650000000 | 2.06 | 0.02938007
308 | 70 | 0.03 | 45493800000000 | 2.07 | 0.02376683 | 308 | 75 | 0.04 | 39216650000000 | 2.06 | 0.02937424
309 | 70 | 0.03 | 45493800000000 | 2.07 | 0.02376391 | 309 | 75 | 0.04 | 39216650000000 | 2.06 | 0.02936845
310 | 70 | 0.03 | 45493800000000 | 2.07 | 0.02376103 | 310 | 75 | 0.04 | 39216650000000 | 2.06 | 0.02936271
311 | 70 | 0.03 | 45493800000000 | 2.07 | 0.02375817 | 311 | 75 | 0.04 | 39216650000000 | 2.06 | 0.02935701
312 | 70 | 0.03 | 45493800000000 | 2.07 | 0.02375535 | 312 | 75 | 0.04 | 39216650000000 | 2.06 | 0.02935136
313 | 70 | 0.03 | 45493800000000 | 2.07 | 0.02375255 | 313 | 75 | 0.04 | 39216650000000 | 2.06 | 0.02934574
314 | 70 | 0.03 | 45493800000000 | 2.07 | 0.02374979 | 314 | 75 | 0.04 | 39216650000000 | 2.06 | 0.02934017
315 | 70 | 0.03 | 45493800000000 | 2.07 | 0.02374706 | 315 | 75 | 0.04 | 39216650000000 | 2.06 | 0.02933464
316 | 70 | 0.03 | 45493800000000 | 2.07 | 0.02374435 | 316 | 75 | 0.04 | 39216650000000 | 2.06 | 0.02932915
317 | 70 | 0.03 | 45493800000000 | 2.07 | 0.02374168 | 317 | 75 | 0.04 | 39216650000000 | 2.06 | 0.0293237
318 | 70 | 0.03 | 45493800000000 | 2.07 | 0.02373904 | 318 | 75 | 0.04 | 39216650000000 | 2.06 | 0.02931829
319 | 70 | 0.03 | 45493800000000 | 2.07 | 0.02373642 | 319 | 75 | 0.04 | 39216650000000 | 2.06 | 0.02931293
320 | 70 | 0.03 | 45493800000000 | 2.07 | 0.02373384 | 320 | 75 | 0.04 | 39216650000000 | 2.06 | 0.0293076
321 | 70 | 0.03 | 45493800000000 | 2.07 | 0.02373128 | 321 | 75 | 0.04 | 39216650000000 | 2.06 | 0.02930231
322 | 70 | 0.03 | 45493800000000 | 2.07 | 0.02372875 | 322 | 75 | 0.04 | 39216650000000 | 2.06 | 0.02929707
323 | 70 | 0.03 | 45493800000000 | 2.07 | 0.02372624 | 323 | 75 | 0.04 | 39216650000000 | 2.06 | 0.02929186
324 | 70 | 0.03 | 45493800000000 | 2.07 | 0.02372377 | 324 | 75 | 0.04 | 39216650000000 | 2.06 | 0.02928669
325 | 70 | 0.03 | 45493800000000 | 2.07 | 0.02372132 | 325 | 75 | 0.04 | 39216650000000 | 2.06 | 0.02928156
326 | 70 | 0.03 | 45493800000000 | 2.07 | 0.0237189 | 326 | 75 | 0.04 | 39216650000000 | 2.06 | 0.02927646
327 | 70 | 0.03 | 45493800000000 | 2.07 | 0.02371651 | 327 | 75 | 0.04 | 39216650000000 | 2.06 | 0.02927141
328 | 70 | 0.03 | 45493800000000 | 2.07 | 0.02371414 | 328 | 75 | 0.04 | 39216650000000 | 2.06 | 0.02926639
329 | 70 | 0.03 | 45493800000000 | 2.07 | 0.02371179 | 329 | 75 | 0.04 | 39216650000000 | 2.06 | 0.02926141
330 | 70 | 0.03 | 45493800000000 | 2.07 | 0.02370948 | 330 | 75 | 0.04 | 39216650000000 | 2.06 | 0.02925647
331 | 70 | 0.03 | 45493800000000 | 2.07 | 0.02370719 | 331 | 75 | 0.04 | 39216650000000 | 2.06 | 0.02925157
332 | 70 | 0.03 | 45493800000000 | 2.07 | 0.02370492 | 332 | 75 | 0.04 | 39216650000000 | 2.06 | 0.0292467
333 | 70 | 0.03 | 45493800000000 | 2.07 | 0.02370268 | 333 | 75 | 0.04 | 39216650000000 | 2.06 | 0.02924187
334 | 70 | 0.03 | 45493800000000 | 2.07 | 0.02370046 | 334 | 75 | 0.04 | 39216650000000 | 2.06 | 0.02923707
335 | 70 | 0.03 | 45493800000000 | 2.07 | 0.02369827 | 335 | 75 | 0.04 | 39216650000000 | 2.06 | 0.02923231
336 | 70 | 0.03 | 45493800000000 | 2.07 | 0.0236961 | 336 | 75 | 0.04 | 39216650000000 | 2.06 | 0.02922758
337 | 70 | 0.03 | 45493800000000 | 2.07 | 0.02369395 | 337 | 75 | 0.04 | 39216650000000 | 2.06 | 0.0292229
338 | 70 | 0.03 | 45493800000000 | 2.07 | 0.02369183 | 338 | 75 | 0.04 | 39216650000000 | 2.06 | 0.02921824
339 | 70 | 0.03 | 45493800000000 | 2.07 | 0.02368973 | 339 | 75 | 0.04 | 39216650000000 | 2.06 | 0.02921362
340 | 70 | 0.03 | 45493800000000 | 2.07 | 0.02368766 | 340 | 75 | 0.04 | 39216650000000 | 2.06 | 0.02920904
341 | 70 | 0.03 | 45493800000000 | 2.07 | 0.0236856 | 341 | 75 | 0.04 | 39216650000000 | 2.06 | 0.02920449
342 | 70 | 0.03 | 45493800000000 | 2.07 | 0.02368357 | 342 | 75 | 0.04 | 39216650000000 | 2.06 | 0.02919997
343 | 70 | 0.03 | 45493800000000 | 2.07 | 0.02368157 | 343 | 75 | 0.04 | 39216650000000 | 2.06 | 0.02919549
344 | 70 | 0.03 | 45493800000000 | 2.07 | 0.02367958 | 344 | 75 | 0.04 | 39216650000000 | 2.06 | 0.02919104
345 | 70 | 0.03 | 45493800000000 | 2.07 | 0.02367761 | 345 | 75 | 0.04 | 39216650000000 | 2.06 | 0.02918662
346 | 70 | 0.03 | 45493800000000 | 2.07 | 0.02367567 | 346 | 75 | 0.04 | 39216650000000 | 2.06 | 0.02918224
347 | 70 | 0.03 | 45493800000000 | 2.07 | 0.02367375 | 347 | 75 | 0.04 | 39216650000000 | 2.06 | 0.02917789
348 | 70 | 0.03 | 45493800000000 | 2.07 | 0.02367185 | 348 | 75 | 0.04 | 39216650000000 | 2.06 | 0.02917357
349 | 70 | 0.03 | 45493800000000 | 2.07 | 0.02366997 | 349 | 75 | 0.04 | 39216650000000 | 2.06 | 0.02916928
350 | 70 | 0.03 | 45493800000000 | 2.07 | 0.02366811 | 350 | 75 | 0.04 | 39216650000000 | 2.06 | 0.02916503
351 | 70 | 0.03 | 45493800000000 | 2.07 | 0.02366627 | 351 | 75 | 0.04 | 39216650000000 | 2.06 | 0.02916081
352 | 70 | 0.03 | 45493800000000 | 2.07 | 0.02366445 | 352 | 75 | 0.04 | 39216650000000 | 2.06 | 0.02915662
353 | 70 | 0.03 | 45493800000000 | 2.07 | 0.02366265 | 353 | 75 | 0.04 | 39216650000000 | 2.06 | 0.02915246
354 | 70 | 0.03 | 45493800000000 | 2.07 | 0.02366087 | 354 | 75 | 0.04 | 39216650000000 | 2.06 | 0.02914833
355 | 70 | 0.03 | 45493800000000 | 2.07 | 0.02365911 | 355 | 75 | 0.04 | 39216650000000 | 2.06 | 0.02914423
356 | 70 | 0.03 | 45493800000000 | 2.07 | 0.02365737 | 356 | 75 | 0.04 | 39216650000000 | 2.06 | 0.02914017
357 | 70 | 0.03 | 45493800000000 | 2.07 | 0.02365565 | 357 | 75 | 0.04 | 39216650000000 | 2.06 | 0.02913613
358 | 70 | 0.03 | 45493800000000 | 2.07 | 0.02365395 | 358 | 75 | 0.04 | 39216650000000 | 2.06 | 0.02913213
359 | 70 | 0.03 | 45493800000000 | 2.07 | 0.02365226 | 359 | 75 | 0.04 | 39216650000000 | 2.06 | 0.02912815
360 | 70 | 0.03 | 45493800000000 | 2.07 | 0.0236506 | 360 | 75 | 0.04 | 39216650000000 | 2.06 | 0.0291242
361 | 70 | 0.03 | 45493800000000 | 2.07 | 0.02364895 | 361 | 75 | 0.04 | 39216650000000 | 2.06 | 0.02912029
362 | 70 | 0.03 | 45493800000000 | 2.07 | 0.02364732 | 362 | 75 | 0.04 | 39216650000000 | 2.06 | 0.0291164
363 | 70 | 0.03 | 45493800000000 | 2.07 | 0.02364571 | 363 | 75 | 0.04 | 39216650000000 | 2.06 | 0.02911254
364 | 70 | 0.03 | 45493800000000 | 2.07 | 0.02364412 | 364 | 75 | 0.04 | 39216650000000 | 2.06 | 0.02910871
365 | 70 | 0.03 | 45493800000000 | 2.07 | 0.02364254 | 365 | 75 | 0.04 | 39216650000000 | 2.06 | 0.02910491
366 | 70 | 0.03 | 45493800000000 | 2.07 | 0.02364098 | 366 | 75 | 0.04 | 39216650000000 | 2.06 | 0.02910114
367 | 70 | 0.03 | 45493800000000 | 2.07 | 0.02363944 | 367 | 75 | 0.04 | 39216650000000 | 2.06 | 0.02909739
368 | 70 | 0.03 | 45493800000000 | 2.07 | 0.02363791 | 368 | 75 | 0.04 | 39216650000000 | 2.06 | 0.02909368
369 | 70 | 0.03 | 45493800000000 | 2.07 | 0.0236364 | 369 | 75 | 0.04 | 39216650000000 | 2.06 | 0.02908999
370 | 70 | 0.03 | 45493800000000 | 2.07 | 0.02363491 | 370 | 75 | 0.04 | 39216650000000 | 2.06 | 0.02908633
371 | 70 | 0.03 | 45493800000000 | 2.07 | 0.02363344 | 371 | 75 | 0.04 | 39216650000000 | 2.06 | 0.02908269
372 | 70 | 0.03 | 45493800000000 | 2.07 | 0.02363198 | 372 | 75 | 0.04 | 39216650000000 | 2.06 | 0.02907909
373 | 70 | 0.03 | 45493800000000 | 2.07 | 0.02363053 | 373 | 75 | 0.04 | 39216650000000 | 2.06 | 0.02907551
374 | 70 | 0.03 | 45493800000000 | 2.07 | 0.0236291 | 374 | 75 | 0.04 | 39216650000000 | 2.06 | 0.02907195
375 | 70 | 0.03 | 45493800000000 | 2.07 | 0.02362769 | 375 | 75 | 0.04 | 39216650000000 | 2.06 | 0.02906843
376 | 70 | 0.03 | 45493800000000 | 2.07 | 0.02362629 | 376 | 75 | 0.04 | 39216650000000 | 2.06 | 0.02906493
377 | 70 | 0.03 | 45493800000000 | 2.07 | 0.02362491 | 377 | 75 | 0.04 | 39216650000000 | 2.06 | 0.02906145
378 | 70 | 0.03 | 45493800000000 | 2.07 | 0.02362355 | 378 | 75 | 0.04 | 39216650000000 | 2.06 | 0.029058
379 | 70 | 0.03 | 45493800000000 | 2.07 | 0.02362219 | 379 | 75 | 0.04 | 39216650000000 | 2.06 | 0.02905458
380 | 70 | 0.03 | 45493800000000 | 2.07 | 0.02362086 | 380 | 75 | 0.04 | 39216650000000 | 2.06 | 0.02905119
381 | 70 | 0.03 | 45493800000000 | 2.07 | 0.02361954 | 381 | 75 | 0.04 | 39216650000000 | 2.06 | 0.02904781
382 | 70 | 0.03 | 45493800000000 | 2.07 | 0.02361823 | 382 | 75 | 0.04 | 39216650000000 | 2.06 | 0.02904447
383 | 70 | 0.03 | 45493800000000 | 2.07 | 0.02361693 | 383 | 75 | 0.04 | 39216650000000 | 2.06 | 0.02904115
384 | 70 | 0.03 | 45493800000000 | 2.07 | 0.02361566 | 384 | 75 | 0.04 | 39216650000000 | 2.06 | 0.02903785
385 | 70 | 0.03 | 45493800000000 | 2.07 | 0.02361439 | 385 | 75 | 0.04 | 39216650000000 | 2.06 | 0.02903458
386 | 70 | 0.03 | 45493800000000 | 2.07 | 0.02361314 | 386 | 75 | 0.04 | 39216650000000 | 2.06 | 0.02903133
387 | 70 | 0.03 | 45493800000000 | 2.07 | 0.0236119 | 387 | 75 | 0.04 | 39216650000000 | 2.06 | 0.02902811
388 | 70 | 0.03 | 45493800000000 | 2.07 | 0.02361068 | 388 | 75 | 0.04 | 39216650000000 | 2.06 | 0.02902491
389 | 70 | 0.03 | 45493800000000 | 2.07 | 0.02360947 | 389 | 75 | 0.04 | 39216650000000 | 2.06 | 0.02902174
390 | 70 | 0.03 | 45493800000000 | 2.07 | 0.02360827 | 390 | 75 | 0.04 | 39216650000000 | 2.06 | 0.02901858
391 | 70 | 0.03 | 45493800000000 | 2.07 | 0.02360708 | 391 | 75 | 0.04 | 39216650000000 | 2.06 | 0.02901546
392 | 70 | 0.03 | 45493800000000 | 2.07 | 0.02360591 | 392 | 75 | 0.04 | 39216650000000 | 2.06 | 0.02901235
393 | 70 | 0.03 | 45493800000000 | 2.07 | 0.02360475 | 393 | 75 | 0.04 | 39216650000000 | 2.06 | 0.02900927
394 | 70 | 0.03 | 45493800000000 | 2.07 | 0.02360361 | 394 | 75 | 0.04 | 39216650000000 | 2.06 | 0.02900621
395 | 70 | 0.03 | 45493800000000 | 2.07 | 0.02360247 | 395 | 75 | 0.04 | 39216650000000 | 2.06 | 0.02900318
396 | 70 | 0.03 | 45493800000000 | 2.07 | 0.02360135 | 396 | 75 | 0.04 | 39216650000000 | 2.06 | 0.02900017
397 | 70 | 0.03 | 45493800000000 | 2.07 | 0.02360025 | 397 | 75 | 0.04 | 39216650000000 | 2.06 | 0.02899718
398 | 70 | 0.03 | 45493800000000 | 2.07 | 0.02359915 | 398 | 75 | 0.04 | 39216650000000 | 2.06 | 0.02899421
399 | 70 | 0.03 | 45493800000000 | 2.07 | 0.02359806 | 399 | 75 | 0.04 | 39216650000000 | 2.06 | 0.02899126
400 | 70 | 0.03 | 45493800000000 | 2.07 | 0.02359699 | 400 | 75 | 0.04 | 39216650000000 | 2.06 | 0.02898834
401 | 70 | 0.03 | 45493800000000 | 2.07 | 0.02359593 | 401 | 75 | 0.04 | 39216650000000 | 2.06 | 0.02898544
402 | 70 | 0.03 | 45493800000000 | 2.07 | 0.02359488 | 402 | 75 | 0.04 | 39216650000000 | 2.06 | 0.02898256
403 | 70 | 0.03 | 45493800000000 | 2.07 | 0.02359384 | 403 | 75 | 0.04 | 39216650000000 | 2.06 | 0.0289797
404 | 70 | 0.03 | 45493800000000 | 2.07 | 0.02359282 | 404 | 75 | 0.04 | 39216650000000 | 2.06 | 0.02897686
405 | 70 | 0.03 | 45493800000000 | 2.07 | 0.0235918 | 405 | 75 | 0.04 | 39216650000000 | 2.06 | 0.02897405
406 | 70 | 0.03 | 45493800000000 | 2.07 | 0.0235908 | 406 | 75 | 0.04 | 39216650000000 | 2.06 | 0.02897125
407 | 70 | 0.03 | 45493800000000 | 2.07 | 0.0235898 | 407 | 75 | 0.04 | 39216650000000 | 2.06 | 0.02896848
408 | 70 | 0.03 | 45493800000000 | 2.07 | 0.02358882 | 408 | 75 | 0.04 | 39216650000000 | 2.06 | 0.02896572
409 | 70 | 0.03 | 45493800000000 | 2.07 | 0.02358785 | 409 | 75 | 0.04 | 39216650000000 | 2.06 | 0.02896299
410 | 70 | 0.03 | 45493800000000 | 2.07 | 0.02358689 | 410 | 75 | 0.04 | 39216650000000 | 2.06 | 0.02896028
411 | 70 | 0.03 | 45493800000000 | 2.07 | 0.02358594 | 411 | 75 | 0.04 | 39216650000000 | 2.06 | 0.02895759
412 | 70 | 0.03 | 45493800000000 | 2.07 | 0.023585 | 412 | 75 | 0.04 | 39216650000000 | 2.06 | 0.02895492
413 | 70 | 0.03 | 45493800000000 | 2.07 | 0.02358407 | 413 | 75 | 0.04 | 39216650000000 | 2.06 | 0.02895226
414 | 70 | 0.03 | 45493800000000 | 2.07 | 0.02358315 | 414 | 75 | 0.04 | 39216650000000 | 2.06 | 0.02894963
415 | 70 | 0.03 | 45493800000000 | 2.07 | 0.02358224 | 415 | 75 | 0.04 | 39216650000000 | 2.06 | 0.02894702
416 | 70 | 0.03 | 45493800000000 | 2.07 | 0.02358134 | 416 | 75 | 0.04 | 39216650000000 | 2.06 | 0.02894443
417 | 70 | 0.03 | 45493800000000 | 2.07 | 0.02358045 | 417 | 75 | 0.04 | 39216650000000 | 2.06 | 0.02894185
418 | 70 | 0.03 | 45493800000000 | 2.07 | 0.02357957 | 418 | 75 | 0.04 | 39216650000000 | 2.06 | 0.0289393
419 | 70 | 0.03 | 45493800000000 | 2.07 | 0.0235787 | 419 | 75 | 0.04 | 39216650000000 | 2.06 | 0.02893676
420 | 70 | 0.03 | 45493800000000 | 2.07 | 0.02357784 | 420 | 75 | 0.04 | 39216650000000 | 2.06 | 0.02893425
421 | 70 | 0.03 | 45493800000000 | 2.07 | 0.02357699 | 421 | 75 | 0.04 | 39216650000000 | 2.06 | 0.02893175
422 | 70 | 0.03 | 45493800000000 | 2.07 | 0.02357614 | 422 | 75 | 0.04 | 39216650000000 | 2.06 | 0.02892927
423 | 70 | 0.03 | 45493800000000 | 2.07 | 0.02357531 | 423 | 75 | 0.04 | 39216650000000 | 2.06 | 0.02892681
424 | 70 | 0.03 | 45493800000000 | 2.07 | 0.02357449 | 424 | 75 | 0.04 | 39216650000000 | 2.06 | 0.02892437
425 | 70 | 0.03 | 45493800000000 | 2.07 | 0.02357367 | 425 | 75 | 0.04 | 39216650000000 | 2.06 | 0.02892194
426 | 70 | 0.03 | 45493800000000 | 2.07 | 0.02357287 | 426 | 75 | 0.04 | 39216650000000 | 2.06 | 0.02891954
427 | 70 | 0.03 | 45493800000000 | 2.07 | 0.02357207 | 427 | 75 | 0.04 | 39216650000000 | 2.06 | 0.02891715
428 | 70 | 0.03 | 45493800000000 | 2.07 | 0.02357128 | 428 | 75 | 0.04 | 39216650000000 | 2.06 | 0.02891478
429 | 70 | 0.03 | 45493800000000 | 2.07 | 0.0235705 | 429 | 75 | 0.04 | 39216650000000 | 2.06 | 0.02891243
430 | 70 | 0.03 | 45493800000000 | 2.07 | 0.02356973 | 430 | 75 | 0.04 | 39216650000000 | 2.06 | 0.0289101
431 | 70 | 0.03 | 45493800000000 | 2.07 | 0.02356897 | 431 | 75 | 0.04 | 39216650000000 | 2.06 | 0.02890778
432 | 70 | 0.03 | 45493800000000 | 2.07 | 0.02356821 | 432 | 75 | 0.04 | 39216650000000 | 2.06 | 0.02890548
433 | 70 | 0.03 | 45493800000000 | 2.07 | 0.02356747 | 433 | 75 | 0.04 | 39216650000000 | 2.06 | 0.0289032
434 | 70 | 0.03 | 45493800000000 | 2.07 | 0.02356673 | 434 | 75 | 0.04 | 39216650000000 | 2.06 | 0.02890093
435 | 70 | 0.03 | 45493800000000 | 2.07 | 0.023566 | 435 | 75 | 0.04 | 39216650000000 | 2.06 | 0.02889868
436 | 70 | 0.03 | 45493800000000 | 2.07 | 0.02356528 | 436 | 75 | 0.04 | 39216650000000 | 2.06 | 0.02889645
437 | 70 | 0.03 | 45493800000000 | 2.07 | 0.02356456 | 437 | 75 | 0.04 | 39216650000000 | 2.06 | 0.02889424
438 | 70 | 0.03 | 45493800000000 | 2.07 | 0.02356386 | 438 | 75 | 0.04 | 39216650000000 | 2.06 | 0.02889204
439 | 70 | 0.03 | 45493800000000 | 2.07 | 0.02356316 | 439 | 75 | 0.04 | 39216650000000 | 2.06 | 0.02888985
440 | 70 | 0.03 | 45493800000000 | 2.07 | 0.02356247 | 440 | 75 | 0.04 | 39216650000000 | 2.06 | 0.02888769
441 | 70 | 0.03 | 45493800000000 | 2.07 | 0.02356178 | 441 | 75 | 0.04 | 39216650000000 | 2.06 | 0.02888554
442 | 70 | 0.03 | 45493800000000 | 2.07 | 0.02356111 | 442 | 75 | 0.04 | 39216650000000 | 2.06 | 0.02888341
443 | 70 | 0.03 | 45493800000000 | 2.07 | 0.02356044 | 443 | 75 | 0.04 | 39216650000000 | 2.06 | 0.02888129
444 | 70 | 0.03 | 45493800000000 | 2.07 | 0.02355978 | 444 | 75 | 0.04 | 39216650000000 | 2.06 | 0.02887919
445 | 70 | 0.03 | 45493800000000 | 2.07 | 0.02355912 | 445 | 75 | 0.04 | 39216650000000 | 2.06 | 0.0288771
446 | 70 | 0.03 | 45493800000000 | 2.07 | 0.02355848 | 446 | 75 | 0.04 | 39216650000000 | 2.06 | 0.02887503
447 | 70 | 0.03 | 45493800000000 | 2.07 | 0.02355784 | 447 | 75 | 0.04 | 39216650000000 | 2.06 | 0.02887297
448 | 70 | 0.03 | 45493800000000 | 2.07 | 0.0235572 | 448 | 75 | 0.04 | 39216650000000 | 2.06 | 0.02887094
449 | 70 | 0.03 | 45493800000000 | 2.07 | 0.02355658 | 449 | 75 | 0.04 | 39216650000000 | 2.06 | 0.02886891
450 | 70 | 0.03 | 45493800000000 | 2.07 | 0.02355596 | 450 | 75 | 0.04 | 39216650000000 | 2.06 | 0.0288669
451 | 70 | 0.03 | 45493800000000 | 2.07 | 0.02355535 | 451 | 75 | 0.04 | 39216650000000 | 2.06 | 0.02886491
452 | 70 | 0.03 | 45493800000000 | 2.07 | 0.02355474 | 452 | 75 | 0.04 | 39216650000000 | 2.06 | 0.02886293
453 | 70 | 0.03 | 45493800000000 | 2.07 | 0.02355414 | 453 | 75 | 0.04 | 39216650000000 | 2.06 | 0.02886096
454 | 70 | 0.03 | 45493800000000 | 2.07 | 0.02355355 | 454 | 75 | 0.04 | 39216650000000 | 2.06 | 0.02885901
455 | 70 | 0.03 | 45493800000000 | 2.07 | 0.02355296 | 455 | 75 | 0.04 | 39216650000000 | 2.06 | 0.02885708
456 | 70 | 0.03 | 45493800000000 | 2.07 | 0.02355238 | 456 | 75 | 0.04 | 39216650000000 | 2.06 | 0.02885516
457 | 70 | 0.03 | 45493800000000 | 2.07 | 0.02355181 | 457 | 75 | 0.04 | 39216650000000 | 2.06 | 0.02885325
458 | 70 | 0.03 | 45493800000000 | 2.07 | 0.02355124 | 458 | 75 | 0.04 | 39216650000000 | 2.06 | 0.02885136
459 | 70 | 0.03 | 45493800000000 | 2.07 | 0.02355068 | 459 | 75 | 0.04 | 39216650000000 | 2.06 | 0.02884948
460 | 70 | 0.03 | 45493800000000 | 2.07 | 0.02355013 | 460 | 75 | 0.04 | 39216650000000 | 2.06 | 0.02884762
461 | 70 | 0.03 | 45493800000000 | 2.07 | 0.02354958 | 461 | 75 | 0.04 | 39216650000000 | 2.06 | 0.02884577
462 | 70 | 0.03 | 45493800000000 | 2.07 | 0.02354904 | 462 | 75 | 0.04 | 39216650000000 | 2.06 | 0.02884393
463 | 70 | 0.03 | 45493800000000 | 2.07 | 0.0235485 | 463 | 75 | 0.04 | 39216650000000 | 2.06 | 0.02884211
464 | 70 | 0.03 | 45493800000000 | 2.07 | 0.02354797 | 464 | 75 | 0.04 | 39216650000000 | 2.06 | 0.0288403
465 | 70 | 0.03 | 45493800000000 | 2.07 | 0.02354745 | 465 | 75 | 0.04 | 39216650000000 | 2.06 | 0.0288385
466 | 70 | 0.03 | 45493800000000 | 2.07 | 0.02354693 | 466 | 75 | 0.04 | 39216650000000 | 2.06 | 0.02883672
467 | 70 | 0.03 | 45493800000000 | 2.07 | 0.02354641 | 467 | 75 | 0.04 | 39216650000000 | 2.06 | 0.02883495
468 | 70 | 0.03 | 45493800000000 | 2.07 | 0.02354591 | 468 | 75 | 0.04 | 39216650000000 | 2.06 | 0.0288332
469 | 70 | 0.03 | 45493800000000 | 2.07 | 0.0235454 | 469 | 75 | 0.04 | 39216650000000 | 2.06 | 0.02883145
470 | 70 | 0.03 | 45493800000000 | 2.07 | 0.02354491 | 470 | 75 | 0.04 | 39216650000000 | 2.06 | 0.02882972

## 80-85
MO_96hour_(80) | [5 empty] | MO_96hour_(85)
Time | Temprature | %tanD | Resistivity | Permittivity | I_pol(t)(uA) | Time | Temprature | %tanD | Resistivity | Permittivity | I_pol(t)(uA)
1 | 80 | 0.04 | 33933900000000 | 2.06 | 0.04633117 | 1 | 85 | 0.05 | 28651150000000 | 2.06 | 0.05541187
2 | 80 | 0.04 | 33933900000000 | 2.06 | 0.04626275 | 2 | 85 | 0.05 | 28651150000000 | 2.06 | 0.05532443
3 | 80 | 0.04 | 33933900000000 | 2.06 | 0.04619473 | 3 | 85 | 0.05 | 28651150000000 | 2.06 | 0.05523768
4 | 80 | 0.04 | 33933900000000 | 2.06 | 0.04612711 | 4 | 85 | 0.05 | 28651150000000 | 2.06 | 0.05515161
5 | 80 | 0.04 | 33933900000000 | 2.06 | 0.04605989 | 5 | 85 | 0.05 | 28651150000000 | 2.06 | 0.05506622
6 | 80 | 0.04 | 33933900000000 | 2.06 | 0.04599307 | 6 | 85 | 0.05 | 28651150000000 | 2.06 | 0.05498151
7 | 80 | 0.04 | 33933900000000 | 2.06 | 0.04592663 | 7 | 85 | 0.05 | 28651150000000 | 2.06 | 0.05489745
8 | 80 | 0.04 | 33933900000000 | 2.06 | 0.04586059 | 8 | 85 | 0.05 | 28651150000000 | 2.06 | 0.05481406
9 | 80 | 0.04 | 33933900000000 | 2.06 | 0.04579494 | 9 | 85 | 0.05 | 28651150000000 | 2.06 | 0.05473133
10 | 80 | 0.04 | 33933900000000 | 2.06 | 0.04572967 | 10 | 85 | 0.05 | 28651150000000 | 2.06 | 0.05464925
11 | 80 | 0.04 | 33933900000000 | 2.06 | 0.04566479 | 11 | 85 | 0.05 | 28651150000000 | 2.06 | 0.05456781
12 | 80 | 0.04 | 33933900000000 | 2.06 | 0.04560028 | 12 | 85 | 0.05 | 28651150000000 | 2.06 | 0.05448701
13 | 80 | 0.04 | 33933900000000 | 2.06 | 0.04553616 | 13 | 85 | 0.05 | 28651150000000 | 2.06 | 0.05440685
14 | 80 | 0.04 | 33933900000000 | 2.06 | 0.04547242 | 14 | 85 | 0.05 | 28651150000000 | 2.06 | 0.05432732
15 | 80 | 0.04 | 33933900000000 | 2.06 | 0.04540905 | 15 | 85 | 0.05 | 28651150000000 | 2.06 | 0.05424842
16 | 80 | 0.04 | 33933900000000 | 2.06 | 0.04534605 | 16 | 85 | 0.05 | 28651150000000 | 2.06 | 0.05417014
17 | 80 | 0.04 | 33933900000000 | 2.06 | 0.04528342 | 17 | 85 | 0.05 | 28651150000000 | 2.06 | 0.05409247
18 | 80 | 0.04 | 33933900000000 | 2.06 | 0.04522116 | 18 | 85 | 0.05 | 28651150000000 | 2.06 | 0.05401541
19 | 80 | 0.04 | 33933900000000 | 2.06 | 0.04515927 | 19 | 85 | 0.05 | 28651150000000 | 2.06 | 0.05393897
20 | 80 | 0.04 | 33933900000000 | 2.06 | 0.04509774 | 20 | 85 | 0.05 | 28651150000000 | 2.06 | 0.05386312
21 | 80 | 0.04 | 33933900000000 | 2.06 | 0.04503658 | 21 | 85 | 0.05 | 28651150000000 | 2.06 | 0.05378787
22 | 80 | 0.04 | 33933900000000 | 2.06 | 0.04497577 | 22 | 85 | 0.05 | 28651150000000 | 2.06 | 0.05371321
23 | 80 | 0.04 | 33933900000000 | 2.06 | 0.04491532 | 23 | 85 | 0.05 | 28651150000000 | 2.06 | 0.05363914
24 | 80 | 0.04 | 33933900000000 | 2.06 | 0.04485523 | 24 | 85 | 0.05 | 28651150000000 | 2.06 | 0.05356565
25 | 80 | 0.04 | 33933900000000 | 2.06 | 0.04479549 | 25 | 85 | 0.05 | 28651150000000 | 2.06 | 0.05349274
26 | 80 | 0.04 | 33933900000000 | 2.06 | 0.0447361 | 26 | 85 | 0.05 | 28651150000000 | 2.06 | 0.0534204
27 | 80 | 0.04 | 33933900000000 | 2.06 | 0.04467706 | 27 | 85 | 0.05 | 28651150000000 | 2.06 | 0.05334863
28 | 80 | 0.04 | 33933900000000 | 2.06 | 0.04461837 | 28 | 85 | 0.05 | 28651150000000 | 2.06 | 0.05327743
29 | 80 | 0.04 | 33933900000000 | 2.06 | 0.04456003 | 29 | 85 | 0.05 | 28651150000000 | 2.06 | 0.05320679
30 | 80 | 0.04 | 33933900000000 | 2.06 | 0.04450202 | 30 | 85 | 0.05 | 28651150000000 | 2.06 | 0.0531367
31 | 80 | 0.04 | 33933900000000 | 2.06 | 0.04444436 | 31 | 85 | 0.05 | 28651150000000 | 2.06 | 0.05306717
32 | 80 | 0.04 | 33933900000000 | 2.06 | 0.04438704 | 32 | 85 | 0.05 | 28651150000000 | 2.06 | 0.05299818
33 | 80 | 0.04 | 33933900000000 | 2.06 | 0.04433005 | 33 | 85 | 0.05 | 28651150000000 | 2.06 | 0.05292973
34 | 80 | 0.04 | 33933900000000 | 2.06 | 0.0442734 | 34 | 85 | 0.05 | 28651150000000 | 2.06 | 0.05286183
35 | 80 | 0.04 | 33933900000000 | 2.06 | 0.04421709 | 35 | 85 | 0.05 | 28651150000000 | 2.06 | 0.05279446
36 | 80 | 0.04 | 33933900000000 | 2.06 | 0.0441611 | 36 | 85 | 0.05 | 28651150000000 | 2.06 | 0.05272761
37 | 80 | 0.04 | 33933900000000 | 2.06 | 0.04410545 | 37 | 85 | 0.05 | 28651150000000 | 2.06 | 0.0526613
38 | 80 | 0.04 | 33933900000000 | 2.06 | 0.04405012 | 38 | 85 | 0.05 | 28651150000000 | 2.06 | 0.0525955
39 | 80 | 0.04 | 33933900000000 | 2.06 | 0.04399511 | 39 | 85 | 0.05 | 28651150000000 | 2.06 | 0.05253023
40 | 80 | 0.04 | 33933900000000 | 2.06 | 0.04394043 | 40 | 85 | 0.05 | 28651150000000 | 2.06 | 0.05246547
41 | 80 | 0.04 | 33933900000000 | 2.06 | 0.04388608 | 41 | 85 | 0.05 | 28651150000000 | 2.06 | 0.05240121
42 | 80 | 0.04 | 33933900000000 | 2.06 | 0.04383204 | 42 | 85 | 0.05 | 28651150000000 | 2.06 | 0.05233747
43 | 80 | 0.04 | 33933900000000 | 2.06 | 0.04377832 | 43 | 85 | 0.05 | 28651150000000 | 2.06 | 0.05227422
44 | 80 | 0.04 | 33933900000000 | 2.06 | 0.04372491 | 44 | 85 | 0.05 | 28651150000000 | 2.06 | 0.05221147
45 | 80 | 0.04 | 33933900000000 | 2.06 | 0.04367182 | 45 | 85 | 0.05 | 28651150000000 | 2.06 | 0.05214922
46 | 80 | 0.04 | 33933900000000 | 2.06 | 0.04361904 | 46 | 85 | 0.05 | 28651150000000 | 2.06 | 0.05208745
47 | 80 | 0.04 | 33933900000000 | 2.06 | 0.04356658 | 47 | 85 | 0.05 | 28651150000000 | 2.06 | 0.05202617
48 | 80 | 0.04 | 33933900000000 | 2.06 | 0.04351442 | 48 | 85 | 0.05 | 28651150000000 | 2.06 | 0.05196538
49 | 80 | 0.04 | 33933900000000 | 2.06 | 0.04346257 | 49 | 85 | 0.05 | 28651150000000 | 2.06 | 0.05190506
50 | 80 | 0.04 | 33933900000000 | 2.06 | 0.04341102 | 50 | 85 | 0.05 | 28651150000000 | 2.06 | 0.05184522
51 | 80 | 0.04 | 33933900000000 | 2.06 | 0.04335978 | 51 | 85 | 0.05 | 28651150000000 | 2.06 | 0.05178584
52 | 80 | 0.04 | 33933900000000 | 2.06 | 0.04330883 | 52 | 85 | 0.05 | 28651150000000 | 2.06 | 0.05172694
53 | 80 | 0.04 | 33933900000000 | 2.06 | 0.04325819 | 53 | 85 | 0.05 | 28651150000000 | 2.06 | 0.0516685
54 | 80 | 0.04 | 33933900000000 | 2.06 | 0.04320785 | 54 | 85 | 0.05 | 28651150000000 | 2.06 | 0.05161052
55 | 80 | 0.04 | 33933900000000 | 2.06 | 0.0431578 | 55 | 85 | 0.05 | 28651150000000 | 2.06 | 0.05155299
56 | 80 | 0.04 | 33933900000000 | 2.06 | 0.04310804 | 56 | 85 | 0.05 | 28651150000000 | 2.06 | 0.05149592
57 | 80 | 0.04 | 33933900000000 | 2.06 | 0.04305858 | 57 | 85 | 0.05 | 28651150000000 | 2.06 | 0.05143929
58 | 80 | 0.04 | 33933900000000 | 2.06 | 0.04300941 | 58 | 85 | 0.05 | 28651150000000 | 2.06 | 0.05138311
59 | 80 | 0.04 | 33933900000000 | 2.06 | 0.04296053 | 59 | 85 | 0.05 | 28651150000000 | 2.06 | 0.05132738
60 | 80 | 0.04 | 33933900000000 | 2.06 | 0.04291194 | 60 | 85 | 0.05 | 28651150000000 | 2.06 | 0.05127208
61 | 80 | 0.04 | 33933900000000 | 2.06 | 0.04286363 | 61 | 85 | 0.05 | 28651150000000 | 2.06 | 0.05121722
62 | 80 | 0.04 | 33933900000000 | 2.06 | 0.04281561 | 62 | 85 | 0.05 | 28651150000000 | 2.06 | 0.05116279
63 | 80 | 0.04 | 33933900000000 | 2.06 | 0.04276786 | 63 | 85 | 0.05 | 28651150000000 | 2.06 | 0.05110879
64 | 80 | 0.04 | 33933900000000 | 2.06 | 0.0427204 | 64 | 85 | 0.05 | 28651150000000 | 2.06 | 0.05105521
65 | 80 | 0.04 | 33933900000000 | 2.06 | 0.04267322 | 65 | 85 | 0.05 | 28651150000000 | 2.06 | 0.05100205
66 | 80 | 0.04 | 33933900000000 | 2.06 | 0.04262632 | 66 | 85 | 0.05 | 28651150000000 | 2.06 | 0.05094931
67 | 80 | 0.04 | 33933900000000 | 2.06 | 0.04257969 | 67 | 85 | 0.05 | 28651150000000 | 2.06 | 0.05089699
68 | 80 | 0.04 | 33933900000000 | 2.06 | 0.04253334 | 68 | 85 | 0.05 | 28651150000000 | 2.06 | 0.05084508
69 | 80 | 0.04 | 33933900000000 | 2.06 | 0.04248726 | 69 | 85 | 0.05 | 28651150000000 | 2.06 | 0.05079358
70 | 80 | 0.04 | 33933900000000 | 2.06 | 0.04244145 | 70 | 85 | 0.05 | 28651150000000 | 2.06 | 0.05074248
71 | 80 | 0.04 | 33933900000000 | 2.06 | 0.04239591 | 71 | 85 | 0.05 | 28651150000000 | 2.06 | 0.05069179
72 | 80 | 0.04 | 33933900000000 | 2.06 | 0.04235064 | 72 | 85 | 0.05 | 28651150000000 | 2.06 | 0.05064149
73 | 80 | 0.04 | 33933900000000 | 2.06 | 0.04230563 | 73 | 85 | 0.05 | 28651150000000 | 2.06 | 0.05059159
74 | 80 | 0.04 | 33933900000000 | 2.06 | 0.04226089 | 74 | 85 | 0.05 | 28651150000000 | 2.06 | 0.05054208
75 | 80 | 0.04 | 33933900000000 | 2.06 | 0.04221641 | 75 | 85 | 0.05 | 28651150000000 | 2.06 | 0.05049296
76 | 80 | 0.04 | 33933900000000 | 2.06 | 0.0421722 | 76 | 85 | 0.05 | 28651150000000 | 2.06 | 0.05044423
77 | 80 | 0.04 | 33933900000000 | 2.06 | 0.04212824 | 77 | 85 | 0.05 | 28651150000000 | 2.06 | 0.05039588
78 | 80 | 0.04 | 33933900000000 | 2.06 | 0.04208454 | 78 | 85 | 0.05 | 28651150000000 | 2.06 | 0.05034792
79 | 80 | 0.04 | 33933900000000 | 2.06 | 0.0420411 | 79 | 85 | 0.05 | 28651150000000 | 2.06 | 0.05030033
80 | 80 | 0.04 | 33933900000000 | 2.06 | 0.04199792 | 80 | 85 | 0.05 | 28651150000000 | 2.06 | 0.05025311
81 | 80 | 0.04 | 33933900000000 | 2.06 | 0.04195499 | 81 | 85 | 0.05 | 28651150000000 | 2.06 | 0.05020627
82 | 80 | 0.04 | 33933900000000 | 2.06 | 0.04191231 | 82 | 85 | 0.05 | 28651150000000 | 2.06 | 0.05015979
83 | 80 | 0.04 | 33933900000000 | 2.06 | 0.04186988 | 83 | 85 | 0.05 | 28651150000000 | 2.06 | 0.05011368
84 | 80 | 0.04 | 33933900000000 | 2.06 | 0.0418277 | 84 | 85 | 0.05 | 28651150000000 | 2.06 | 0.05006793
85 | 80 | 0.04 | 33933900000000 | 2.06 | 0.04178577 | 85 | 85 | 0.05 | 28651150000000 | 2.06 | 0.05002255
86 | 80 | 0.04 | 33933900000000 | 2.06 | 0.04174409 | 86 | 85 | 0.05 | 28651150000000 | 2.06 | 0.04997752
87 | 80 | 0.04 | 33933900000000 | 2.06 | 0.04170265 | 87 | 85 | 0.05 | 28651150000000 | 2.06 | 0.04993284
88 | 80 | 0.04 | 33933900000000 | 2.06 | 0.04166146 | 88 | 85 | 0.05 | 28651150000000 | 2.06 | 0.04988852
89 | 80 | 0.04 | 33933900000000 | 2.06 | 0.04162051 | 89 | 85 | 0.05 | 28651150000000 | 2.06 | 0.04984454
90 | 80 | 0.04 | 33933900000000 | 2.06 | 0.04157979 | 90 | 85 | 0.05 | 28651150000000 | 2.06 | 0.04980091
91 | 80 | 0.04 | 33933900000000 | 2.06 | 0.04153932 | 91 | 85 | 0.05 | 28651150000000 | 2.06 | 0.04975763
92 | 80 | 0.04 | 33933900000000 | 2.06 | 0.04149909 | 92 | 85 | 0.05 | 28651150000000 | 2.06 | 0.04971468
93 | 80 | 0.04 | 33933900000000 | 2.06 | 0.04145909 | 93 | 85 | 0.05 | 28651150000000 | 2.06 | 0.04967207
94 | 80 | 0.04 | 33933900000000 | 2.06 | 0.04141933 | 94 | 85 | 0.05 | 28651150000000 | 2.06 | 0.0496298
95 | 80 | 0.04 | 33933900000000 | 2.06 | 0.04137981 | 95 | 85 | 0.05 | 28651150000000 | 2.06 | 0.04958786
96 | 80 | 0.04 | 33933900000000 | 2.06 | 0.04134051 | 96 | 85 | 0.05 | 28651150000000 | 2.06 | 0.04954625
97 | 80 | 0.04 | 33933900000000 | 2.06 | 0.04130145 | 97 | 85 | 0.05 | 28651150000000 | 2.06 | 0.04950497
98 | 80 | 0.04 | 33933900000000 | 2.06 | 0.04126261 | 98 | 85 | 0.05 | 28651150000000 | 2.06 | 0.04946401
99 | 80 | 0.04 | 33933900000000 | 2.06 | 0.04122401 | 99 | 85 | 0.05 | 28651150000000 | 2.06 | 0.04942338
100 | 80 | 0.04 | 33933900000000 | 2.06 | 0.04118563 | 100 | 85 | 0.05 | 28651150000000 | 2.06 | 0.04938306
101 | 80 | 0.04 | 33933900000000 | 2.06 | 0.04114748 | 101 | 85 | 0.05 | 28651150000000 | 2.06 | 0.04934306
102 | 80 | 0.04 | 33933900000000 | 2.06 | 0.04110955 | 102 | 85 | 0.05 | 28651150000000 | 2.06 | 0.04930338
103 | 80 | 0.04 | 33933900000000 | 2.06 | 0.04107184 | 103 | 85 | 0.05 | 28651150000000 | 2.06 | 0.04926401
104 | 80 | 0.04 | 33933900000000 | 2.06 | 0.04103436 | 104 | 85 | 0.05 | 28651150000000 | 2.06 | 0.04922495
105 | 80 | 0.04 | 33933900000000 | 2.06 | 0.0409971 | 105 | 85 | 0.05 | 28651150000000 | 2.06 | 0.04918619
106 | 80 | 0.04 | 33933900000000 | 2.06 | 0.04096005 | 106 | 85 | 0.05 | 28651150000000 | 2.06 | 0.04914775
107 | 80 | 0.04 | 33933900000000 | 2.06 | 0.04092323 | 107 | 85 | 0.05 | 28651150000000 | 2.06 | 0.0491096
108 | 80 | 0.04 | 33933900000000 | 2.06 | 0.04088662 | 108 | 85 | 0.05 | 28651150000000 | 2.06 | 0.04907175
109 | 80 | 0.04 | 33933900000000 | 2.06 | 0.04085023 | 109 | 85 | 0.05 | 28651150000000 | 2.06 | 0.0490342
110 | 80 | 0.04 | 33933900000000 | 2.06 | 0.04081405 | 110 | 85 | 0.05 | 28651150000000 | 2.06 | 0.04899695
111 | 80 | 0.04 | 33933900000000 | 2.06 | 0.04077808 | 111 | 85 | 0.05 | 28651150000000 | 2.06 | 0.04895999
112 | 80 | 0.04 | 33933900000000 | 2.06 | 0.04074232 | 112 | 85 | 0.05 | 28651150000000 | 2.06 | 0.04892332
113 | 80 | 0.04 | 33933900000000 | 2.06 | 0.04070678 | 113 | 85 | 0.05 | 28651150000000 | 2.06 | 0.04888694
114 | 80 | 0.04 | 33933900000000 | 2.06 | 0.04067144 | 114 | 85 | 0.05 | 28651150000000 | 2.06 | 0.04885085
115 | 80 | 0.04 | 33933900000000 | 2.06 | 0.04063632 | 115 | 85 | 0.05 | 28651150000000 | 2.06 | 0.04881504
116 | 80 | 0.04 | 33933900000000 | 2.06 | 0.0406014 | 116 | 85 | 0.05 | 28651150000000 | 2.06 | 0.04877951
117 | 80 | 0.04 | 33933900000000 | 2.06 | 0.04056668 | 117 | 85 | 0.05 | 28651150000000 | 2.06 | 0.04874426
118 | 80 | 0.04 | 33933900000000 | 2.06 | 0.04053217 | 118 | 85 | 0.05 | 28651150000000 | 2.06 | 0.04870929
119 | 80 | 0.04 | 33933900000000 | 2.06 | 0.04049786 | 119 | 85 | 0.05 | 28651150000000 | 2.06 | 0.04867459
120 | 80 | 0.04 | 33933900000000 | 2.06 | 0.04046375 | 120 | 85 | 0.05 | 28651150000000 | 2.06 | 0.04864017
121 | 80 | 0.04 | 33933900000000 | 2.06 | 0.04042985 | 121 | 85 | 0.05 | 28651150000000 | 2.06 | 0.04860602
122 | 80 | 0.04 | 33933900000000 | 2.06 | 0.04039614 | 122 | 85 | 0.05 | 28651150000000 | 2.06 | 0.04857214
123 | 80 | 0.04 | 33933900000000 | 2.06 | 0.04036263 | 123 | 85 | 0.05 | 28651150000000 | 2.06 | 0.04853852
124 | 80 | 0.04 | 33933900000000 | 2.06 | 0.04032932 | 124 | 85 | 0.05 | 28651150000000 | 2.06 | 0.04850517
125 | 80 | 0.04 | 33933900000000 | 2.06 | 0.04029621 | 125 | 85 | 0.05 | 28651150000000 | 2.06 | 0.04847208
126 | 80 | 0.04 | 33933900000000 | 2.06 | 0.04026329 | 126 | 85 | 0.05 | 28651150000000 | 2.06 | 0.04843925
127 | 80 | 0.04 | 33933900000000 | 2.06 | 0.04023056 | 127 | 85 | 0.05 | 28651150000000 | 2.06 | 0.04840668
128 | 80 | 0.04 | 33933900000000 | 2.06 | 0.04019802 | 128 | 85 | 0.05 | 28651150000000 | 2.06 | 0.04837436
129 | 80 | 0.04 | 33933900000000 | 2.06 | 0.04016568 | 129 | 85 | 0.05 | 28651150000000 | 2.06 | 0.0483423
130 | 80 | 0.04 | 33933900000000 | 2.06 | 0.04013353 | 130 | 85 | 0.05 | 28651150000000 | 2.06 | 0.04831049
131 | 80 | 0.04 | 33933900000000 | 2.06 | 0.04010157 | 131 | 85 | 0.05 | 28651150000000 | 2.06 | 0.04827893
132 | 80 | 0.04 | 33933900000000 | 2.06 | 0.04006979 | 132 | 85 | 0.05 | 28651150000000 | 2.06 | 0.04824762
133 | 80 | 0.04 | 33933900000000 | 2.06 | 0.0400382 | 133 | 85 | 0.05 | 28651150000000 | 2.06 | 0.04821656
134 | 80 | 0.04 | 33933900000000 | 2.06 | 0.0400068 | 134 | 85 | 0.05 | 28651150000000 | 2.06 | 0.04818574
135 | 80 | 0.04 | 33933900000000 | 2.06 | 0.03997558 | 135 | 85 | 0.05 | 28651150000000 | 2.06 | 0.04815516
136 | 80 | 0.04 | 33933900000000 | 2.06 | 0.03994455 | 136 | 85 | 0.05 | 28651150000000 | 2.06 | 0.04812483
137 | 80 | 0.04 | 33933900000000 | 2.06 | 0.0399137 | 137 | 85 | 0.05 | 28651150000000 | 2.06 | 0.04809473
138 | 80 | 0.04 | 33933900000000 | 2.06 | 0.03988302 | 138 | 85 | 0.05 | 28651150000000 | 2.06 | 0.04806487
139 | 80 | 0.04 | 33933900000000 | 2.06 | 0.03985254 | 139 | 85 | 0.05 | 28651150000000 | 2.06 | 0.04803525
140 | 80 | 0.04 | 33933900000000 | 2.06 | 0.03982222 | 140 | 85 | 0.05 | 28651150000000 | 2.06 | 0.04800585
141 | 80 | 0.04 | 33933900000000 | 2.06 | 0.03979209 | 141 | 85 | 0.05 | 28651150000000 | 2.06 | 0.04797669
142 | 80 | 0.04 | 33933900000000 | 2.06 | 0.03976214 | 142 | 85 | 0.05 | 28651150000000 | 2.06 | 0.04794776
143 | 80 | 0.04 | 33933900000000 | 2.06 | 0.03973236 | 143 | 85 | 0.05 | 28651150000000 | 2.06 | 0.04791906
144 | 80 | 0.04 | 33933900000000 | 2.06 | 0.03970276 | 144 | 85 | 0.05 | 28651150000000 | 2.06 | 0.04789058
145 | 80 | 0.04 | 33933900000000 | 2.06 | 0.03967333 | 145 | 85 | 0.05 | 28651150000000 | 2.06 | 0.04786233
146 | 80 | 0.04 | 33933900000000 | 2.06 | 0.03964407 | 146 | 85 | 0.05 | 28651150000000 | 2.06 | 0.04783429
147 | 80 | 0.04 | 33933900000000 | 2.06 | 0.03961499 | 147 | 85 | 0.05 | 28651150000000 | 2.06 | 0.04780648
148 | 80 | 0.04 | 33933900000000 | 2.06 | 0.03958607 | 148 | 85 | 0.05 | 28651150000000 | 2.06 | 0.04777889
149 | 80 | 0.04 | 33933900000000 | 2.06 | 0.03955733 | 149 | 85 | 0.05 | 28651150000000 | 2.06 | 0.04775152
150 | 80 | 0.04 | 33933900000000 | 2.06 | 0.03952876 | 150 | 85 | 0.05 | 28651150000000 | 2.06 | 0.04772436
151 | 80 | 0.04 | 33933900000000 | 2.06 | 0.03950035 | 151 | 85 | 0.05 | 28651150000000 | 2.06 | 0.04769741
152 | 80 | 0.04 | 33933900000000 | 2.06 | 0.03947211 | 152 | 85 | 0.05 | 28651150000000 | 2.06 | 0.04767068
153 | 80 | 0.04 | 33933900000000 | 2.06 | 0.03944404 | 153 | 85 | 0.05 | 28651150000000 | 2.06 | 0.04764415
154 | 80 | 0.04 | 33933900000000 | 2.06 | 0.03941613 | 154 | 85 | 0.05 | 28651150000000 | 2.06 | 0.04761784
155 | 80 | 0.04 | 33933900000000 | 2.06 | 0.03938839 | 155 | 85 | 0.05 | 28651150000000 | 2.06 | 0.04759173
156 | 80 | 0.04 | 33933900000000 | 2.06 | 0.03936081 | 156 | 85 | 0.05 | 28651150000000 | 2.06 | 0.04756583
157 | 80 | 0.04 | 33933900000000 | 2.06 | 0.03933339 | 157 | 85 | 0.05 | 28651150000000 | 2.06 | 0.04754013
158 | 80 | 0.04 | 33933900000000 | 2.06 | 0.03930613 | 158 | 85 | 0.05 | 28651150000000 | 2.06 | 0.04751463
159 | 80 | 0.04 | 33933900000000 | 2.06 | 0.03927904 | 159 | 85 | 0.05 | 28651150000000 | 2.06 | 0.04748934
160 | 80 | 0.04 | 33933900000000 | 2.06 | 0.0392521 | 160 | 85 | 0.05 | 28651150000000 | 2.06 | 0.04746424
161 | 80 | 0.04 | 33933900000000 | 2.06 | 0.03922532 | 161 | 85 | 0.05 | 28651150000000 | 2.06 | 0.04743934
162 | 80 | 0.04 | 33933900000000 | 2.06 | 0.0391987 | 162 | 85 | 0.05 | 28651150000000 | 2.06 | 0.04741464
163 | 80 | 0.04 | 33933900000000 | 2.06 | 0.03917224 | 163 | 85 | 0.05 | 28651150000000 | 2.06 | 0.04739013
164 | 80 | 0.04 | 33933900000000 | 2.06 | 0.03914593 | 164 | 85 | 0.05 | 28651150000000 | 2.06 | 0.04736582
165 | 80 | 0.04 | 33933900000000 | 2.06 | 0.03911978 | 165 | 85 | 0.05 | 28651150000000 | 2.06 | 0.04734169
166 | 80 | 0.04 | 33933900000000 | 2.06 | 0.03909378 | 166 | 85 | 0.05 | 28651150000000 | 2.06 | 0.04731776
167 | 80 | 0.04 | 33933900000000 | 2.06 | 0.03906793 | 167 | 85 | 0.05 | 28651150000000 | 2.06 | 0.04729401
168 | 80 | 0.04 | 33933900000000 | 2.06 | 0.03904223 | 168 | 85 | 0.05 | 28651150000000 | 2.06 | 0.04727045
169 | 80 | 0.04 | 33933900000000 | 2.06 | 0.03901669 | 169 | 85 | 0.05 | 28651150000000 | 2.06 | 0.04724708
170 | 80 | 0.04 | 33933900000000 | 2.06 | 0.0389913 | 170 | 85 | 0.05 | 28651150000000 | 2.06 | 0.04722389
171 | 80 | 0.04 | 33933900000000 | 2.06 | 0.03896605 | 171 | 85 | 0.05 | 28651150000000 | 2.06 | 0.04720088
172 | 80 | 0.04 | 33933900000000 | 2.06 | 0.03894096 | 172 | 85 | 0.05 | 28651150000000 | 2.06 | 0.04717805
173 | 80 | 0.04 | 33933900000000 | 2.06 | 0.03891601 | 173 | 85 | 0.05 | 28651150000000 | 2.06 | 0.04715541
174 | 80 | 0.04 | 33933900000000 | 2.06 | 0.03889121 | 174 | 85 | 0.05 | 28651150000000 | 2.06 | 0.04713294
175 | 80 | 0.04 | 33933900000000 | 2.06 | 0.03886655 | 175 | 85 | 0.05 | 28651150000000 | 2.06 | 0.04711064
176 | 80 | 0.04 | 33933900000000 | 2.06 | 0.03884204 | 176 | 85 | 0.05 | 28651150000000 | 2.06 | 0.04708853
177 | 80 | 0.04 | 33933900000000 | 2.06 | 0.03881768 | 177 | 85 | 0.05 | 28651150000000 | 2.06 | 0.04706659
178 | 80 | 0.04 | 33933900000000 | 2.06 | 0.03879345 | 178 | 85 | 0.05 | 28651150000000 | 2.06 | 0.04704482
179 | 80 | 0.04 | 33933900000000 | 2.06 | 0.03876937 | 179 | 85 | 0.05 | 28651150000000 | 2.06 | 0.04702322
180 | 80 | 0.04 | 33933900000000 | 2.06 | 0.03874543 | 180 | 85 | 0.05 | 28651150000000 | 2.06 | 0.04700179
181 | 80 | 0.04 | 33933900000000 | 2.06 | 0.03872164 | 181 | 85 | 0.05 | 28651150000000 | 2.06 | 0.04698053
182 | 80 | 0.04 | 33933900000000 | 2.06 | 0.03869798 | 182 | 85 | 0.05 | 28651150000000 | 2.06 | 0.04695944
183 | 80 | 0.04 | 33933900000000 | 2.06 | 0.03867446 | 183 | 85 | 0.05 | 28651150000000 | 2.06 | 0.04693851
184 | 80 | 0.04 | 33933900000000 | 2.06 | 0.03865108 | 184 | 85 | 0.05 | 28651150000000 | 2.06 | 0.04691775
185 | 80 | 0.04 | 33933900000000 | 2.06 | 0.03862784 | 185 | 85 | 0.05 | 28651150000000 | 2.06 | 0.04689715
186 | 80 | 0.04 | 33933900000000 | 2.06 | 0.03860473 | 186 | 85 | 0.05 | 28651150000000 | 2.06 | 0.04687671
187 | 80 | 0.04 | 33933900000000 | 2.06 | 0.03858176 | 187 | 85 | 0.05 | 28651150000000 | 2.06 | 0.04685644
188 | 80 | 0.04 | 33933900000000 | 2.06 | 0.03855893 | 188 | 85 | 0.05 | 28651150000000 | 2.06 | 0.04683632
189 | 80 | 0.04 | 33933900000000 | 2.06 | 0.03853623 | 189 | 85 | 0.05 | 28651150000000 | 2.06 | 0.04681636
190 | 80 | 0.04 | 33933900000000 | 2.06 | 0.03851366 | 190 | 85 | 0.05 | 28651150000000 | 2.06 | 0.04679656
191 | 80 | 0.04 | 33933900000000 | 2.06 | 0.03849122 | 191 | 85 | 0.05 | 28651150000000 | 2.06 | 0.04677691
192 | 80 | 0.04 | 33933900000000 | 2.06 | 0.03846892 | 192 | 85 | 0.05 | 28651150000000 | 2.06 | 0.04675742
193 | 80 | 0.04 | 33933900000000 | 2.06 | 0.03844675 | 193 | 85 | 0.05 | 28651150000000 | 2.06 | 0.04673809
194 | 80 | 0.04 | 33933900000000 | 2.06 | 0.03842471 | 194 | 85 | 0.05 | 28651150000000 | 2.06 | 0.0467189
195 | 80 | 0.04 | 33933900000000 | 2.06 | 0.0384028 | 195 | 85 | 0.05 | 28651150000000 | 2.06 | 0.04669987
196 | 80 | 0.04 | 33933900000000 | 2.06 | 0.03838102 | 196 | 85 | 0.05 | 28651150000000 | 2.06 | 0.04668098
197 | 80 | 0.04 | 33933900000000 | 2.06 | 0.03835936 | 197 | 85 | 0.05 | 28651150000000 | 2.06 | 0.04666225
198 | 80 | 0.04 | 33933900000000 | 2.06 | 0.03833784 | 198 | 85 | 0.05 | 28651150000000 | 2.06 | 0.04664366
199 | 80 | 0.04 | 33933900000000 | 2.06 | 0.03831644 | 199 | 85 | 0.05 | 28651150000000 | 2.06 | 0.04662522
200 | 80 | 0.04 | 33933900000000 | 2.06 | 0.03829516 | 200 | 85 | 0.05 | 28651150000000 | 2.06 | 0.04660692
201 | 80 | 0.04 | 33933900000000 | 2.06 | 0.03827401 | 201 | 85 | 0.05 | 28651150000000 | 2.06 | 0.04658877
202 | 80 | 0.04 | 33933900000000 | 2.06 | 0.03825299 | 202 | 85 | 0.05 | 28651150000000 | 2.06 | 0.04657076
203 | 80 | 0.04 | 33933900000000 | 2.06 | 0.03823209 | 203 | 85 | 0.05 | 28651150000000 | 2.06 | 0.04655289
204 | 80 | 0.04 | 33933900000000 | 2.06 | 0.03821131 | 204 | 85 | 0.05 | 28651150000000 | 2.06 | 0.04653516
205 | 80 | 0.04 | 33933900000000 | 2.06 | 0.03819065 | 205 | 85 | 0.05 | 28651150000000 | 2.06 | 0.04651757
206 | 80 | 0.04 | 33933900000000 | 2.06 | 0.03817012 | 206 | 85 | 0.05 | 28651150000000 | 2.06 | 0.04650012
207 | 80 | 0.04 | 33933900000000 | 2.06 | 0.03814971 | 207 | 85 | 0.05 | 28651150000000 | 2.06 | 0.04648281
208 | 80 | 0.04 | 33933900000000 | 2.06 | 0.03812941 | 208 | 85 | 0.05 | 28651150000000 | 2.06 | 0.04646564
209 | 80 | 0.04 | 33933900000000 | 2.06 | 0.03810924 | 209 | 85 | 0.05 | 28651150000000 | 2.06 | 0.04644859
210 | 80 | 0.04 | 33933900000000 | 2.06 | 0.03808918 | 210 | 85 | 0.05 | 28651150000000 | 2.06 | 0.04643169
211 | 80 | 0.04 | 33933900000000 | 2.06 | 0.03806925 | 211 | 85 | 0.05 | 28651150000000 | 2.06 | 0.04641491
212 | 80 | 0.04 | 33933900000000 | 2.06 | 0.03804943 | 212 | 85 | 0.05 | 28651150000000 | 2.06 | 0.04639827
213 | 80 | 0.04 | 33933900000000 | 2.06 | 0.03802972 | 213 | 85 | 0.05 | 28651150000000 | 2.06 | 0.04638176
214 | 80 | 0.04 | 33933900000000 | 2.06 | 0.03801013 | 214 | 85 | 0.05 | 28651150000000 | 2.06 | 0.04636538
215 | 80 | 0.04 | 33933900000000 | 2.06 | 0.03799066 | 215 | 85 | 0.05 | 28651150000000 | 2.06 | 0.04634913
216 | 80 | 0.04 | 33933900000000 | 2.06 | 0.0379713 | 216 | 85 | 0.05 | 28651150000000 | 2.06 | 0.046333
217 | 80 | 0.04 | 33933900000000 | 2.06 | 0.03795206 | 217 | 85 | 0.05 | 28651150000000 | 2.06 | 0.04631701
218 | 80 | 0.04 | 33933900000000 | 2.06 | 0.03793293 | 218 | 85 | 0.05 | 28651150000000 | 2.06 | 0.04630113
219 | 80 | 0.04 | 33933900000000 | 2.06 | 0.03791391 | 219 | 85 | 0.05 | 28651150000000 | 2.06 | 0.04628539
220 | 80 | 0.04 | 33933900000000 | 2.06 | 0.03789501 | 220 | 85 | 0.05 | 28651150000000 | 2.06 | 0.04626976
221 | 80 | 0.04 | 33933900000000 | 2.06 | 0.03787621 | 221 | 85 | 0.05 | 28651150000000 | 2.06 | 0.04625426
222 | 80 | 0.04 | 33933900000000 | 2.06 | 0.03785753 | 222 | 85 | 0.05 | 28651150000000 | 2.06 | 0.04623889
223 | 80 | 0.04 | 33933900000000 | 2.06 | 0.03783895 | 223 | 85 | 0.05 | 28651150000000 | 2.06 | 0.04622363
224 | 80 | 0.04 | 33933900000000 | 2.06 | 0.03782049 | 224 | 85 | 0.05 | 28651150000000 | 2.06 | 0.04620849
225 | 80 | 0.04 | 33933900000000 | 2.06 | 0.03780213 | 225 | 85 | 0.05 | 28651150000000 | 2.06 | 0.04619348
226 | 80 | 0.04 | 33933900000000 | 2.06 | 0.03778388 | 226 | 85 | 0.05 | 28651150000000 | 2.06 | 0.04617858
227 | 80 | 0.04 | 33933900000000 | 2.06 | 0.03776574 | 227 | 85 | 0.05 | 28651150000000 | 2.06 | 0.04616379
228 | 80 | 0.04 | 33933900000000 | 2.06 | 0.0377477 | 228 | 85 | 0.05 | 28651150000000 | 2.06 | 0.04614913
229 | 80 | 0.04 | 33933900000000 | 2.06 | 0.03772978 | 229 | 85 | 0.05 | 28651150000000 | 2.06 | 0.04613458
230 | 80 | 0.04 | 33933900000000 | 2.06 | 0.03771195 | 230 | 85 | 0.05 | 28651150000000 | 2.06 | 0.04612014
231 | 80 | 0.04 | 33933900000000 | 2.06 | 0.03769424 | 231 | 85 | 0.05 | 28651150000000 | 2.06 | 0.04610582
232 | 80 | 0.04 | 33933900000000 | 2.06 | 0.03767662 | 232 | 85 | 0.05 | 28651150000000 | 2.06 | 0.04609161
233 | 80 | 0.04 | 33933900000000 | 2.06 | 0.03765911 | 233 | 85 | 0.05 | 28651150000000 | 2.06 | 0.04607751
234 | 80 | 0.04 | 33933900000000 | 2.06 | 0.0376417 | 234 | 85 | 0.05 | 28651150000000 | 2.06 | 0.04606352
235 | 80 | 0.04 | 33933900000000 | 2.06 | 0.0376244 | 235 | 85 | 0.05 | 28651150000000 | 2.06 | 0.04604965
236 | 80 | 0.04 | 33933900000000 | 2.06 | 0.0376072 | 236 | 85 | 0.05 | 28651150000000 | 2.06 | 0.04603588
237 | 80 | 0.04 | 33933900000000 | 2.06 | 0.03759009 | 237 | 85 | 0.05 | 28651150000000 | 2.06 | 0.04602222
238 | 80 | 0.04 | 33933900000000 | 2.06 | 0.03757309 | 238 | 85 | 0.05 | 28651150000000 | 2.06 | 0.04600867
239 | 80 | 0.04 | 33933900000000 | 2.06 | 0.03755619 | 239 | 85 | 0.05 | 28651150000000 | 2.06 | 0.04599522
240 | 80 | 0.04 | 33933900000000 | 2.06 | 0.03753939 | 240 | 85 | 0.05 | 28651150000000 | 2.06 | 0.04598188
241 | 80 | 0.04 | 33933900000000 | 2.06 | 0.03752269 | 241 | 85 | 0.05 | 28651150000000 | 2.06 | 0.04596865
242 | 80 | 0.04 | 33933900000000 | 2.06 | 0.03750608 | 242 | 85 | 0.05 | 28651150000000 | 2.06 | 0.04595552
243 | 80 | 0.04 | 33933900000000 | 2.06 | 0.03748957 | 243 | 85 | 0.05 | 28651150000000 | 2.06 | 0.04594249
244 | 80 | 0.04 | 33933900000000 | 2.06 | 0.03747316 | 244 | 85 | 0.05 | 28651150000000 | 2.06 | 0.04592957
245 | 80 | 0.04 | 33933900000000 | 2.06 | 0.03745685 | 245 | 85 | 0.05 | 28651150000000 | 2.06 | 0.04591674
246 | 80 | 0.04 | 33933900000000 | 2.06 | 0.03744063 | 246 | 85 | 0.05 | 28651150000000 | 2.06 | 0.04590402
247 | 80 | 0.04 | 33933900000000 | 2.06 | 0.03742451 | 247 | 85 | 0.05 | 28651150000000 | 2.06 | 0.0458914
248 | 80 | 0.04 | 33933900000000 | 2.06 | 0.03740848 | 248 | 85 | 0.05 | 28651150000000 | 2.06 | 0.04587888
249 | 80 | 0.04 | 33933900000000 | 2.06 | 0.03739255 | 249 | 85 | 0.05 | 28651150000000 | 2.06 | 0.04586645
250 | 80 | 0.04 | 33933900000000 | 2.06 | 0.03737671 | 250 | 85 | 0.05 | 28651150000000 | 2.06 | 0.04585413
251 | 80 | 0.04 | 33933900000000 | 2.06 | 0.03736097 | 251 | 85 | 0.05 | 28651150000000 | 2.06 | 0.0458419
252 | 80 | 0.04 | 33933900000000 | 2.06 | 0.03734531 | 252 | 85 | 0.05 | 28651150000000 | 2.06 | 0.04582976
253 | 80 | 0.04 | 33933900000000 | 2.06 | 0.03732975 | 253 | 85 | 0.05 | 28651150000000 | 2.06 | 0.04581773
254 | 80 | 0.04 | 33933900000000 | 2.06 | 0.03731428 | 254 | 85 | 0.05 | 28651150000000 | 2.06 | 0.04580578
255 | 80 | 0.04 | 33933900000000 | 2.06 | 0.0372989 | 255 | 85 | 0.05 | 28651150000000 | 2.06 | 0.04579394
256 | 80 | 0.04 | 33933900000000 | 2.06 | 0.03728361 | 256 | 85 | 0.05 | 28651150000000 | 2.06 | 0.04578218
257 | 80 | 0.04 | 33933900000000 | 2.06 | 0.03726841 | 257 | 85 | 0.05 | 28651150000000 | 2.06 | 0.04577052
258 | 80 | 0.04 | 33933900000000 | 2.06 | 0.03725331 | 258 | 85 | 0.05 | 28651150000000 | 2.06 | 0.04575895
259 | 80 | 0.04 | 33933900000000 | 2.06 | 0.03723829 | 259 | 85 | 0.05 | 28651150000000 | 2.06 | 0.04574747
260 | 80 | 0.04 | 33933900000000 | 2.06 | 0.03722335 | 260 | 85 | 0.05 | 28651150000000 | 2.06 | 0.04573608
261 | 80 | 0.04 | 33933900000000 | 2.06 | 0.03720851 | 261 | 85 | 0.05 | 28651150000000 | 2.06 | 0.04572477
262 | 80 | 0.04 | 33933900000000 | 2.06 | 0.03719375 | 262 | 85 | 0.05 | 28651150000000 | 2.06 | 0.04571356
263 | 80 | 0.04 | 33933900000000 | 2.06 | 0.03717908 | 263 | 85 | 0.05 | 28651150000000 | 2.06 | 0.04570244
264 | 80 | 0.04 | 33933900000000 | 2.06 | 0.0371645 | 264 | 85 | 0.05 | 28651150000000 | 2.06 | 0.0456914
265 | 80 | 0.04 | 33933900000000 | 2.06 | 0.03715 | 265 | 85 | 0.05 | 28651150000000 | 2.06 | 0.04568046
266 | 80 | 0.04 | 33933900000000 | 2.06 | 0.03713559 | 266 | 85 | 0.05 | 28651150000000 | 2.06 | 0.04566959
267 | 80 | 0.04 | 33933900000000 | 2.06 | 0.03712126 | 267 | 85 | 0.05 | 28651150000000 | 2.06 | 0.04565882
268 | 80 | 0.04 | 33933900000000 | 2.06 | 0.03710702 | 268 | 85 | 0.05 | 28651150000000 | 2.06 | 0.04564812
269 | 80 | 0.04 | 33933900000000 | 2.06 | 0.03709286 | 269 | 85 | 0.05 | 28651150000000 | 2.06 | 0.04563752
270 | 80 | 0.04 | 33933900000000 | 2.06 | 0.03707878 | 270 | 85 | 0.05 | 28651150000000 | 2.06 | 0.04562699
271 | 80 | 0.04 | 33933900000000 | 2.06 | 0.03706479 | 271 | 85 | 0.05 | 28651150000000 | 2.06 | 0.04561655
272 | 80 | 0.04 | 33933900000000 | 2.06 | 0.03705088 | 272 | 85 | 0.05 | 28651150000000 | 2.06 | 0.04560619
273 | 80 | 0.04 | 33933900000000 | 2.06 | 0.03703705 | 273 | 85 | 0.05 | 28651150000000 | 2.06 | 0.04559591
274 | 80 | 0.04 | 33933900000000 | 2.06 | 0.0370233 | 274 | 85 | 0.05 | 28651150000000 | 2.06 | 0.04558571
275 | 80 | 0.04 | 33933900000000 | 2.06 | 0.03700963 | 275 | 85 | 0.05 | 28651150000000 | 2.06 | 0.0455756
276 | 80 | 0.04 | 33933900000000 | 2.06 | 0.03699605 | 276 | 85 | 0.05 | 28651150000000 | 2.06 | 0.04556556
277 | 80 | 0.04 | 33933900000000 | 2.06 | 0.03698254 | 277 | 85 | 0.05 | 28651150000000 | 2.06 | 0.0455556
278 | 80 | 0.04 | 33933900000000 | 2.06 | 0.03696911 | 278 | 85 | 0.05 | 28651150000000 | 2.06 | 0.04554572
279 | 80 | 0.04 | 33933900000000 | 2.06 | 0.03695576 | 279 | 85 | 0.05 | 28651150000000 | 2.06 | 0.04553592
280 | 80 | 0.04 | 33933900000000 | 2.06 | 0.03694249 | 280 | 85 | 0.05 | 28651150000000 | 2.06 | 0.04552619
281 | 80 | 0.04 | 33933900000000 | 2.06 | 0.0369293 | 281 | 85 | 0.05 | 28651150000000 | 2.06 | 0.04551654
282 | 80 | 0.04 | 33933900000000 | 2.06 | 0.03691619 | 282 | 85 | 0.05 | 28651150000000 | 2.06 | 0.04550697
283 | 80 | 0.04 | 33933900000000 | 2.06 | 0.03690315 | 283 | 85 | 0.05 | 28651150000000 | 2.06 | 0.04549747
284 | 80 | 0.04 | 33933900000000 | 2.06 | 0.03689019 | 284 | 85 | 0.05 | 28651150000000 | 2.06 | 0.04548805
285 | 80 | 0.04 | 33933900000000 | 2.06 | 0.03687731 | 285 | 85 | 0.05 | 28651150000000 | 2.06 | 0.0454787
286 | 80 | 0.04 | 33933900000000 | 2.06 | 0.0368645 | 286 | 85 | 0.05 | 28651150000000 | 2.06 | 0.04546943
287 | 80 | 0.04 | 33933900000000 | 2.06 | 0.03685177 | 287 | 85 | 0.05 | 28651150000000 | 2.06 | 0.04546022
288 | 80 | 0.04 | 33933900000000 | 2.06 | 0.03683911 | 288 | 85 | 0.05 | 28651150000000 | 2.06 | 0.0454511
289 | 80 | 0.04 | 33933900000000 | 2.06 | 0.03682652 | 289 | 85 | 0.05 | 28651150000000 | 2.06 | 0.04544204
290 | 80 | 0.04 | 33933900000000 | 2.06 | 0.03681401 | 290 | 85 | 0.05 | 28651150000000 | 2.06 | 0.04543305
291 | 80 | 0.04 | 33933900000000 | 2.06 | 0.03680158 | 291 | 85 | 0.05 | 28651150000000 | 2.06 | 0.04542413
292 | 80 | 0.04 | 33933900000000 | 2.06 | 0.03678922 | 292 | 85 | 0.05 | 28651150000000 | 2.06 | 0.04541529
293 | 80 | 0.04 | 33933900000000 | 2.06 | 0.03677693 | 293 | 85 | 0.05 | 28651150000000 | 2.06 | 0.04540651
294 | 80 | 0.04 | 33933900000000 | 2.06 | 0.03676471 | 294 | 85 | 0.05 | 28651150000000 | 2.06 | 0.04539781
295 | 80 | 0.04 | 33933900000000 | 2.06 | 0.03675256 | 295 | 85 | 0.05 | 28651150000000 | 2.06 | 0.04538917
296 | 80 | 0.04 | 33933900000000 | 2.06 | 0.03674049 | 296 | 85 | 0.05 | 28651150000000 | 2.06 | 0.0453806
297 | 80 | 0.04 | 33933900000000 | 2.06 | 0.03672848 | 297 | 85 | 0.05 | 28651150000000 | 2.06 | 0.04537209
298 | 80 | 0.04 | 33933900000000 | 2.06 | 0.03671655 | 298 | 85 | 0.05 | 28651150000000 | 2.06 | 0.04536366
299 | 80 | 0.04 | 33933900000000 | 2.06 | 0.03670469 | 299 | 85 | 0.05 | 28651150000000 | 2.06 | 0.04535529
300 | 80 | 0.04 | 33933900000000 | 2.06 | 0.0366929 | 300 | 85 | 0.05 | 28651150000000 | 2.06 | 0.04534698
301 | 80 | 0.04 | 33933900000000 | 2.06 | 0.03668117 | 301 | 85 | 0.05 | 28651150000000 | 2.06 | 0.04533875
302 | 80 | 0.04 | 33933900000000 | 2.06 | 0.03666952 | 302 | 85 | 0.05 | 28651150000000 | 2.06 | 0.04533057
303 | 80 | 0.04 | 33933900000000 | 2.06 | 0.03665793 | 303 | 85 | 0.05 | 28651150000000 | 2.06 | 0.04532246
304 | 80 | 0.04 | 33933900000000 | 2.06 | 0.03664641 | 304 | 85 | 0.05 | 28651150000000 | 2.06 | 0.04531442
305 | 80 | 0.04 | 33933900000000 | 2.06 | 0.03663496 | 305 | 85 | 0.05 | 28651150000000 | 2.06 | 0.04530643
306 | 80 | 0.04 | 33933900000000 | 2.06 | 0.03662358 | 306 | 85 | 0.05 | 28651150000000 | 2.06 | 0.04529851
307 | 80 | 0.04 | 33933900000000 | 2.06 | 0.03661227 | 307 | 85 | 0.05 | 28651150000000 | 2.06 | 0.04529066
308 | 80 | 0.04 | 33933900000000 | 2.06 | 0.03660102 | 308 | 85 | 0.05 | 28651150000000 | 2.06 | 0.04528286
309 | 80 | 0.04 | 33933900000000 | 2.06 | 0.03658983 | 309 | 85 | 0.05 | 28651150000000 | 2.06 | 0.04527513
310 | 80 | 0.04 | 33933900000000 | 2.06 | 0.03657872 | 310 | 85 | 0.05 | 28651150000000 | 2.06 | 0.04526746
311 | 80 | 0.04 | 33933900000000 | 2.06 | 0.03656766 | 311 | 85 | 0.05 | 28651150000000 | 2.06 | 0.04525984
312 | 80 | 0.04 | 33933900000000 | 2.06 | 0.03655668 | 312 | 85 | 0.05 | 28651150000000 | 2.06 | 0.04525229
313 | 80 | 0.04 | 33933900000000 | 2.06 | 0.03654576 | 313 | 85 | 0.05 | 28651150000000 | 2.06 | 0.0452448
314 | 80 | 0.04 | 33933900000000 | 2.06 | 0.0365349 | 314 | 85 | 0.05 | 28651150000000 | 2.06 | 0.04523736
315 | 80 | 0.04 | 33933900000000 | 2.06 | 0.0365241 | 315 | 85 | 0.05 | 28651150000000 | 2.06 | 0.04522999
316 | 80 | 0.04 | 33933900000000 | 2.06 | 0.03651337 | 316 | 85 | 0.05 | 28651150000000 | 2.06 | 0.04522267
317 | 80 | 0.04 | 33933900000000 | 2.06 | 0.03650271 | 317 | 85 | 0.05 | 28651150000000 | 2.06 | 0.04521541
318 | 80 | 0.04 | 33933900000000 | 2.06 | 0.0364921 | 318 | 85 | 0.05 | 28651150000000 | 2.06 | 0.0452082
319 | 80 | 0.04 | 33933900000000 | 2.06 | 0.03648156 | 319 | 85 | 0.05 | 28651150000000 | 2.06 | 0.04520106
320 | 80 | 0.04 | 33933900000000 | 2.06 | 0.03647108 | 320 | 85 | 0.05 | 28651150000000 | 2.06 | 0.04519397
321 | 80 | 0.04 | 33933900000000 | 2.06 | 0.03646066 | 321 | 85 | 0.05 | 28651150000000 | 2.06 | 0.04518693
322 | 80 | 0.04 | 33933900000000 | 2.06 | 0.0364503 | 322 | 85 | 0.05 | 28651150000000 | 2.06 | 0.04517995
323 | 80 | 0.04 | 33933900000000 | 2.06 | 0.03644001 | 323 | 85 | 0.05 | 28651150000000 | 2.06 | 0.04517303
324 | 80 | 0.04 | 33933900000000 | 2.06 | 0.03642977 | 324 | 85 | 0.05 | 28651150000000 | 2.06 | 0.04516616
325 | 80 | 0.04 | 33933900000000 | 2.06 | 0.0364196 | 325 | 85 | 0.05 | 28651150000000 | 2.06 | 0.04515934
326 | 80 | 0.04 | 33933900000000 | 2.06 | 0.03640948 | 326 | 85 | 0.05 | 28651150000000 | 2.06 | 0.04515258
327 | 80 | 0.04 | 33933900000000 | 2.06 | 0.03639942 | 327 | 85 | 0.05 | 28651150000000 | 2.06 | 0.04514587
328 | 80 | 0.04 | 33933900000000 | 2.06 | 0.03638943 | 328 | 85 | 0.05 | 28651150000000 | 2.06 | 0.04513922
329 | 80 | 0.04 | 33933900000000 | 2.06 | 0.03637949 | 329 | 85 | 0.05 | 28651150000000 | 2.06 | 0.04513261
330 | 80 | 0.04 | 33933900000000 | 2.06 | 0.03636961 | 330 | 85 | 0.05 | 28651150000000 | 2.06 | 0.04512606
331 | 80 | 0.04 | 33933900000000 | 2.06 | 0.03635979 | 331 | 85 | 0.05 | 28651150000000 | 2.06 | 0.04511956
332 | 80 | 0.04 | 33933900000000 | 2.06 | 0.03635002 | 332 | 85 | 0.05 | 28651150000000 | 2.06 | 0.04511311
333 | 80 | 0.04 | 33933900000000 | 2.06 | 0.03634032 | 333 | 85 | 0.05 | 28651150000000 | 2.06 | 0.04510671
334 | 80 | 0.04 | 33933900000000 | 2.06 | 0.03633067 | 334 | 85 | 0.05 | 28651150000000 | 2.06 | 0.04510037
335 | 80 | 0.04 | 33933900000000 | 2.06 | 0.03632107 | 335 | 85 | 0.05 | 28651150000000 | 2.06 | 0.04509407
336 | 80 | 0.04 | 33933900000000 | 2.06 | 0.03631154 | 336 | 85 | 0.05 | 28651150000000 | 2.06 | 0.04508782
337 | 80 | 0.04 | 33933900000000 | 2.06 | 0.03630206 | 337 | 85 | 0.05 | 28651150000000 | 2.06 | 0.04508162
338 | 80 | 0.04 | 33933900000000 | 2.06 | 0.03629263 | 338 | 85 | 0.05 | 28651150000000 | 2.06 | 0.04507547
339 | 80 | 0.04 | 33933900000000 | 2.06 | 0.03628326 | 339 | 85 | 0.05 | 28651150000000 | 2.06 | 0.04506937
340 | 80 | 0.04 | 33933900000000 | 2.06 | 0.03627395 | 340 | 85 | 0.05 | 28651150000000 | 2.06 | 0.04506331
341 | 80 | 0.04 | 33933900000000 | 2.06 | 0.03626469 | 341 | 85 | 0.05 | 28651150000000 | 2.06 | 0.04505731
342 | 80 | 0.04 | 33933900000000 | 2.06 | 0.03625549 | 342 | 85 | 0.05 | 28651150000000 | 2.06 | 0.04505135
343 | 80 | 0.04 | 33933900000000 | 2.06 | 0.03624634 | 343 | 85 | 0.05 | 28651150000000 | 2.06 | 0.04504544
344 | 80 | 0.04 | 33933900000000 | 2.06 | 0.03623724 | 344 | 85 | 0.05 | 28651150000000 | 2.06 | 0.04503957
345 | 80 | 0.04 | 33933900000000 | 2.06 | 0.0362282 | 345 | 85 | 0.05 | 28651150000000 | 2.06 | 0.04503375
346 | 80 | 0.04 | 33933900000000 | 2.06 | 0.03621921 | 346 | 85 | 0.05 | 28651150000000 | 2.06 | 0.04502798
347 | 80 | 0.04 | 33933900000000 | 2.06 | 0.03621027 | 347 | 85 | 0.05 | 28651150000000 | 2.06 | 0.04502225
348 | 80 | 0.04 | 33933900000000 | 2.06 | 0.03620139 | 348 | 85 | 0.05 | 28651150000000 | 2.06 | 0.04501657
349 | 80 | 0.04 | 33933900000000 | 2.06 | 0.03619255 | 349 | 85 | 0.05 | 28651150000000 | 2.06 | 0.04501093
350 | 80 | 0.04 | 33933900000000 | 2.06 | 0.03618377 | 350 | 85 | 0.05 | 28651150000000 | 2.06 | 0.04500533
351 | 80 | 0.04 | 33933900000000 | 2.06 | 0.03617505 | 351 | 85 | 0.05 | 28651150000000 | 2.06 | 0.04499978
352 | 80 | 0.04 | 33933900000000 | 2.06 | 0.03616637 | 352 | 85 | 0.05 | 28651150000000 | 2.06 | 0.04499428
353 | 80 | 0.04 | 33933900000000 | 2.06 | 0.03615774 | 353 | 85 | 0.05 | 28651150000000 | 2.06 | 0.04498881
354 | 80 | 0.04 | 33933900000000 | 2.06 | 0.03614917 | 354 | 85 | 0.05 | 28651150000000 | 2.06 | 0.04498339
355 | 80 | 0.04 | 33933900000000 | 2.06 | 0.03614064 | 355 | 85 | 0.05 | 28651150000000 | 2.06 | 0.04497801
356 | 80 | 0.04 | 33933900000000 | 2.06 | 0.03613217 | 356 | 85 | 0.05 | 28651150000000 | 2.06 | 0.04497268
357 | 80 | 0.04 | 33933900000000 | 2.06 | 0.03612374 | 357 | 85 | 0.05 | 28651150000000 | 2.06 | 0.04496739
358 | 80 | 0.04 | 33933900000000 | 2.06 | 0.03611537 | 358 | 85 | 0.05 | 28651150000000 | 2.06 | 0.04496213
359 | 80 | 0.04 | 33933900000000 | 2.06 | 0.03610704 | 359 | 85 | 0.05 | 28651150000000 | 2.06 | 0.04495692
360 | 80 | 0.04 | 33933900000000 | 2.06 | 0.03609876 | 360 | 85 | 0.05 | 28651150000000 | 2.06 | 0.04495176
361 | 80 | 0.04 | 33933900000000 | 2.06 | 0.03609054 | 361 | 85 | 0.05 | 28651150000000 | 2.06 | 0.04494663
362 | 80 | 0.04 | 33933900000000 | 2.06 | 0.03608236 | 362 | 85 | 0.05 | 28651150000000 | 2.06 | 0.04494154
363 | 80 | 0.04 | 33933900000000 | 2.06 | 0.03607422 | 363 | 85 | 0.05 | 28651150000000 | 2.06 | 0.04493649
364 | 80 | 0.04 | 33933900000000 | 2.06 | 0.03606614 | 364 | 85 | 0.05 | 28651150000000 | 2.06 | 0.04493148
365 | 80 | 0.04 | 33933900000000 | 2.06 | 0.0360581 | 365 | 85 | 0.05 | 28651150000000 | 2.06 | 0.04492651
366 | 80 | 0.04 | 33933900000000 | 2.06 | 0.03605011 | 366 | 85 | 0.05 | 28651150000000 | 2.06 | 0.04492158
367 | 80 | 0.04 | 33933900000000 | 2.06 | 0.03604217 | 367 | 85 | 0.05 | 28651150000000 | 2.06 | 0.04491669
368 | 80 | 0.04 | 33933900000000 | 2.06 | 0.03603428 | 368 | 85 | 0.05 | 28651150000000 | 2.06 | 0.04491184
369 | 80 | 0.04 | 33933900000000 | 2.06 | 0.03602643 | 369 | 85 | 0.05 | 28651150000000 | 2.06 | 0.04490702
370 | 80 | 0.04 | 33933900000000 | 2.06 | 0.03601862 | 370 | 85 | 0.05 | 28651150000000 | 2.06 | 0.04490225
371 | 80 | 0.04 | 33933900000000 | 2.06 | 0.03601087 | 371 | 85 | 0.05 | 28651150000000 | 2.06 | 0.04489751
372 | 80 | 0.04 | 33933900000000 | 2.06 | 0.03600316 | 372 | 85 | 0.05 | 28651150000000 | 2.06 | 0.04489281
373 | 80 | 0.04 | 33933900000000 | 2.06 | 0.03599549 | 373 | 85 | 0.05 | 28651150000000 | 2.06 | 0.04488814
374 | 80 | 0.04 | 33933900000000 | 2.06 | 0.03598787 | 374 | 85 | 0.05 | 28651150000000 | 2.06 | 0.04488351
375 | 80 | 0.04 | 33933900000000 | 2.06 | 0.03598029 | 375 | 85 | 0.05 | 28651150000000 | 2.06 | 0.04487892
376 | 80 | 0.04 | 33933900000000 | 2.06 | 0.03597276 | 376 | 85 | 0.05 | 28651150000000 | 2.06 | 0.04487437
377 | 80 | 0.04 | 33933900000000 | 2.06 | 0.03596527 | 377 | 85 | 0.05 | 28651150000000 | 2.06 | 0.04486985
378 | 80 | 0.04 | 33933900000000 | 2.06 | 0.03595783 | 378 | 85 | 0.05 | 28651150000000 | 2.06 | 0.04486536
379 | 80 | 0.04 | 33933900000000 | 2.06 | 0.03595043 | 379 | 85 | 0.05 | 28651150000000 | 2.06 | 0.04486091
380 | 80 | 0.04 | 33933900000000 | 2.06 | 0.03594308 | 380 | 85 | 0.05 | 28651150000000 | 2.06 | 0.0448565
381 | 80 | 0.04 | 33933900000000 | 2.06 | 0.03593576 | 381 | 85 | 0.05 | 28651150000000 | 2.06 | 0.04485212
382 | 80 | 0.04 | 33933900000000 | 2.06 | 0.03592849 | 382 | 85 | 0.05 | 28651150000000 | 2.06 | 0.04484778
383 | 80 | 0.04 | 33933900000000 | 2.06 | 0.03592127 | 383 | 85 | 0.05 | 28651150000000 | 2.06 | 0.04484347
384 | 80 | 0.04 | 33933900000000 | 2.06 | 0.03591408 | 384 | 85 | 0.05 | 28651150000000 | 2.06 | 0.04483919
385 | 80 | 0.04 | 33933900000000 | 2.06 | 0.03590694 | 385 | 85 | 0.05 | 28651150000000 | 2.06 | 0.04483495
386 | 80 | 0.04 | 33933900000000 | 2.06 | 0.03589984 | 386 | 85 | 0.05 | 28651150000000 | 2.06 | 0.04483074
387 | 80 | 0.04 | 33933900000000 | 2.06 | 0.03589278 | 387 | 85 | 0.05 | 28651150000000 | 2.06 | 0.04482656
388 | 80 | 0.04 | 33933900000000 | 2.06 | 0.03588577 | 388 | 85 | 0.05 | 28651150000000 | 2.06 | 0.04482242
389 | 80 | 0.04 | 33933900000000 | 2.06 | 0.03587879 | 389 | 85 | 0.05 | 28651150000000 | 2.06 | 0.04481831
390 | 80 | 0.04 | 33933900000000 | 2.06 | 0.03587186 | 390 | 85 | 0.05 | 28651150000000 | 2.06 | 0.04481423
391 | 80 | 0.04 | 33933900000000 | 2.06 | 0.03586496 | 391 | 85 | 0.05 | 28651150000000 | 2.06 | 0.04481018
392 | 80 | 0.04 | 33933900000000 | 2.06 | 0.03585811 | 392 | 85 | 0.05 | 28651150000000 | 2.06 | 0.04480617
393 | 80 | 0.04 | 33933900000000 | 2.06 | 0.0358513 | 393 | 85 | 0.05 | 28651150000000 | 2.06 | 0.04480219
394 | 80 | 0.04 | 33933900000000 | 2.06 | 0.03584452 | 394 | 85 | 0.05 | 28651150000000 | 2.06 | 0.04479823
395 | 80 | 0.04 | 33933900000000 | 2.06 | 0.03583779 | 395 | 85 | 0.05 | 28651150000000 | 2.06 | 0.04479431
396 | 80 | 0.04 | 33933900000000 | 2.06 | 0.0358311 | 396 | 85 | 0.05 | 28651150000000 | 2.06 | 0.04479042
397 | 80 | 0.04 | 33933900000000 | 2.06 | 0.03582444 | 397 | 85 | 0.05 | 28651150000000 | 2.06 | 0.04478656
398 | 80 | 0.04 | 33933900000000 | 2.06 | 0.03581783 | 398 | 85 | 0.05 | 28651150000000 | 2.06 | 0.04478274
399 | 80 | 0.04 | 33933900000000 | 2.06 | 0.03581125 | 399 | 85 | 0.05 | 28651150000000 | 2.06 | 0.04477894
400 | 80 | 0.04 | 33933900000000 | 2.06 | 0.03580472 | 400 | 85 | 0.05 | 28651150000000 | 2.06 | 0.04477517
401 | 80 | 0.04 | 33933900000000 | 2.06 | 0.03579822 | 401 | 85 | 0.05 | 28651150000000 | 2.06 | 0.04477143
402 | 80 | 0.04 | 33933900000000 | 2.06 | 0.03579176 | 402 | 85 | 0.05 | 28651150000000 | 2.06 | 0.04476772
403 | 80 | 0.04 | 33933900000000 | 2.06 | 0.03578534 | 403 | 85 | 0.05 | 28651150000000 | 2.06 | 0.04476404
404 | 80 | 0.04 | 33933900000000 | 2.06 | 0.03577895 | 404 | 85 | 0.05 | 28651150000000 | 2.06 | 0.04476039
405 | 80 | 0.04 | 33933900000000 | 2.06 | 0.0357726 | 405 | 85 | 0.05 | 28651150000000 | 2.06 | 0.04475677
406 | 80 | 0.04 | 33933900000000 | 2.06 | 0.03576629 | 406 | 85 | 0.05 | 28651150000000 | 2.06 | 0.04475317
407 | 80 | 0.04 | 33933900000000 | 2.06 | 0.03576002 | 407 | 85 | 0.05 | 28651150000000 | 2.06 | 0.0447496
408 | 80 | 0.04 | 33933900000000 | 2.06 | 0.03575379 | 408 | 85 | 0.05 | 28651150000000 | 2.06 | 0.04474607
409 | 80 | 0.04 | 33933900000000 | 2.06 | 0.03574759 | 409 | 85 | 0.05 | 28651150000000 | 2.06 | 0.04474256
410 | 80 | 0.04 | 33933900000000 | 2.06 | 0.03574142 | 410 | 85 | 0.05 | 28651150000000 | 2.06 | 0.04473907
411 | 80 | 0.04 | 33933900000000 | 2.06 | 0.0357353 | 411 | 85 | 0.05 | 28651150000000 | 2.06 | 0.04473562
412 | 80 | 0.04 | 33933900000000 | 2.06 | 0.03572921 | 412 | 85 | 0.05 | 28651150000000 | 2.06 | 0.04473219
413 | 80 | 0.04 | 33933900000000 | 2.06 | 0.03572315 | 413 | 85 | 0.05 | 28651150000000 | 2.06 | 0.04472879
414 | 80 | 0.04 | 33933900000000 | 2.06 | 0.03571713 | 414 | 85 | 0.05 | 28651150000000 | 2.06 | 0.04472542
415 | 80 | 0.04 | 33933900000000 | 2.06 | 0.03571115 | 415 | 85 | 0.05 | 28651150000000 | 2.06 | 0.04472207
416 | 80 | 0.04 | 33933900000000 | 2.06 | 0.0357052 | 416 | 85 | 0.05 | 28651150000000 | 2.06 | 0.04471875
417 | 80 | 0.04 | 33933900000000 | 2.06 | 0.03569929 | 417 | 85 | 0.05 | 28651150000000 | 2.06 | 0.04471545
418 | 80 | 0.04 | 33933900000000 | 2.06 | 0.03569341 | 418 | 85 | 0.05 | 28651150000000 | 2.06 | 0.04471218
419 | 80 | 0.04 | 33933900000000 | 2.06 | 0.03568757 | 419 | 85 | 0.05 | 28651150000000 | 2.06 | 0.04470894
420 | 80 | 0.04 | 33933900000000 | 2.06 | 0.03568176 | 420 | 85 | 0.05 | 28651150000000 | 2.06 | 0.04470572
421 | 80 | 0.04 | 33933900000000 | 2.06 | 0.03567598 | 421 | 85 | 0.05 | 28651150000000 | 2.06 | 0.04470253
422 | 80 | 0.04 | 33933900000000 | 2.06 | 0.03567024 | 422 | 85 | 0.05 | 28651150000000 | 2.06 | 0.04469936
423 | 80 | 0.04 | 33933900000000 | 2.06 | 0.03566453 | 423 | 85 | 0.05 | 28651150000000 | 2.06 | 0.04469622
424 | 80 | 0.04 | 33933900000000 | 2.06 | 0.03565886 | 424 | 85 | 0.05 | 28651150000000 | 2.06 | 0.0446931
425 | 80 | 0.04 | 33933900000000 | 2.06 | 0.03565322 | 425 | 85 | 0.05 | 28651150000000 | 2.06 | 0.04469001
426 | 80 | 0.04 | 33933900000000 | 2.06 | 0.03564761 | 426 | 85 | 0.05 | 28651150000000 | 2.06 | 0.04468694
427 | 80 | 0.04 | 33933900000000 | 2.06 | 0.03564204 | 427 | 85 | 0.05 | 28651150000000 | 2.06 | 0.04468389
428 | 80 | 0.04 | 33933900000000 | 2.06 | 0.03563649 | 428 | 85 | 0.05 | 28651150000000 | 2.06 | 0.04468087
429 | 80 | 0.04 | 33933900000000 | 2.06 | 0.03563099 | 429 | 85 | 0.05 | 28651150000000 | 2.06 | 0.04467788
430 | 80 | 0.04 | 33933900000000 | 2.06 | 0.03562551 | 430 | 85 | 0.05 | 28651150000000 | 2.06 | 0.0446749
431 | 80 | 0.04 | 33933900000000 | 2.06 | 0.03562006 | 431 | 85 | 0.05 | 28651150000000 | 2.06 | 0.04467195
432 | 80 | 0.04 | 33933900000000 | 2.06 | 0.03561465 | 432 | 85 | 0.05 | 28651150000000 | 2.06 | 0.04466903
433 | 80 | 0.04 | 33933900000000 | 2.06 | 0.03560927 | 433 | 85 | 0.05 | 28651150000000 | 2.06 | 0.04466612
434 | 80 | 0.04 | 33933900000000 | 2.06 | 0.03560392 | 434 | 85 | 0.05 | 28651150000000 | 2.06 | 0.04466324
435 | 80 | 0.04 | 33933900000000 | 2.06 | 0.03559861 | 435 | 85 | 0.05 | 28651150000000 | 2.06 | 0.04466038
436 | 80 | 0.04 | 33933900000000 | 2.06 | 0.03559332 | 436 | 85 | 0.05 | 28651150000000 | 2.06 | 0.04465755
437 | 80 | 0.04 | 33933900000000 | 2.06 | 0.03558806 | 437 | 85 | 0.05 | 28651150000000 | 2.06 | 0.04465473
438 | 80 | 0.04 | 33933900000000 | 2.06 | 0.03558284 | 438 | 85 | 0.05 | 28651150000000 | 2.06 | 0.04465194
439 | 80 | 0.04 | 33933900000000 | 2.06 | 0.03557765 | 439 | 85 | 0.05 | 28651150000000 | 2.06 | 0.04464917
440 | 80 | 0.04 | 33933900000000 | 2.06 | 0.03557248 | 440 | 85 | 0.05 | 28651150000000 | 2.06 | 0.04464643
441 | 80 | 0.04 | 33933900000000 | 2.06 | 0.03556735 | 441 | 85 | 0.05 | 28651150000000 | 2.06 | 0.0446437
442 | 80 | 0.04 | 33933900000000 | 2.06 | 0.03556225 | 442 | 85 | 0.05 | 28651150000000 | 2.06 | 0.044641
443 | 80 | 0.04 | 33933900000000 | 2.06 | 0.03555718 | 443 | 85 | 0.05 | 28651150000000 | 2.06 | 0.04463831
444 | 80 | 0.04 | 33933900000000 | 2.06 | 0.03555213 | 444 | 85 | 0.05 | 28651150000000 | 2.06 | 0.04463565
445 | 80 | 0.04 | 33933900000000 | 2.06 | 0.03554712 | 445 | 85 | 0.05 | 28651150000000 | 2.06 | 0.04463301
446 | 80 | 0.04 | 33933900000000 | 2.06 | 0.03554214 | 446 | 85 | 0.05 | 28651150000000 | 2.06 | 0.04463039
447 | 80 | 0.04 | 33933900000000 | 2.06 | 0.03553718 | 447 | 85 | 0.05 | 28651150000000 | 2.06 | 0.04462779
448 | 80 | 0.04 | 33933900000000 | 2.06 | 0.03553226 | 448 | 85 | 0.05 | 28651150000000 | 2.06 | 0.04462521
449 | 80 | 0.04 | 33933900000000 | 2.06 | 0.03552736 | 449 | 85 | 0.05 | 28651150000000 | 2.06 | 0.04462265
450 | 80 | 0.04 | 33933900000000 | 2.06 | 0.0355225 | 450 | 85 | 0.05 | 28651150000000 | 2.06 | 0.04462011
451 | 80 | 0.04 | 33933900000000 | 2.06 | 0.03551766 | 451 | 85 | 0.05 | 28651150000000 | 2.06 | 0.04461759
452 | 80 | 0.04 | 33933900000000 | 2.06 | 0.03551285 | 452 | 85 | 0.05 | 28651150000000 | 2.06 | 0.04461509
453 | 80 | 0.04 | 33933900000000 | 2.06 | 0.03550807 | 453 | 85 | 0.05 | 28651150000000 | 2.06 | 0.04461261
454 | 80 | 0.04 | 33933900000000 | 2.06 | 0.03550331 | 454 | 85 | 0.05 | 28651150000000 | 2.06 | 0.04461015
455 | 80 | 0.04 | 33933900000000 | 2.06 | 0.03549859 | 455 | 85 | 0.05 | 28651150000000 | 2.06 | 0.04460771
456 | 80 | 0.04 | 33933900000000 | 2.06 | 0.03549389 | 456 | 85 | 0.05 | 28651150000000 | 2.06 | 0.04460529
457 | 80 | 0.04 | 33933900000000 | 2.06 | 0.03548922 | 457 | 85 | 0.05 | 28651150000000 | 2.06 | 0.04460289
458 | 80 | 0.04 | 33933900000000 | 2.06 | 0.03548458 | 458 | 85 | 0.05 | 28651150000000 | 2.06 | 0.04460051
459 | 80 | 0.04 | 33933900000000 | 2.06 | 0.03547996 | 459 | 85 | 0.05 | 28651150000000 | 2.06 | 0.04459814
460 | 80 | 0.04 | 33933900000000 | 2.06 | 0.03547537 | 460 | 85 | 0.05 | 28651150000000 | 2.06 | 0.0445958
461 | 80 | 0.04 | 33933900000000 | 2.06 | 0.03547081 | 461 | 85 | 0.05 | 28651150000000 | 2.06 | 0.04459347
462 | 80 | 0.04 | 33933900000000 | 2.06 | 0.03546628 | 462 | 85 | 0.05 | 28651150000000 | 2.06 | 0.04459116
463 | 80 | 0.04 | 33933900000000 | 2.06 | 0.03546177 | 463 | 85 | 0.05 | 28651150000000 | 2.06 | 0.04458887
464 | 80 | 0.04 | 33933900000000 | 2.06 | 0.03545729 | 464 | 85 | 0.05 | 28651150000000 | 2.06 | 0.04458659
465 | 80 | 0.04 | 33933900000000 | 2.06 | 0.03545283 | 465 | 85 | 0.05 | 28651150000000 | 2.06 | 0.04458434
466 | 80 | 0.04 | 33933900000000 | 2.06 | 0.0354484 | 466 | 85 | 0.05 | 28651150000000 | 2.06 | 0.0445821
467 | 80 | 0.04 | 33933900000000 | 2.06 | 0.035444 | 467 | 85 | 0.05 | 28651150000000 | 2.06 | 0.04457988
468 | 80 | 0.04 | 33933900000000 | 2.06 | 0.03543963 | 468 | 85 | 0.05 | 28651150000000 | 2.06 | 0.04457768
469 | 80 | 0.04 | 33933900000000 | 2.06 | 0.03543527 | 469 | 85 | 0.05 | 28651150000000 | 2.06 | 0.04457549
470 | 80 | 0.04 | 33933900000000 | 2.06 | 0.03543095 | 470 | 85 | 0.05 | 28651150000000 | 2.06 | 0.04457333

## 90-95
MO_96hour_(90) | [5 empty] | MO_96hour_(95)
Time | Temprature | %tanD | Resistivity | Permittivity | I_pol(t)(uA) | Time | Temprature | %tanD | Resistivity | Permittivity | I_pol(t)(uA)
1 | 90 | 0.05 | 27035250000000 | 2.06 | 0.06659262 | 1 | 95 | 0.06 | 22125400000000 | 2.02 | 0.07909831
2 | 90 | 0.05 | 27035250000000 | 2.06 | 0.0664863 | 2 | 95 | 0.06 | 22125400000000 | 2.02 | 0.07899722
3 | 90 | 0.05 | 27035250000000 | 2.06 | 0.06638103 | 3 | 95 | 0.06 | 22125400000000 | 2.02 | 0.07889674
4 | 90 | 0.05 | 27035250000000 | 2.06 | 0.06627679 | 4 | 95 | 0.06 | 22125400000000 | 2.02 | 0.07879686
5 | 90 | 0.05 | 27035250000000 | 2.06 | 0.06617359 | 5 | 95 | 0.06 | 22125400000000 | 2.02 | 0.07869757
6 | 90 | 0.05 | 27035250000000 | 2.06 | 0.06607139 | 6 | 95 | 0.06 | 22125400000000 | 2.02 | 0.07859888
7 | 90 | 0.05 | 27035250000000 | 2.06 | 0.06597021 | 7 | 95 | 0.06 | 22125400000000 | 2.02 | 0.07850079
8 | 90 | 0.05 | 27035250000000 | 2.06 | 0.06587002 | 8 | 95 | 0.06 | 22125400000000 | 2.02 | 0.07840327
9 | 90 | 0.05 | 27035250000000 | 2.06 | 0.06577082 | 9 | 95 | 0.06 | 22125400000000 | 2.02 | 0.07830635
10 | 90 | 0.05 | 27035250000000 | 2.06 | 0.0656726 | 10 | 95 | 0.06 | 22125400000000 | 2.02 | 0.07821
11 | 90 | 0.05 | 27035250000000 | 2.06 | 0.06557534 | 11 | 95 | 0.06 | 22125400000000 | 2.02 | 0.07811422
12 | 90 | 0.05 | 27035250000000 | 2.06 | 0.06547904 | 12 | 95 | 0.06 | 22125400000000 | 2.02 | 0.07801903
13 | 90 | 0.05 | 27035250000000 | 2.06 | 0.06538369 | 13 | 95 | 0.06 | 22125400000000 | 2.02 | 0.0779244
14 | 90 | 0.05 | 27035250000000 | 2.06 | 0.06528928 | 14 | 95 | 0.06 | 22125400000000 | 2.02 | 0.07783033
15 | 90 | 0.05 | 27035250000000 | 2.06 | 0.0651958 | 15 | 95 | 0.06 | 22125400000000 | 2.02 | 0.07773683
16 | 90 | 0.05 | 27035250000000 | 2.06 | 0.06510324 | 16 | 95 | 0.06 | 22125400000000 | 2.02 | 0.07764389
17 | 90 | 0.05 | 27035250000000 | 2.06 | 0.06501159 | 17 | 95 | 0.06 | 22125400000000 | 2.02 | 0.0775515
18 | 90 | 0.05 | 27035250000000 | 2.06 | 0.06492085 | 18 | 95 | 0.06 | 22125400000000 | 2.02 | 0.07745967
19 | 90 | 0.05 | 27035250000000 | 2.06 | 0.064831 | 19 | 95 | 0.06 | 22125400000000 | 2.02 | 0.07736839
20 | 90 | 0.05 | 27035250000000 | 2.06 | 0.06474203 | 20 | 95 | 0.06 | 22125400000000 | 2.02 | 0.07727765
21 | 90 | 0.05 | 27035250000000 | 2.06 | 0.06465394 | 21 | 95 | 0.06 | 22125400000000 | 2.02 | 0.07718745
22 | 90 | 0.05 | 27035250000000 | 2.06 | 0.06456672 | 22 | 95 | 0.06 | 22125400000000 | 2.02 | 0.0770978
23 | 90 | 0.05 | 27035250000000 | 2.06 | 0.06448036 | 23 | 95 | 0.06 | 22125400000000 | 2.02 | 0.07700868
24 | 90 | 0.05 | 27035250000000 | 2.06 | 0.06439485 | 24 | 95 | 0.06 | 22125400000000 | 2.02 | 0.07692009
25 | 90 | 0.05 | 27035250000000 | 2.06 | 0.06431018 | 25 | 95 | 0.06 | 22125400000000 | 2.02 | 0.07683204
26 | 90 | 0.05 | 27035250000000 | 2.06 | 0.06422634 | 26 | 95 | 0.06 | 22125400000000 | 2.02 | 0.07674451
27 | 90 | 0.05 | 27035250000000 | 2.06 | 0.06414333 | 27 | 95 | 0.06 | 22125400000000 | 2.02 | 0.0766575
28 | 90 | 0.05 | 27035250000000 | 2.06 | 0.06406114 | 28 | 95 | 0.06 | 22125400000000 | 2.02 | 0.07657102
29 | 90 | 0.05 | 27035250000000 | 2.06 | 0.06397976 | 29 | 95 | 0.06 | 22125400000000 | 2.02 | 0.07648505
30 | 90 | 0.05 | 27035250000000 | 2.06 | 0.06389918 | 30 | 95 | 0.06 | 22125400000000 | 2.02 | 0.07639959
31 | 90 | 0.05 | 27035250000000 | 2.06 | 0.06381939 | 31 | 95 | 0.06 | 22125400000000 | 2.02 | 0.07631465
32 | 90 | 0.05 | 27035250000000 | 2.06 | 0.06374039 | 32 | 95 | 0.06 | 22125400000000 | 2.02 | 0.07623022
33 | 90 | 0.05 | 27035250000000 | 2.06 | 0.06366217 | 33 | 95 | 0.06 | 22125400000000 | 2.02 | 0.07614629
34 | 90 | 0.05 | 27035250000000 | 2.06 | 0.06358472 | 34 | 95 | 0.06 | 22125400000000 | 2.02 | 0.07606286
35 | 90 | 0.05 | 27035250000000 | 2.06 | 0.06350803 | 35 | 95 | 0.06 | 22125400000000 | 2.02 | 0.07597993
36 | 90 | 0.05 | 27035250000000 | 2.06 | 0.0634321 | 36 | 95 | 0.06 | 22125400000000 | 2.02 | 0.0758975
37 | 90 | 0.05 | 27035250000000 | 2.06 | 0.06335691 | 37 | 95 | 0.06 | 22125400000000 | 2.02 | 0.07581556
38 | 90 | 0.05 | 27035250000000 | 2.06 | 0.06328247 | 38 | 95 | 0.06 | 22125400000000 | 2.02 | 0.07573411
39 | 90 | 0.05 | 27035250000000 | 2.06 | 0.06320876 | 39 | 95 | 0.06 | 22125400000000 | 2.02 | 0.07565315
40 | 90 | 0.05 | 27035250000000 | 2.06 | 0.06313577 | 40 | 95 | 0.06 | 22125400000000 | 2.02 | 0.07557267
41 | 90 | 0.05 | 27035250000000 | 2.06 | 0.06306351 | 41 | 95 | 0.06 | 22125400000000 | 2.02 | 0.07549268
42 | 90 | 0.05 | 27035250000000 | 2.06 | 0.06299195 | 42 | 95 | 0.06 | 22125400000000 | 2.02 | 0.07541316
43 | 90 | 0.05 | 27035250000000 | 2.06 | 0.0629211 | 43 | 95 | 0.06 | 22125400000000 | 2.02 | 0.07533412
44 | 90 | 0.05 | 27035250000000 | 2.06 | 0.06285095 | 44 | 95 | 0.06 | 22125400000000 | 2.02 | 0.07525555
45 | 90 | 0.05 | 27035250000000 | 2.06 | 0.06278149 | 45 | 95 | 0.06 | 22125400000000 | 2.02 | 0.07517745
46 | 90 | 0.05 | 27035250000000 | 2.06 | 0.06271272 | 46 | 95 | 0.06 | 22125400000000 | 2.02 | 0.07509982
47 | 90 | 0.05 | 27035250000000 | 2.06 | 0.06264462 | 47 | 95 | 0.06 | 22125400000000 | 2.02 | 0.07502265
48 | 90 | 0.05 | 27035250000000 | 2.06 | 0.06257719 | 48 | 95 | 0.06 | 22125400000000 | 2.02 | 0.07494595
49 | 90 | 0.05 | 27035250000000 | 2.06 | 0.06251043 | 49 | 95 | 0.06 | 22125400000000 | 2.02 | 0.0748697
50 | 90 | 0.05 | 27035250000000 | 2.06 | 0.06244432 | 50 | 95 | 0.06 | 22125400000000 | 2.02 | 0.07479391
51 | 90 | 0.05 | 27035250000000 | 2.06 | 0.06237887 | 51 | 95 | 0.06 | 22125400000000 | 2.02 | 0.07471857
52 | 90 | 0.05 | 27035250000000 | 2.06 | 0.06231406 | 52 | 95 | 0.06 | 22125400000000 | 2.02 | 0.07464369
53 | 90 | 0.05 | 27035250000000 | 2.06 | 0.06224989 | 53 | 95 | 0.06 | 22125400000000 | 2.02 | 0.07456925
54 | 90 | 0.05 | 27035250000000 | 2.06 | 0.06218635 | 54 | 95 | 0.06 | 22125400000000 | 2.02 | 0.07449525
55 | 90 | 0.05 | 27035250000000 | 2.06 | 0.06212344 | 55 | 95 | 0.06 | 22125400000000 | 2.02 | 0.0744217
56 | 90 | 0.05 | 27035250000000 | 2.06 | 0.06206114 | 56 | 95 | 0.06 | 22125400000000 | 2.02 | 0.07434859
57 | 90 | 0.05 | 27035250000000 | 2.06 | 0.06199946 | 57 | 95 | 0.06 | 22125400000000 | 2.02 | 0.07427592
58 | 90 | 0.05 | 27035250000000 | 2.06 | 0.06193839 | 58 | 95 | 0.06 | 22125400000000 | 2.02 | 0.07420368
59 | 90 | 0.05 | 27035250000000 | 2.06 | 0.06187792 | 59 | 95 | 0.06 | 22125400000000 | 2.02 | 0.07413187
60 | 90 | 0.05 | 27035250000000 | 2.06 | 0.06181805 | 60 | 95 | 0.06 | 22125400000000 | 2.02 | 0.0740605
61 | 90 | 0.05 | 27035250000000 | 2.06 | 0.06175876 | 61 | 95 | 0.06 | 22125400000000 | 2.02 | 0.07398955
62 | 90 | 0.05 | 27035250000000 | 2.06 | 0.06170006 | 62 | 95 | 0.06 | 22125400000000 | 2.02 | 0.07391902
63 | 90 | 0.05 | 27035250000000 | 2.06 | 0.06164194 | 63 | 95 | 0.06 | 22125400000000 | 2.02 | 0.07384892
64 | 90 | 0.05 | 27035250000000 | 2.06 | 0.06158439 | 64 | 95 | 0.06 | 22125400000000 | 2.02 | 0.07377923
65 | 90 | 0.05 | 27035250000000 | 2.06 | 0.06152741 | 65 | 95 | 0.06 | 22125400000000 | 2.02 | 0.07370997
66 | 90 | 0.05 | 27035250000000 | 2.06 | 0.06147098 | 66 | 95 | 0.06 | 22125400000000 | 2.02 | 0.07364111
67 | 90 | 0.05 | 27035250000000 | 2.06 | 0.06141512 | 67 | 95 | 0.06 | 22125400000000 | 2.02 | 0.07357267
68 | 90 | 0.05 | 27035250000000 | 2.06 | 0.0613598 | 68 | 95 | 0.06 | 22125400000000 | 2.02 | 0.07350464
69 | 90 | 0.05 | 27035250000000 | 2.06 | 0.06130503 | 69 | 95 | 0.06 | 22125400000000 | 2.02 | 0.07343702
70 | 90 | 0.05 | 27035250000000 | 2.06 | 0.0612508 | 70 | 95 | 0.06 | 22125400000000 | 2.02 | 0.0733698
71 | 90 | 0.05 | 27035250000000 | 2.06 | 0.06119711 | 71 | 95 | 0.06 | 22125400000000 | 2.02 | 0.07330298
72 | 90 | 0.05 | 27035250000000 | 2.06 | 0.06114394 | 72 | 95 | 0.06 | 22125400000000 | 2.02 | 0.07323656
73 | 90 | 0.05 | 27035250000000 | 2.06 | 0.06109129 | 73 | 95 | 0.06 | 22125400000000 | 2.02 | 0.07317054
74 | 90 | 0.05 | 27035250000000 | 2.06 | 0.06103917 | 74 | 95 | 0.06 | 22125400000000 | 2.02 | 0.07310491
75 | 90 | 0.05 | 27035250000000 | 2.06 | 0.06098756 | 75 | 95 | 0.06 | 22125400000000 | 2.02 | 0.07303968
76 | 90 | 0.05 | 27035250000000 | 2.06 | 0.06093645 | 76 | 95 | 0.06 | 22125400000000 | 2.02 | 0.07297484
77 | 90 | 0.05 | 27035250000000 | 2.06 | 0.06088585 | 77 | 95 | 0.06 | 22125400000000 | 2.02 | 0.07291038
78 | 90 | 0.05 | 27035250000000 | 2.06 | 0.06083575 | 78 | 95 | 0.06 | 22125400000000 | 2.02 | 0.07284631
79 | 90 | 0.05 | 27035250000000 | 2.06 | 0.06078614 | 79 | 95 | 0.06 | 22125400000000 | 2.02 | 0.07278262
80 | 90 | 0.05 | 27035250000000 | 2.06 | 0.06073702 | 80 | 95 | 0.06 | 22125400000000 | 2.02 | 0.07271932
81 | 90 | 0.05 | 27035250000000 | 2.06 | 0.06068839 | 81 | 95 | 0.06 | 22125400000000 | 2.02 | 0.07265639
82 | 90 | 0.05 | 27035250000000 | 2.06 | 0.06064023 | 82 | 95 | 0.06 | 22125400000000 | 2.02 | 0.07259384
83 | 90 | 0.05 | 27035250000000 | 2.06 | 0.06059255 | 83 | 95 | 0.06 | 22125400000000 | 2.02 | 0.07253166
84 | 90 | 0.05 | 27035250000000 | 2.06 | 0.06054534 | 84 | 95 | 0.06 | 22125400000000 | 2.02 | 0.07246986
85 | 90 | 0.05 | 27035250000000 | 2.06 | 0.06049859 | 85 | 95 | 0.06 | 22125400000000 | 2.02 | 0.07240842
86 | 90 | 0.05 | 27035250000000 | 2.06 | 0.0604523 | 86 | 95 | 0.06 | 22125400000000 | 2.02 | 0.07234736
87 | 90 | 0.05 | 27035250000000 | 2.06 | 0.06040647 | 87 | 95 | 0.06 | 22125400000000 | 2.02 | 0.07228666
88 | 90 | 0.05 | 27035250000000 | 2.06 | 0.0603611 | 88 | 95 | 0.06 | 22125400000000 | 2.02 | 0.07222632
89 | 90 | 0.05 | 27035250000000 | 2.06 | 0.06031616 | 89 | 95 | 0.06 | 22125400000000 | 2.02 | 0.07216634
90 | 90 | 0.05 | 27035250000000 | 2.06 | 0.06027167 | 90 | 95 | 0.06 | 22125400000000 | 2.02 | 0.07210672
91 | 90 | 0.05 | 27035250000000 | 2.06 | 0.06022762 | 91 | 95 | 0.06 | 22125400000000 | 2.02 | 0.07204746
92 | 90 | 0.05 | 27035250000000 | 2.06 | 0.06018401 | 92 | 95 | 0.06 | 22125400000000 | 2.02 | 0.07198855
93 | 90 | 0.05 | 27035250000000 | 2.06 | 0.06014082 | 93 | 95 | 0.06 | 22125400000000 | 2.02 | 0.07192999
94 | 90 | 0.05 | 27035250000000 | 2.06 | 0.06009806 | 94 | 95 | 0.06 | 22125400000000 | 2.02 | 0.07187179
95 | 90 | 0.05 | 27035250000000 | 2.06 | 0.06005572 | 95 | 95 | 0.06 | 22125400000000 | 2.02 | 0.07181393
96 | 90 | 0.05 | 27035250000000 | 2.06 | 0.06001379 | 96 | 95 | 0.06 | 22125400000000 | 2.02 | 0.07175642
97 | 90 | 0.05 | 27035250000000 | 2.06 | 0.05997228 | 97 | 95 | 0.06 | 22125400000000 | 2.02 | 0.07169925
98 | 90 | 0.05 | 27035250000000 | 2.06 | 0.05993118 | 98 | 95 | 0.06 | 22125400000000 | 2.02 | 0.07164243
99 | 90 | 0.05 | 27035250000000 | 2.06 | 0.05989048 | 99 | 95 | 0.06 | 22125400000000 | 2.02 | 0.07158594
100 | 90 | 0.05 | 27035250000000 | 2.06 | 0.05985019 | 100 | 95 | 0.06 | 22125400000000 | 2.02 | 0.0715298
101 | 90 | 0.05 | 27035250000000 | 2.06 | 0.05981029 | 101 | 95 | 0.06 | 22125400000000 | 2.02 | 0.07147399
102 | 90 | 0.05 | 27035250000000 | 2.06 | 0.05977078 | 102 | 95 | 0.06 | 22125400000000 | 2.02 | 0.07141851
103 | 90 | 0.05 | 27035250000000 | 2.06 | 0.05973166 | 103 | 95 | 0.06 | 22125400000000 | 2.02 | 0.07136336
104 | 90 | 0.05 | 27035250000000 | 2.06 | 0.05969293 | 104 | 95 | 0.06 | 22125400000000 | 2.02 | 0.07130855
105 | 90 | 0.05 | 27035250000000 | 2.06 | 0.05965458 | 105 | 95 | 0.06 | 22125400000000 | 2.02 | 0.07125406
106 | 90 | 0.05 | 27035250000000 | 2.06 | 0.05961661 | 106 | 95 | 0.06 | 22125400000000 | 2.02 | 0.0711999
107 | 90 | 0.05 | 27035250000000 | 2.06 | 0.05957901 | 107 | 95 | 0.06 | 22125400000000 | 2.02 | 0.07114606
108 | 90 | 0.05 | 27035250000000 | 2.06 | 0.05954179 | 108 | 95 | 0.06 | 22125400000000 | 2.02 | 0.07109255
109 | 90 | 0.05 | 27035250000000 | 2.06 | 0.05950492 | 109 | 95 | 0.06 | 22125400000000 | 2.02 | 0.07103935
110 | 90 | 0.05 | 27035250000000 | 2.06 | 0.05946843 | 110 | 95 | 0.06 | 22125400000000 | 2.02 | 0.07098647
111 | 90 | 0.05 | 27035250000000 | 2.06 | 0.05943229 | 111 | 95 | 0.06 | 22125400000000 | 2.02 | 0.07093391
112 | 90 | 0.05 | 27035250000000 | 2.06 | 0.05939651 | 112 | 95 | 0.06 | 22125400000000 | 2.02 | 0.07088167
113 | 90 | 0.05 | 27035250000000 | 2.06 | 0.05936108 | 113 | 95 | 0.06 | 22125400000000 | 2.02 | 0.07082973
114 | 90 | 0.05 | 27035250000000 | 2.06 | 0.059326 | 114 | 95 | 0.06 | 22125400000000 | 2.02 | 0.07077811
115 | 90 | 0.05 | 27035250000000 | 2.06 | 0.05929126 | 115 | 95 | 0.06 | 22125400000000 | 2.02 | 0.07072679
116 | 90 | 0.05 | 27035250000000 | 2.06 | 0.05925687 | 116 | 95 | 0.06 | 22125400000000 | 2.02 | 0.07067579
117 | 90 | 0.05 | 27035250000000 | 2.06 | 0.05922281 | 117 | 95 | 0.06 | 22125400000000 | 2.02 | 0.07062508
118 | 90 | 0.05 | 27035250000000 | 2.06 | 0.05918909 | 118 | 95 | 0.06 | 22125400000000 | 2.02 | 0.07057468
119 | 90 | 0.05 | 27035250000000 | 2.06 | 0.05915571 | 119 | 95 | 0.06 | 22125400000000 | 2.02 | 0.07052459
120 | 90 | 0.05 | 27035250000000 | 2.06 | 0.05912265 | 120 | 95 | 0.06 | 22125400000000 | 2.02 | 0.07047479
121 | 90 | 0.05 | 27035250000000 | 2.06 | 0.05908992 | 121 | 95 | 0.06 | 22125400000000 | 2.02 | 0.07042529
122 | 90 | 0.05 | 27035250000000 | 2.06 | 0.05905751 | 122 | 95 | 0.06 | 22125400000000 | 2.02 | 0.07037608
123 | 90 | 0.05 | 27035250000000 | 2.06 | 0.05902542 | 123 | 95 | 0.06 | 22125400000000 | 2.02 | 0.07032717
124 | 90 | 0.05 | 27035250000000 | 2.06 | 0.05899364 | 124 | 95 | 0.06 | 22125400000000 | 2.02 | 0.07027856
125 | 90 | 0.05 | 27035250000000 | 2.06 | 0.05896218 | 125 | 95 | 0.06 | 22125400000000 | 2.02 | 0.07023023
126 | 90 | 0.05 | 27035250000000 | 2.06 | 0.05893103 | 126 | 95 | 0.06 | 22125400000000 | 2.02 | 0.07018219
127 | 90 | 0.05 | 27035250000000 | 2.06 | 0.05890019 | 127 | 95 | 0.06 | 22125400000000 | 2.02 | 0.07013444
128 | 90 | 0.05 | 27035250000000 | 2.06 | 0.05886965 | 128 | 95 | 0.06 | 22125400000000 | 2.02 | 0.07008698
129 | 90 | 0.05 | 27035250000000 | 2.06 | 0.05883941 | 129 | 95 | 0.06 | 22125400000000 | 2.02 | 0.0700398
130 | 90 | 0.05 | 27035250000000 | 2.06 | 0.05880947 | 130 | 95 | 0.06 | 22125400000000 | 2.02 | 0.0699929
131 | 90 | 0.05 | 27035250000000 | 2.06 | 0.05877982 | 131 | 95 | 0.06 | 22125400000000 | 2.02 | 0.06994628
132 | 90 | 0.05 | 27035250000000 | 2.06 | 0.05875047 | 132 | 95 | 0.06 | 22125400000000 | 2.02 | 0.06989995
133 | 90 | 0.05 | 27035250000000 | 2.06 | 0.0587214 | 133 | 95 | 0.06 | 22125400000000 | 2.02 | 0.06985388
134 | 90 | 0.05 | 27035250000000 | 2.06 | 0.05869262 | 134 | 95 | 0.06 | 22125400000000 | 2.02 | 0.0698081
135 | 90 | 0.05 | 27035250000000 | 2.06 | 0.05866412 | 135 | 95 | 0.06 | 22125400000000 | 2.02 | 0.06976259
136 | 90 | 0.05 | 27035250000000 | 2.06 | 0.05863591 | 136 | 95 | 0.06 | 22125400000000 | 2.02 | 0.06971735
137 | 90 | 0.05 | 27035250000000 | 2.06 | 0.05860797 | 137 | 95 | 0.06 | 22125400000000 | 2.02 | 0.06967238
138 | 90 | 0.05 | 27035250000000 | 2.06 | 0.05858031 | 138 | 95 | 0.06 | 22125400000000 | 2.02 | 0.06962768
139 | 90 | 0.05 | 27035250000000 | 2.06 | 0.05855292 | 139 | 95 | 0.06 | 22125400000000 | 2.02 | 0.06958325
140 | 90 | 0.05 | 27035250000000 | 2.06 | 0.0585258 | 140 | 95 | 0.06 | 22125400000000 | 2.02 | 0.06953908
141 | 90 | 0.05 | 27035250000000 | 2.06 | 0.05849895 | 141 | 95 | 0.06 | 22125400000000 | 2.02 | 0.06949518
142 | 90 | 0.05 | 27035250000000 | 2.06 | 0.05847236 | 142 | 95 | 0.06 | 22125400000000 | 2.02 | 0.06945154
143 | 90 | 0.05 | 27035250000000 | 2.06 | 0.05844604 | 143 | 95 | 0.06 | 22125400000000 | 2.02 | 0.06940816
144 | 90 | 0.05 | 27035250000000 | 2.06 | 0.05841997 | 144 | 95 | 0.06 | 22125400000000 | 2.02 | 0.06936504
145 | 90 | 0.05 | 27035250000000 | 2.06 | 0.05839416 | 145 | 95 | 0.06 | 22125400000000 | 2.02 | 0.06932218
146 | 90 | 0.05 | 27035250000000 | 2.06 | 0.0583686 | 146 | 95 | 0.06 | 22125400000000 | 2.02 | 0.06927957
147 | 90 | 0.05 | 27035250000000 | 2.06 | 0.0583433 | 147 | 95 | 0.06 | 22125400000000 | 2.02 | 0.06923722
148 | 90 | 0.05 | 27035250000000 | 2.06 | 0.05831825 | 148 | 95 | 0.06 | 22125400000000 | 2.02 | 0.06919512
149 | 90 | 0.05 | 27035250000000 | 2.06 | 0.05829344 | 149 | 95 | 0.06 | 22125400000000 | 2.02 | 0.06915328
150 | 90 | 0.05 | 27035250000000 | 2.06 | 0.05826888 | 150 | 95 | 0.06 | 22125400000000 | 2.02 | 0.06911168
151 | 90 | 0.05 | 27035250000000 | 2.06 | 0.05824455 | 151 | 95 | 0.06 | 22125400000000 | 2.02 | 0.06907034
152 | 90 | 0.05 | 27035250000000 | 2.06 | 0.05822047 | 152 | 95 | 0.06 | 22125400000000 | 2.02 | 0.06902924
153 | 90 | 0.05 | 27035250000000 | 2.06 | 0.05819663 | 153 | 95 | 0.06 | 22125400000000 | 2.02 | 0.06898839
154 | 90 | 0.05 | 27035250000000 | 2.06 | 0.05817302 | 154 | 95 | 0.06 | 22125400000000 | 2.02 | 0.06894778
155 | 90 | 0.05 | 27035250000000 | 2.06 | 0.05814964 | 155 | 95 | 0.06 | 22125400000000 | 2.02 | 0.06890741
156 | 90 | 0.05 | 27035250000000 | 2.06 | 0.05812649 | 156 | 95 | 0.06 | 22125400000000 | 2.02 | 0.06886729
157 | 90 | 0.05 | 27035250000000 | 2.06 | 0.05810358 | 157 | 95 | 0.06 | 22125400000000 | 2.02 | 0.06882741
158 | 90 | 0.05 | 27035250000000 | 2.06 | 0.05808088 | 158 | 95 | 0.06 | 22125400000000 | 2.02 | 0.06878776
159 | 90 | 0.05 | 27035250000000 | 2.06 | 0.05805841 | 159 | 95 | 0.06 | 22125400000000 | 2.02 | 0.06874835
160 | 90 | 0.05 | 27035250000000 | 2.06 | 0.05803617 | 160 | 95 | 0.06 | 22125400000000 | 2.02 | 0.06870918
161 | 90 | 0.05 | 27035250000000 | 2.06 | 0.05801414 | 161 | 95 | 0.06 | 22125400000000 | 2.02 | 0.06867024
162 | 90 | 0.05 | 27035250000000 | 2.06 | 0.05799233 | 162 | 95 | 0.06 | 22125400000000 | 2.02 | 0.06863154
163 | 90 | 0.05 | 27035250000000 | 2.06 | 0.05797073 | 163 | 95 | 0.06 | 22125400000000 | 2.02 | 0.06859306
164 | 90 | 0.05 | 27035250000000 | 2.06 | 0.05794934 | 164 | 95 | 0.06 | 22125400000000 | 2.02 | 0.06855482
165 | 90 | 0.05 | 27035250000000 | 2.06 | 0.05792817 | 165 | 95 | 0.06 | 22125400000000 | 2.02 | 0.0685168
166 | 90 | 0.05 | 27035250000000 | 2.06 | 0.05790721 | 166 | 95 | 0.06 | 22125400000000 | 2.02 | 0.06847902
167 | 90 | 0.05 | 27035250000000 | 2.06 | 0.05788645 | 167 | 95 | 0.06 | 22125400000000 | 2.02 | 0.06844146
168 | 90 | 0.05 | 27035250000000 | 2.06 | 0.05786589 | 168 | 95 | 0.06 | 22125400000000 | 2.02 | 0.06840412
169 | 90 | 0.05 | 27035250000000 | 2.06 | 0.05784554 | 169 | 95 | 0.06 | 22125400000000 | 2.02 | 0.06836701
170 | 90 | 0.05 | 27035250000000 | 2.06 | 0.05782539 | 170 | 95 | 0.06 | 22125400000000 | 2.02 | 0.06833011
171 | 90 | 0.05 | 27035250000000 | 2.06 | 0.05780544 | 171 | 95 | 0.06 | 22125400000000 | 2.02 | 0.06829344
172 | 90 | 0.05 | 27035250000000 | 2.06 | 0.05778568 | 172 | 95 | 0.06 | 22125400000000 | 2.02 | 0.06825699
173 | 90 | 0.05 | 27035250000000 | 2.06 | 0.05776612 | 173 | 95 | 0.06 | 22125400000000 | 2.02 | 0.06822076
174 | 90 | 0.05 | 27035250000000 | 2.06 | 0.05774675 | 174 | 95 | 0.06 | 22125400000000 | 2.02 | 0.06818474
175 | 90 | 0.05 | 27035250000000 | 2.06 | 0.05772758 | 175 | 95 | 0.06 | 22125400000000 | 2.02 | 0.06814894
176 | 90 | 0.05 | 27035250000000 | 2.06 | 0.05770859 | 176 | 95 | 0.06 | 22125400000000 | 2.02 | 0.06811335
177 | 90 | 0.05 | 27035250000000 | 2.06 | 0.05768978 | 177 | 95 | 0.06 | 22125400000000 | 2.02 | 0.06807798
178 | 90 | 0.05 | 27035250000000 | 2.06 | 0.05767117 | 178 | 95 | 0.06 | 22125400000000 | 2.02 | 0.06804282
179 | 90 | 0.05 | 27035250000000 | 2.06 | 0.05765273 | 179 | 95 | 0.06 | 22125400000000 | 2.02 | 0.06800787
180 | 90 | 0.05 | 27035250000000 | 2.06 | 0.05763448 | 180 | 95 | 0.06 | 22125400000000 | 2.02 | 0.06797312
181 | 90 | 0.05 | 27035250000000 | 2.06 | 0.05761641 | 181 | 95 | 0.06 | 22125400000000 | 2.02 | 0.06793859
182 | 90 | 0.05 | 27035250000000 | 2.06 | 0.05759852 | 182 | 95 | 0.06 | 22125400000000 | 2.02 | 0.06790426
183 | 90 | 0.05 | 27035250000000 | 2.06 | 0.0575808 | 183 | 95 | 0.06 | 22125400000000 | 2.02 | 0.06787014
184 | 90 | 0.05 | 27035250000000 | 2.06 | 0.05756326 | 184 | 95 | 0.06 | 22125400000000 | 2.02 | 0.06783622
185 | 90 | 0.05 | 27035250000000 | 2.06 | 0.05754589 | 185 | 95 | 0.06 | 22125400000000 | 2.02 | 0.0678025
186 | 90 | 0.05 | 27035250000000 | 2.06 | 0.05752869 | 186 | 95 | 0.06 | 22125400000000 | 2.02 | 0.06776899
187 | 90 | 0.05 | 27035250000000 | 2.06 | 0.05751166 | 187 | 95 | 0.06 | 22125400000000 | 2.02 | 0.06773567
188 | 90 | 0.05 | 27035250000000 | 2.06 | 0.0574948 | 188 | 95 | 0.06 | 22125400000000 | 2.02 | 0.06770256
189 | 90 | 0.05 | 27035250000000 | 2.06 | 0.0574781 | 189 | 95 | 0.06 | 22125400000000 | 2.02 | 0.06766964
190 | 90 | 0.05 | 27035250000000 | 2.06 | 0.05746157 | 190 | 95 | 0.06 | 22125400000000 | 2.02 | 0.06763692
191 | 90 | 0.05 | 27035250000000 | 2.06 | 0.0574452 | 191 | 95 | 0.06 | 22125400000000 | 2.02 | 0.0676044
192 | 90 | 0.05 | 27035250000000 | 2.06 | 0.05742899 | 192 | 95 | 0.06 | 22125400000000 | 2.02 | 0.06757207
193 | 90 | 0.05 | 27035250000000 | 2.06 | 0.05741295 | 193 | 95 | 0.06 | 22125400000000 | 2.02 | 0.06753993
194 | 90 | 0.05 | 27035250000000 | 2.06 | 0.05739706 | 194 | 95 | 0.06 | 22125400000000 | 2.02 | 0.06750799
195 | 90 | 0.05 | 27035250000000 | 2.06 | 0.05738132 | 195 | 95 | 0.06 | 22125400000000 | 2.02 | 0.06747624
196 | 90 | 0.05 | 27035250000000 | 2.06 | 0.05736575 | 196 | 95 | 0.06 | 22125400000000 | 2.02 | 0.06744468
197 | 90 | 0.05 | 27035250000000 | 2.06 | 0.05735032 | 197 | 95 | 0.06 | 22125400000000 | 2.02 | 0.0674133
198 | 90 | 0.05 | 27035250000000 | 2.06 | 0.05733505 | 198 | 95 | 0.06 | 22125400000000 | 2.02 | 0.06738212
199 | 90 | 0.05 | 27035250000000 | 2.06 | 0.05731993 | 199 | 95 | 0.06 | 22125400000000 | 2.02 | 0.06735112
200 | 90 | 0.05 | 27035250000000 | 2.06 | 0.05730495 | 200 | 95 | 0.06 | 22125400000000 | 2.02 | 0.0673203
201 | 90 | 0.05 | 27035250000000 | 2.06 | 0.05729013 | 201 | 95 | 0.06 | 22125400000000 | 2.02 | 0.06728967
202 | 90 | 0.05 | 27035250000000 | 2.06 | 0.05727545 | 202 | 95 | 0.06 | 22125400000000 | 2.02 | 0.06725923
203 | 90 | 0.05 | 27035250000000 | 2.06 | 0.05726091 | 203 | 95 | 0.06 | 22125400000000 | 2.02 | 0.06722896
204 | 90 | 0.05 | 27035250000000 | 2.06 | 0.05724652 | 204 | 95 | 0.06 | 22125400000000 | 2.02 | 0.06719888
205 | 90 | 0.05 | 27035250000000 | 2.06 | 0.05723227 | 205 | 95 | 0.06 | 22125400000000 | 2.02 | 0.06716897
206 | 90 | 0.05 | 27035250000000 | 2.06 | 0.05721816 | 206 | 95 | 0.06 | 22125400000000 | 2.02 | 0.06713925
207 | 90 | 0.05 | 27035250000000 | 2.06 | 0.05720419 | 207 | 95 | 0.06 | 22125400000000 | 2.02 | 0.0671097
208 | 90 | 0.05 | 27035250000000 | 2.06 | 0.05719036 | 208 | 95 | 0.06 | 22125400000000 | 2.02 | 0.06708033
209 | 90 | 0.05 | 27035250000000 | 2.06 | 0.05717666 | 209 | 95 | 0.06 | 22125400000000 | 2.02 | 0.06705114
210 | 90 | 0.05 | 27035250000000 | 2.06 | 0.0571631 | 210 | 95 | 0.06 | 22125400000000 | 2.02 | 0.06702212
211 | 90 | 0.05 | 27035250000000 | 2.06 | 0.05714967 | 211 | 95 | 0.06 | 22125400000000 | 2.02 | 0.06699327
212 | 90 | 0.05 | 27035250000000 | 2.06 | 0.05713638 | 212 | 95 | 0.06 | 22125400000000 | 2.02 | 0.0669646
213 | 90 | 0.05 | 27035250000000 | 2.06 | 0.05712321 | 213 | 95 | 0.06 | 22125400000000 | 2.02 | 0.0669361
214 | 90 | 0.05 | 27035250000000 | 2.06 | 0.05711018 | 214 | 95 | 0.06 | 22125400000000 | 2.02 | 0.06690777
215 | 90 | 0.05 | 27035250000000 | 2.06 | 0.05709727 | 215 | 95 | 0.06 | 22125400000000 | 2.02 | 0.0668796
216 | 90 | 0.05 | 27035250000000 | 2.06 | 0.05708449 | 216 | 95 | 0.06 | 22125400000000 | 2.02 | 0.06685161
217 | 90 | 0.05 | 27035250000000 | 2.06 | 0.05707184 | 217 | 95 | 0.06 | 22125400000000 | 2.02 | 0.06682378
218 | 90 | 0.05 | 27035250000000 | 2.06 | 0.05705931 | 218 | 95 | 0.06 | 22125400000000 | 2.02 | 0.06679612
219 | 90 | 0.05 | 27035250000000 | 2.06 | 0.0570469 | 219 | 95 | 0.06 | 22125400000000 | 2.02 | 0.06676863
220 | 90 | 0.05 | 27035250000000 | 2.06 | 0.05703462 | 220 | 95 | 0.06 | 22125400000000 | 2.02 | 0.0667413
221 | 90 | 0.05 | 27035250000000 | 2.06 | 0.05702246 | 221 | 95 | 0.06 | 22125400000000 | 2.02 | 0.06671413
222 | 90 | 0.05 | 27035250000000 | 2.06 | 0.05701041 | 222 | 95 | 0.06 | 22125400000000 | 2.02 | 0.06668713
223 | 90 | 0.05 | 27035250000000 | 2.06 | 0.05699849 | 223 | 95 | 0.06 | 22125400000000 | 2.02 | 0.06666029
224 | 90 | 0.05 | 27035250000000 | 2.06 | 0.05698668 | 224 | 95 | 0.06 | 22125400000000 | 2.02 | 0.06663361
225 | 90 | 0.05 | 27035250000000 | 2.06 | 0.05697499 | 225 | 95 | 0.06 | 22125400000000 | 2.02 | 0.06660708
226 | 90 | 0.05 | 27035250000000 | 2.06 | 0.05696342 | 226 | 95 | 0.06 | 22125400000000 | 2.02 | 0.06658072
227 | 90 | 0.05 | 27035250000000 | 2.06 | 0.05695196 | 227 | 95 | 0.06 | 22125400000000 | 2.02 | 0.06655452
228 | 90 | 0.05 | 27035250000000 | 2.06 | 0.05694061 | 228 | 95 | 0.06 | 22125400000000 | 2.02 | 0.06652847
229 | 90 | 0.05 | 27035250000000 | 2.06 | 0.05692937 | 229 | 95 | 0.06 | 22125400000000 | 2.02 | 0.06650257
230 | 90 | 0.05 | 27035250000000 | 2.06 | 0.05691825 | 230 | 95 | 0.06 | 22125400000000 | 2.02 | 0.06647684
231 | 90 | 0.05 | 27035250000000 | 2.06 | 0.05690723 | 231 | 95 | 0.06 | 22125400000000 | 2.02 | 0.06645125
232 | 90 | 0.05 | 27035250000000 | 2.06 | 0.05689632 | 232 | 95 | 0.06 | 22125400000000 | 2.02 | 0.06642582
233 | 90 | 0.05 | 27035250000000 | 2.06 | 0.05688552 | 233 | 95 | 0.06 | 22125400000000 | 2.02 | 0.06640054
234 | 90 | 0.05 | 27035250000000 | 2.06 | 0.05687483 | 234 | 95 | 0.06 | 22125400000000 | 2.02 | 0.06637541
235 | 90 | 0.05 | 27035250000000 | 2.06 | 0.05686424 | 235 | 95 | 0.06 | 22125400000000 | 2.02 | 0.06635044
236 | 90 | 0.05 | 27035250000000 | 2.06 | 0.05685376 | 236 | 95 | 0.06 | 22125400000000 | 2.02 | 0.06632561
237 | 90 | 0.05 | 27035250000000 | 2.06 | 0.05684338 | 237 | 95 | 0.06 | 22125400000000 | 2.02 | 0.06630093
238 | 90 | 0.05 | 27035250000000 | 2.06 | 0.0568331 | 238 | 95 | 0.06 | 22125400000000 | 2.02 | 0.0662764
239 | 90 | 0.05 | 27035250000000 | 2.06 | 0.05682292 | 239 | 95 | 0.06 | 22125400000000 | 2.02 | 0.06625201
240 | 90 | 0.05 | 27035250000000 | 2.06 | 0.05681284 | 240 | 95 | 0.06 | 22125400000000 | 2.02 | 0.06622777
241 | 90 | 0.05 | 27035250000000 | 2.06 | 0.05680287 | 241 | 95 | 0.06 | 22125400000000 | 2.02 | 0.06620368
242 | 90 | 0.05 | 27035250000000 | 2.06 | 0.05679299 | 242 | 95 | 0.06 | 22125400000000 | 2.02 | 0.06617973
243 | 90 | 0.05 | 27035250000000 | 2.06 | 0.05678321 | 243 | 95 | 0.06 | 22125400000000 | 2.02 | 0.06615592
244 | 90 | 0.05 | 27035250000000 | 2.06 | 0.05677352 | 244 | 95 | 0.06 | 22125400000000 | 2.02 | 0.06613226
245 | 90 | 0.05 | 27035250000000 | 2.06 | 0.05676393 | 245 | 95 | 0.06 | 22125400000000 | 2.02 | 0.06610873
246 | 90 | 0.05 | 27035250000000 | 2.06 | 0.05675443 | 246 | 95 | 0.06 | 22125400000000 | 2.02 | 0.06608535
247 | 90 | 0.05 | 27035250000000 | 2.06 | 0.05674503 | 247 | 95 | 0.06 | 22125400000000 | 2.02 | 0.06606211
248 | 90 | 0.05 | 27035250000000 | 2.06 | 0.05673572 | 248 | 95 | 0.06 | 22125400000000 | 2.02 | 0.06603901
249 | 90 | 0.05 | 27035250000000 | 2.06 | 0.0567265 | 249 | 95 | 0.06 | 22125400000000 | 2.02 | 0.06601604
250 | 90 | 0.05 | 27035250000000 | 2.06 | 0.05671738 | 250 | 95 | 0.06 | 22125400000000 | 2.02 | 0.06599321
251 | 90 | 0.05 | 27035250000000 | 2.06 | 0.05670834 | 251 | 95 | 0.06 | 22125400000000 | 2.02 | 0.06597052
252 | 90 | 0.05 | 27035250000000 | 2.06 | 0.05669939 | 252 | 95 | 0.06 | 22125400000000 | 2.02 | 0.06594797
253 | 90 | 0.05 | 27035250000000 | 2.06 | 0.05669053 | 253 | 95 | 0.06 | 22125400000000 | 2.02 | 0.06592555
254 | 90 | 0.05 | 27035250000000 | 2.06 | 0.05668176 | 254 | 95 | 0.06 | 22125400000000 | 2.02 | 0.06590326
255 | 90 | 0.05 | 27035250000000 | 2.06 | 0.05667307 | 255 | 95 | 0.06 | 22125400000000 | 2.02 | 0.06588111
256 | 90 | 0.05 | 27035250000000 | 2.06 | 0.05666447 | 256 | 95 | 0.06 | 22125400000000 | 2.02 | 0.06585909
257 | 90 | 0.05 | 27035250000000 | 2.06 | 0.05665596 | 257 | 95 | 0.06 | 22125400000000 | 2.02 | 0.0658372
258 | 90 | 0.05 | 27035250000000 | 2.06 | 0.05664752 | 258 | 95 | 0.06 | 22125400000000 | 2.02 | 0.06581544
259 | 90 | 0.05 | 27035250000000 | 2.06 | 0.05663917 | 259 | 95 | 0.06 | 22125400000000 | 2.02 | 0.06579381
260 | 90 | 0.05 | 27035250000000 | 2.06 | 0.05663091 | 260 | 95 | 0.06 | 22125400000000 | 2.02 | 0.06577231
261 | 90 | 0.05 | 27035250000000 | 2.06 | 0.05662272 | 261 | 95 | 0.06 | 22125400000000 | 2.02 | 0.06575094
262 | 90 | 0.05 | 27035250000000 | 2.06 | 0.05661462 | 262 | 95 | 0.06 | 22125400000000 | 2.02 | 0.0657297
263 | 90 | 0.05 | 27035250000000 | 2.06 | 0.05660659 | 263 | 95 | 0.06 | 22125400000000 | 2.02 | 0.06570859
264 | 90 | 0.05 | 27035250000000 | 2.06 | 0.05659865 | 264 | 95 | 0.06 | 22125400000000 | 2.02 | 0.0656876
265 | 90 | 0.05 | 27035250000000 | 2.06 | 0.05659078 | 265 | 95 | 0.06 | 22125400000000 | 2.02 | 0.06566674
266 | 90 | 0.05 | 27035250000000 | 2.06 | 0.05658299 | 266 | 95 | 0.06 | 22125400000000 | 2.02 | 0.065646
267 | 90 | 0.05 | 27035250000000 | 2.06 | 0.05657528 | 267 | 95 | 0.06 | 22125400000000 | 2.02 | 0.06562538
268 | 90 | 0.05 | 27035250000000 | 2.06 | 0.05656764 | 268 | 95 | 0.06 | 22125400000000 | 2.02 | 0.06560489
269 | 90 | 0.05 | 27035250000000 | 2.06 | 0.05656008 | 269 | 95 | 0.06 | 22125400000000 | 2.02 | 0.06558452
270 | 90 | 0.05 | 27035250000000 | 2.06 | 0.05655259 | 270 | 95 | 0.06 | 22125400000000 | 2.02 | 0.06556428
271 | 90 | 0.05 | 27035250000000 | 2.06 | 0.05654517 | 271 | 95 | 0.06 | 22125400000000 | 2.02 | 0.06554415
272 | 90 | 0.05 | 27035250000000 | 2.06 | 0.05653783 | 272 | 95 | 0.06 | 22125400000000 | 2.02 | 0.06552415
273 | 90 | 0.05 | 27035250000000 | 2.06 | 0.05653056 | 273 | 95 | 0.06 | 22125400000000 | 2.02 | 0.06550426
274 | 90 | 0.05 | 27035250000000 | 2.06 | 0.05652337 | 274 | 95 | 0.06 | 22125400000000 | 2.02 | 0.0654845
275 | 90 | 0.05 | 27035250000000 | 2.06 | 0.05651624 | 275 | 95 | 0.06 | 22125400000000 | 2.02 | 0.06546485
276 | 90 | 0.05 | 27035250000000 | 2.06 | 0.05650919 | 276 | 95 | 0.06 | 22125400000000 | 2.02 | 0.06544532
277 | 90 | 0.05 | 27035250000000 | 2.06 | 0.0565022 | 277 | 95 | 0.06 | 22125400000000 | 2.02 | 0.0654259
278 | 90 | 0.05 | 27035250000000 | 2.06 | 0.05649528 | 278 | 95 | 0.06 | 22125400000000 | 2.02 | 0.06540661
279 | 90 | 0.05 | 27035250000000 | 2.06 | 0.05648843 | 279 | 95 | 0.06 | 22125400000000 | 2.02 | 0.06538742
280 | 90 | 0.05 | 27035250000000 | 2.06 | 0.05648165 | 280 | 95 | 0.06 | 22125400000000 | 2.02 | 0.06536836
281 | 90 | 0.05 | 27035250000000 | 2.06 | 0.05647494 | 281 | 95 | 0.06 | 22125400000000 | 2.02 | 0.0653494
282 | 90 | 0.05 | 27035250000000 | 2.06 | 0.05646829 | 282 | 95 | 0.06 | 22125400000000 | 2.02 | 0.06533056
283 | 90 | 0.05 | 27035250000000 | 2.06 | 0.0564617 | 283 | 95 | 0.06 | 22125400000000 | 2.02 | 0.06531184
284 | 90 | 0.05 | 27035250000000 | 2.06 | 0.05645519 | 284 | 95 | 0.06 | 22125400000000 | 2.02 | 0.06529322
285 | 90 | 0.05 | 27035250000000 | 2.06 | 0.05644873 | 285 | 95 | 0.06 | 22125400000000 | 2.02 | 0.06527472
286 | 90 | 0.05 | 27035250000000 | 2.06 | 0.05644234 | 286 | 95 | 0.06 | 22125400000000 | 2.02 | 0.06525633
287 | 90 | 0.05 | 27035250000000 | 2.06 | 0.05643601 | 287 | 95 | 0.06 | 22125400000000 | 2.02 | 0.06523804
288 | 90 | 0.05 | 27035250000000 | 2.06 | 0.05642975 | 288 | 95 | 0.06 | 22125400000000 | 2.02 | 0.06521987
289 | 90 | 0.05 | 27035250000000 | 2.06 | 0.05642354 | 289 | 95 | 0.06 | 22125400000000 | 2.02 | 0.0652018
290 | 90 | 0.05 | 27035250000000 | 2.06 | 0.0564174 | 290 | 95 | 0.06 | 22125400000000 | 2.02 | 0.06518385
291 | 90 | 0.05 | 27035250000000 | 2.06 | 0.05641132 | 291 | 95 | 0.06 | 22125400000000 | 2.02 | 0.065166
292 | 90 | 0.05 | 27035250000000 | 2.06 | 0.0564053 | 292 | 95 | 0.06 | 22125400000000 | 2.02 | 0.06514825
293 | 90 | 0.05 | 27035250000000 | 2.06 | 0.05639933 | 293 | 95 | 0.06 | 22125400000000 | 2.02 | 0.06513062
294 | 90 | 0.05 | 27035250000000 | 2.06 | 0.05639343 | 294 | 95 | 0.06 | 22125400000000 | 2.02 | 0.06511309
295 | 90 | 0.05 | 27035250000000 | 2.06 | 0.05638758 | 295 | 95 | 0.06 | 22125400000000 | 2.02 | 0.06509566
296 | 90 | 0.05 | 27035250000000 | 2.06 | 0.05638179 | 296 | 95 | 0.06 | 22125400000000 | 2.02 | 0.06507834
297 | 90 | 0.05 | 27035250000000 | 2.06 | 0.05637606 | 297 | 95 | 0.06 | 22125400000000 | 2.02 | 0.06506112
298 | 90 | 0.05 | 27035250000000 | 2.06 | 0.05637039 | 298 | 95 | 0.06 | 22125400000000 | 2.02 | 0.06504401
299 | 90 | 0.05 | 27035250000000 | 2.06 | 0.05636477 | 299 | 95 | 0.06 | 22125400000000 | 2.02 | 0.06502699
300 | 90 | 0.05 | 27035250000000 | 2.06 | 0.05635921 | 300 | 95 | 0.06 | 22125400000000 | 2.02 | 0.06501008
301 | 90 | 0.05 | 27035250000000 | 2.06 | 0.0563537 | 301 | 95 | 0.06 | 22125400000000 | 2.02 | 0.06499327
302 | 90 | 0.05 | 27035250000000 | 2.06 | 0.05634824 | 302 | 95 | 0.06 | 22125400000000 | 2.02 | 0.06497656
303 | 90 | 0.05 | 27035250000000 | 2.06 | 0.05634284 | 303 | 95 | 0.06 | 22125400000000 | 2.02 | 0.06495995
304 | 90 | 0.05 | 27035250000000 | 2.06 | 0.05633749 | 304 | 95 | 0.06 | 22125400000000 | 2.02 | 0.06494344
305 | 90 | 0.05 | 27035250000000 | 2.06 | 0.0563322 | 305 | 95 | 0.06 | 22125400000000 | 2.02 | 0.06492703
306 | 90 | 0.05 | 27035250000000 | 2.06 | 0.05632696 | 306 | 95 | 0.06 | 22125400000000 | 2.02 | 0.06491072
307 | 90 | 0.05 | 27035250000000 | 2.06 | 0.05632177 | 307 | 95 | 0.06 | 22125400000000 | 2.02 | 0.0648945
308 | 90 | 0.05 | 27035250000000 | 2.06 | 0.05631663 | 308 | 95 | 0.06 | 22125400000000 | 2.02 | 0.06487838
309 | 90 | 0.05 | 27035250000000 | 2.06 | 0.05631154 | 309 | 95 | 0.06 | 22125400000000 | 2.02 | 0.06486236
310 | 90 | 0.05 | 27035250000000 | 2.06 | 0.0563065 | 310 | 95 | 0.06 | 22125400000000 | 2.02 | 0.06484643
311 | 90 | 0.05 | 27035250000000 | 2.06 | 0.05630151 | 311 | 95 | 0.06 | 22125400000000 | 2.02 | 0.0648306
312 | 90 | 0.05 | 27035250000000 | 2.06 | 0.05629657 | 312 | 95 | 0.06 | 22125400000000 | 2.02 | 0.06481487
313 | 90 | 0.05 | 27035250000000 | 2.06 | 0.05629168 | 313 | 95 | 0.06 | 22125400000000 | 2.02 | 0.06479923
314 | 90 | 0.05 | 27035250000000 | 2.06 | 0.05628683 | 314 | 95 | 0.06 | 22125400000000 | 2.02 | 0.06478368
315 | 90 | 0.05 | 27035250000000 | 2.06 | 0.05628204 | 315 | 95 | 0.06 | 22125400000000 | 2.02 | 0.06476822
316 | 90 | 0.05 | 27035250000000 | 2.06 | 0.05627729 | 316 | 95 | 0.06 | 22125400000000 | 2.02 | 0.06475286
317 | 90 | 0.05 | 27035250000000 | 2.06 | 0.05627259 | 317 | 95 | 0.06 | 22125400000000 | 2.02 | 0.06473759
318 | 90 | 0.05 | 27035250000000 | 2.06 | 0.05626793 | 318 | 95 | 0.06 | 22125400000000 | 2.02 | 0.06472241
319 | 90 | 0.05 | 27035250000000 | 2.06 | 0.05626332 | 319 | 95 | 0.06 | 22125400000000 | 2.02 | 0.06470732
320 | 90 | 0.05 | 27035250000000 | 2.06 | 0.05625876 | 320 | 95 | 0.06 | 22125400000000 | 2.02 | 0.06469232
321 | 90 | 0.05 | 27035250000000 | 2.06 | 0.05625424 | 321 | 95 | 0.06 | 22125400000000 | 2.02 | 0.06467741
322 | 90 | 0.05 | 27035250000000 | 2.06 | 0.05624976 | 322 | 95 | 0.06 | 22125400000000 | 2.02 | 0.06466259
323 | 90 | 0.05 | 27035250000000 | 2.06 | 0.05624533 | 323 | 95 | 0.06 | 22125400000000 | 2.02 | 0.06464786
324 | 90 | 0.05 | 27035250000000 | 2.06 | 0.05624094 | 324 | 95 | 0.06 | 22125400000000 | 2.02 | 0.06463321
325 | 90 | 0.05 | 27035250000000 | 2.06 | 0.0562366 | 325 | 95 | 0.06 | 22125400000000 | 2.02 | 0.06461866
326 | 90 | 0.05 | 27035250000000 | 2.06 | 0.0562323 | 326 | 95 | 0.06 | 22125400000000 | 2.02 | 0.06460419
327 | 90 | 0.05 | 27035250000000 | 2.06 | 0.05622804 | 327 | 95 | 0.06 | 22125400000000 | 2.02 | 0.06458981
328 | 90 | 0.05 | 27035250000000 | 2.06 | 0.05622382 | 328 | 95 | 0.06 | 22125400000000 | 2.02 | 0.06457551
329 | 90 | 0.05 | 27035250000000 | 2.06 | 0.05621965 | 329 | 95 | 0.06 | 22125400000000 | 2.02 | 0.0645613
330 | 90 | 0.05 | 27035250000000 | 2.06 | 0.05621551 | 330 | 95 | 0.06 | 22125400000000 | 2.02 | 0.06454718
331 | 90 | 0.05 | 27035250000000 | 2.06 | 0.05621142 | 331 | 95 | 0.06 | 22125400000000 | 2.02 | 0.06453314
332 | 90 | 0.05 | 27035250000000 | 2.06 | 0.05620737 | 332 | 95 | 0.06 | 22125400000000 | 2.02 | 0.06451918
333 | 90 | 0.05 | 27035250000000 | 2.06 | 0.05620336 | 333 | 95 | 0.06 | 22125400000000 | 2.02 | 0.06450531
334 | 90 | 0.05 | 27035250000000 | 2.06 | 0.05619938 | 334 | 95 | 0.06 | 22125400000000 | 2.02 | 0.06449152
335 | 90 | 0.05 | 27035250000000 | 2.06 | 0.05619545 | 335 | 95 | 0.06 | 22125400000000 | 2.02 | 0.06447781
336 | 90 | 0.05 | 27035250000000 | 2.06 | 0.05619155 | 336 | 95 | 0.06 | 22125400000000 | 2.02 | 0.06446418
337 | 90 | 0.05 | 27035250000000 | 2.06 | 0.05618769 | 337 | 95 | 0.06 | 22125400000000 | 2.02 | 0.06445064
338 | 90 | 0.05 | 27035250000000 | 2.06 | 0.05618388 | 338 | 95 | 0.06 | 22125400000000 | 2.02 | 0.06443717
339 | 90 | 0.05 | 27035250000000 | 2.06 | 0.05618009 | 339 | 95 | 0.06 | 22125400000000 | 2.02 | 0.06442379
340 | 90 | 0.05 | 27035250000000 | 2.06 | 0.05617635 | 340 | 95 | 0.06 | 22125400000000 | 2.02 | 0.06441049
341 | 90 | 0.05 | 27035250000000 | 2.06 | 0.05617264 | 341 | 95 | 0.06 | 22125400000000 | 2.02 | 0.06439726
342 | 90 | 0.05 | 27035250000000 | 2.06 | 0.05616897 | 342 | 95 | 0.06 | 22125400000000 | 2.02 | 0.06438412
343 | 90 | 0.05 | 27035250000000 | 2.06 | 0.05616534 | 343 | 95 | 0.06 | 22125400000000 | 2.02 | 0.06437106
344 | 90 | 0.05 | 27035250000000 | 2.06 | 0.05616174 | 344 | 95 | 0.06 | 22125400000000 | 2.02 | 0.06435807
345 | 90 | 0.05 | 27035250000000 | 2.06 | 0.05615817 | 345 | 95 | 0.06 | 22125400000000 | 2.02 | 0.06434516
346 | 90 | 0.05 | 27035250000000 | 2.06 | 0.05615465 | 346 | 95 | 0.06 | 22125400000000 | 2.02 | 0.06433233
347 | 90 | 0.05 | 27035250000000 | 2.06 | 0.05615115 | 347 | 95 | 0.06 | 22125400000000 | 2.02 | 0.06431957
348 | 90 | 0.05 | 27035250000000 | 2.06 | 0.05614769 | 348 | 95 | 0.06 | 22125400000000 | 2.02 | 0.06430689
349 | 90 | 0.05 | 27035250000000 | 2.06 | 0.05614427 | 349 | 95 | 0.06 | 22125400000000 | 2.02 | 0.06429429
350 | 90 | 0.05 | 27035250000000 | 2.06 | 0.05614088 | 350 | 95 | 0.06 | 22125400000000 | 2.02 | 0.06428176
351 | 90 | 0.05 | 27035250000000 | 2.06 | 0.05613752 | 351 | 95 | 0.06 | 22125400000000 | 2.02 | 0.06426931
352 | 90 | 0.05 | 27035250000000 | 2.06 | 0.05613419 | 352 | 95 | 0.06 | 22125400000000 | 2.02 | 0.06425693
353 | 90 | 0.05 | 27035250000000 | 2.06 | 0.0561309 | 353 | 95 | 0.06 | 22125400000000 | 2.02 | 0.06424462
354 | 90 | 0.05 | 27035250000000 | 2.06 | 0.05612764 | 354 | 95 | 0.06 | 22125400000000 | 2.02 | 0.06423239
355 | 90 | 0.05 | 27035250000000 | 2.06 | 0.05612441 | 355 | 95 | 0.06 | 22125400000000 | 2.02 | 0.06422023
356 | 90 | 0.05 | 27035250000000 | 2.06 | 0.05612122 | 356 | 95 | 0.06 | 22125400000000 | 2.02 | 0.06420815
357 | 90 | 0.05 | 27035250000000 | 2.06 | 0.05611805 | 357 | 95 | 0.06 | 22125400000000 | 2.02 | 0.06419614
358 | 90 | 0.05 | 27035250000000 | 2.06 | 0.05611492 | 358 | 95 | 0.06 | 22125400000000 | 2.02 | 0.0641842
359 | 90 | 0.05 | 27035250000000 | 2.06 | 0.05611182 | 359 | 95 | 0.06 | 22125400000000 | 2.02 | 0.06417233
360 | 90 | 0.05 | 27035250000000 | 2.06 | 0.05610875 | 360 | 95 | 0.06 | 22125400000000 | 2.02 | 0.06416053
361 | 90 | 0.05 | 27035250000000 | 2.06 | 0.0561057 | 361 | 95 | 0.06 | 22125400000000 | 2.02 | 0.0641488
362 | 90 | 0.05 | 27035250000000 | 2.06 | 0.05610269 | 362 | 95 | 0.06 | 22125400000000 | 2.02 | 0.06413714
363 | 90 | 0.05 | 27035250000000 | 2.06 | 0.05609971 | 363 | 95 | 0.06 | 22125400000000 | 2.02 | 0.06412555
364 | 90 | 0.05 | 27035250000000 | 2.06 | 0.05609676 | 364 | 95 | 0.06 | 22125400000000 | 2.02 | 0.06411403
365 | 90 | 0.05 | 27035250000000 | 2.06 | 0.05609383 | 365 | 95 | 0.06 | 22125400000000 | 2.02 | 0.06410258
366 | 90 | 0.05 | 27035250000000 | 2.06 | 0.05609094 | 366 | 95 | 0.06 | 22125400000000 | 2.02 | 0.0640912
367 | 90 | 0.05 | 27035250000000 | 2.06 | 0.05608807 | 367 | 95 | 0.06 | 22125400000000 | 2.02 | 0.06407989
368 | 90 | 0.05 | 27035250000000 | 2.06 | 0.05608524 | 368 | 95 | 0.06 | 22125400000000 | 2.02 | 0.06406864
369 | 90 | 0.05 | 27035250000000 | 2.06 | 0.05608243 | 369 | 95 | 0.06 | 22125400000000 | 2.02 | 0.06405747
370 | 90 | 0.05 | 27035250000000 | 2.06 | 0.05607964 | 370 | 95 | 0.06 | 22125400000000 | 2.02 | 0.06404635
371 | 90 | 0.05 | 27035250000000 | 2.06 | 0.05607689 | 371 | 95 | 0.06 | 22125400000000 | 2.02 | 0.06403531
372 | 90 | 0.05 | 27035250000000 | 2.06 | 0.05607416 | 372 | 95 | 0.06 | 22125400000000 | 2.02 | 0.06402433
373 | 90 | 0.05 | 27035250000000 | 2.06 | 0.05607146 | 373 | 95 | 0.06 | 22125400000000 | 2.02 | 0.06401342
374 | 90 | 0.05 | 27035250000000 | 2.06 | 0.05606879 | 374 | 95 | 0.06 | 22125400000000 | 2.02 | 0.06400257
375 | 90 | 0.05 | 27035250000000 | 2.06 | 0.05606614 | 375 | 95 | 0.06 | 22125400000000 | 2.02 | 0.06399179
376 | 90 | 0.05 | 27035250000000 | 2.06 | 0.05606352 | 376 | 95 | 0.06 | 22125400000000 | 2.02 | 0.06398107
377 | 90 | 0.05 | 27035250000000 | 2.06 | 0.05606092 | 377 | 95 | 0.06 | 22125400000000 | 2.02 | 0.06397041
378 | 90 | 0.05 | 27035250000000 | 2.06 | 0.05605835 | 378 | 95 | 0.06 | 22125400000000 | 2.02 | 0.06395982
379 | 90 | 0.05 | 27035250000000 | 2.06 | 0.05605581 | 379 | 95 | 0.06 | 22125400000000 | 2.02 | 0.0639493
380 | 90 | 0.05 | 27035250000000 | 2.06 | 0.05605329 | 380 | 95 | 0.06 | 22125400000000 | 2.02 | 0.06393883
381 | 90 | 0.05 | 27035250000000 | 2.06 | 0.05605079 | 381 | 95 | 0.06 | 22125400000000 | 2.02 | 0.06392843
382 | 90 | 0.05 | 27035250000000 | 2.06 | 0.05604832 | 382 | 95 | 0.06 | 22125400000000 | 2.02 | 0.06391809
383 | 90 | 0.05 | 27035250000000 | 2.06 | 0.05604587 | 383 | 95 | 0.06 | 22125400000000 | 2.02 | 0.06390781
384 | 90 | 0.05 | 27035250000000 | 2.06 | 0.05604345 | 384 | 95 | 0.06 | 22125400000000 | 2.02 | 0.0638976
385 | 90 | 0.05 | 27035250000000 | 2.06 | 0.05604105 | 385 | 95 | 0.06 | 22125400000000 | 2.02 | 0.06388744
386 | 90 | 0.05 | 27035250000000 | 2.06 | 0.05603868 | 386 | 95 | 0.06 | 22125400000000 | 2.02 | 0.06387735
387 | 90 | 0.05 | 27035250000000 | 2.06 | 0.05603633 | 387 | 95 | 0.06 | 22125400000000 | 2.02 | 0.06386731
388 | 90 | 0.05 | 27035250000000 | 2.06 | 0.056034 | 388 | 95 | 0.06 | 22125400000000 | 2.02 | 0.06385734
389 | 90 | 0.05 | 27035250000000 | 2.06 | 0.05603169 | 389 | 95 | 0.06 | 22125400000000 | 2.02 | 0.06384742
390 | 90 | 0.05 | 27035250000000 | 2.06 | 0.05602941 | 390 | 95 | 0.06 | 22125400000000 | 2.02 | 0.06383757
391 | 90 | 0.05 | 27035250000000 | 2.06 | 0.05602715 | 391 | 95 | 0.06 | 22125400000000 | 2.02 | 0.06382777
392 | 90 | 0.05 | 27035250000000 | 2.06 | 0.05602491 | 392 | 95 | 0.06 | 22125400000000 | 2.02 | 0.06381804
393 | 90 | 0.05 | 27035250000000 | 2.06 | 0.0560227 | 393 | 95 | 0.06 | 22125400000000 | 2.02 | 0.06380836
394 | 90 | 0.05 | 27035250000000 | 2.06 | 0.0560205 | 394 | 95 | 0.06 | 22125400000000 | 2.02 | 0.06379874
395 | 90 | 0.05 | 27035250000000 | 2.06 | 0.05601833 | 395 | 95 | 0.06 | 22125400000000 | 2.02 | 0.06378917
396 | 90 | 0.05 | 27035250000000 | 2.06 | 0.05601618 | 396 | 95 | 0.06 | 22125400000000 | 2.02 | 0.06377967
397 | 90 | 0.05 | 27035250000000 | 2.06 | 0.05601405 | 397 | 95 | 0.06 | 22125400000000 | 2.02 | 0.06377022
398 | 90 | 0.05 | 27035250000000 | 2.06 | 0.05601194 | 398 | 95 | 0.06 | 22125400000000 | 2.02 | 0.06376082
399 | 90 | 0.05 | 27035250000000 | 2.06 | 0.05600986 | 399 | 95 | 0.06 | 22125400000000 | 2.02 | 0.06375149
400 | 90 | 0.05 | 27035250000000 | 2.06 | 0.05600779 | 400 | 95 | 0.06 | 22125400000000 | 2.02 | 0.06374221
401 | 90 | 0.05 | 27035250000000 | 2.06 | 0.05600574 | 401 | 95 | 0.06 | 22125400000000 | 2.02 | 0.06373298
402 | 90 | 0.05 | 27035250000000 | 2.06 | 0.05600371 | 402 | 95 | 0.06 | 22125400000000 | 2.02 | 0.06372381
403 | 90 | 0.05 | 27035250000000 | 2.06 | 0.05600171 | 403 | 95 | 0.06 | 22125400000000 | 2.02 | 0.06371469
404 | 90 | 0.05 | 27035250000000 | 2.06 | 0.05599972 | 404 | 95 | 0.06 | 22125400000000 | 2.02 | 0.06370563
405 | 90 | 0.05 | 27035250000000 | 2.06 | 0.05599775 | 405 | 95 | 0.06 | 22125400000000 | 2.02 | 0.06369663
406 | 90 | 0.05 | 27035250000000 | 2.06 | 0.0559958 | 406 | 95 | 0.06 | 22125400000000 | 2.02 | 0.06368767
407 | 90 | 0.05 | 27035250000000 | 2.06 | 0.05599388 | 407 | 95 | 0.06 | 22125400000000 | 2.02 | 0.06367877
408 | 90 | 0.05 | 27035250000000 | 2.06 | 0.05599197 | 408 | 95 | 0.06 | 22125400000000 | 2.02 | 0.06366993
409 | 90 | 0.05 | 27035250000000 | 2.06 | 0.05599007 | 409 | 95 | 0.06 | 22125400000000 | 2.02 | 0.06366113
410 | 90 | 0.05 | 27035250000000 | 2.06 | 0.0559882 | 410 | 95 | 0.06 | 22125400000000 | 2.02 | 0.06365239
411 | 90 | 0.05 | 27035250000000 | 2.06 | 0.05598635 | 411 | 95 | 0.06 | 22125400000000 | 2.02 | 0.06364371
412 | 90 | 0.05 | 27035250000000 | 2.06 | 0.05598451 | 412 | 95 | 0.06 | 22125400000000 | 2.02 | 0.06363507
413 | 90 | 0.05 | 27035250000000 | 2.06 | 0.05598269 | 413 | 95 | 0.06 | 22125400000000 | 2.02 | 0.06362648
414 | 90 | 0.05 | 27035250000000 | 2.06 | 0.0559809 | 414 | 95 | 0.06 | 22125400000000 | 2.02 | 0.06361795
415 | 90 | 0.05 | 27035250000000 | 2.06 | 0.05597911 | 415 | 95 | 0.06 | 22125400000000 | 2.02 | 0.06360947
416 | 90 | 0.05 | 27035250000000 | 2.06 | 0.05597735 | 416 | 95 | 0.06 | 22125400000000 | 2.02 | 0.06360104
417 | 90 | 0.05 | 27035250000000 | 2.06 | 0.0559756 | 417 | 95 | 0.06 | 22125400000000 | 2.02 | 0.06359266
418 | 90 | 0.05 | 27035250000000 | 2.06 | 0.05597387 | 418 | 95 | 0.06 | 22125400000000 | 2.02 | 0.06358433
419 | 90 | 0.05 | 27035250000000 | 2.06 | 0.05597216 | 419 | 95 | 0.06 | 22125400000000 | 2.02 | 0.06357604
420 | 90 | 0.05 | 27035250000000 | 2.06 | 0.05597046 | 420 | 95 | 0.06 | 22125400000000 | 2.02 | 0.06356781
421 | 90 | 0.05 | 27035250000000 | 2.06 | 0.05596878 | 421 | 95 | 0.06 | 22125400000000 | 2.02 | 0.06355963
422 | 90 | 0.05 | 27035250000000 | 2.06 | 0.05596712 | 422 | 95 | 0.06 | 22125400000000 | 2.02 | 0.0635515
423 | 90 | 0.05 | 27035250000000 | 2.06 | 0.05596547 | 423 | 95 | 0.06 | 22125400000000 | 2.02 | 0.06354341
424 | 90 | 0.05 | 27035250000000 | 2.06 | 0.05596384 | 424 | 95 | 0.06 | 22125400000000 | 2.02 | 0.06353538
425 | 90 | 0.05 | 27035250000000 | 2.06 | 0.05596223 | 425 | 95 | 0.06 | 22125400000000 | 2.02 | 0.06352739
426 | 90 | 0.05 | 27035250000000 | 2.06 | 0.05596063 | 426 | 95 | 0.06 | 22125400000000 | 2.02 | 0.06351945
427 | 90 | 0.05 | 27035250000000 | 2.06 | 0.05595905 | 427 | 95 | 0.06 | 22125400000000 | 2.02 | 0.06351155
428 | 90 | 0.05 | 27035250000000 | 2.06 | 0.05595748 | 428 | 95 | 0.06 | 22125400000000 | 2.02 | 0.06350371
429 | 90 | 0.05 | 27035250000000 | 2.06 | 0.05595593 | 429 | 95 | 0.06 | 22125400000000 | 2.02 | 0.06349591
430 | 90 | 0.05 | 27035250000000 | 2.06 | 0.0559544 | 430 | 95 | 0.06 | 22125400000000 | 2.02 | 0.06348816
431 | 90 | 0.05 | 27035250000000 | 2.06 | 0.05595287 | 431 | 95 | 0.06 | 22125400000000 | 2.02 | 0.06348045
432 | 90 | 0.05 | 27035250000000 | 2.06 | 0.05595137 | 432 | 95 | 0.06 | 22125400000000 | 2.02 | 0.06347279
433 | 90 | 0.05 | 27035250000000 | 2.06 | 0.05594988 | 433 | 95 | 0.06 | 22125400000000 | 2.02 | 0.06346518
434 | 90 | 0.05 | 27035250000000 | 2.06 | 0.0559484 | 434 | 95 | 0.06 | 22125400000000 | 2.02 | 0.06345761
435 | 90 | 0.05 | 27035250000000 | 2.06 | 0.05594694 | 435 | 95 | 0.06 | 22125400000000 | 2.02 | 0.06345009
436 | 90 | 0.05 | 27035250000000 | 2.06 | 0.05594549 | 436 | 95 | 0.06 | 22125400000000 | 2.02 | 0.06344261
437 | 90 | 0.05 | 27035250000000 | 2.06 | 0.05594406 | 437 | 95 | 0.06 | 22125400000000 | 2.02 | 0.06343518
438 | 90 | 0.05 | 27035250000000 | 2.06 | 0.05594264 | 438 | 95 | 0.06 | 22125400000000 | 2.02 | 0.06342779
439 | 90 | 0.05 | 27035250000000 | 2.06 | 0.05594123 | 439 | 95 | 0.06 | 22125400000000 | 2.02 | 0.06342044
440 | 90 | 0.05 | 27035250000000 | 2.06 | 0.05593984 | 440 | 95 | 0.06 | 22125400000000 | 2.02 | 0.06341314
441 | 90 | 0.05 | 27035250000000 | 2.06 | 0.05593847 | 441 | 95 | 0.06 | 22125400000000 | 2.02 | 0.06340588
442 | 90 | 0.05 | 27035250000000 | 2.06 | 0.0559371 | 442 | 95 | 0.06 | 22125400000000 | 2.02 | 0.06339867
443 | 90 | 0.05 | 27035250000000 | 2.06 | 0.05593575 | 443 | 95 | 0.06 | 22125400000000 | 2.02 | 0.0633915
444 | 90 | 0.05 | 27035250000000 | 2.06 | 0.05593441 | 444 | 95 | 0.06 | 22125400000000 | 2.02 | 0.06338437
445 | 90 | 0.05 | 27035250000000 | 2.06 | 0.05593309 | 445 | 95 | 0.06 | 22125400000000 | 2.02 | 0.06337729
446 | 90 | 0.05 | 27035250000000 | 2.06 | 0.05593178 | 446 | 95 | 0.06 | 22125400000000 | 2.02 | 0.06337025
447 | 90 | 0.05 | 27035250000000 | 2.06 | 0.05593048 | 447 | 95 | 0.06 | 22125400000000 | 2.02 | 0.06336324
448 | 90 | 0.05 | 27035250000000 | 2.06 | 0.05592919 | 448 | 95 | 0.06 | 22125400000000 | 2.02 | 0.06335629
449 | 90 | 0.05 | 27035250000000 | 2.06 | 0.05592792 | 449 | 95 | 0.06 | 22125400000000 | 2.02 | 0.06334937
450 | 90 | 0.05 | 27035250000000 | 2.06 | 0.05592666 | 450 | 95 | 0.06 | 22125400000000 | 2.02 | 0.06334249
451 | 90 | 0.05 | 27035250000000 | 2.06 | 0.05592541 | 451 | 95 | 0.06 | 22125400000000 | 2.02 | 0.06333566
452 | 90 | 0.05 | 27035250000000 | 2.06 | 0.05592418 | 452 | 95 | 0.06 | 22125400000000 | 2.02 | 0.06332887
453 | 90 | 0.05 | 27035250000000 | 2.06 | 0.05592295 | 453 | 95 | 0.06 | 22125400000000 | 2.02 | 0.06332211
454 | 90 | 0.05 | 27035250000000 | 2.06 | 0.05592174 | 454 | 95 | 0.06 | 22125400000000 | 2.02 | 0.0633154
455 | 90 | 0.05 | 27035250000000 | 2.06 | 0.05592054 | 455 | 95 | 0.06 | 22125400000000 | 2.02 | 0.06330873
456 | 90 | 0.05 | 27035250000000 | 2.06 | 0.05591936 | 456 | 95 | 0.06 | 22125400000000 | 2.02 | 0.0633021
457 | 90 | 0.05 | 27035250000000 | 2.06 | 0.05591818 | 457 | 95 | 0.06 | 22125400000000 | 2.02 | 0.0632955
458 | 90 | 0.05 | 27035250000000 | 2.06 | 0.05591702 | 458 | 95 | 0.06 | 22125400000000 | 2.02 | 0.06328895
459 | 90 | 0.05 | 27035250000000 | 2.06 | 0.05591586 | 459 | 95 | 0.06 | 22125400000000 | 2.02 | 0.06328244
460 | 90 | 0.05 | 27035250000000 | 2.06 | 0.05591472 | 460 | 95 | 0.06 | 22125400000000 | 2.02 | 0.06327596
461 | 90 | 0.05 | 27035250000000 | 2.06 | 0.05591359 | 461 | 95 | 0.06 | 22125400000000 | 2.02 | 0.06326952
462 | 90 | 0.05 | 27035250000000 | 2.06 | 0.05591247 | 462 | 95 | 0.06 | 22125400000000 | 2.02 | 0.06326313
463 | 90 | 0.05 | 27035250000000 | 2.06 | 0.05591137 | 463 | 95 | 0.06 | 22125400000000 | 2.02 | 0.06325677
464 | 90 | 0.05 | 27035250000000 | 2.06 | 0.05591027 | 464 | 95 | 0.06 | 22125400000000 | 2.02 | 0.06325044
465 | 90 | 0.05 | 27035250000000 | 2.06 | 0.05590918 | 465 | 95 | 0.06 | 22125400000000 | 2.02 | 0.06324416
466 | 90 | 0.05 | 27035250000000 | 2.06 | 0.05590811 | 466 | 95 | 0.06 | 22125400000000 | 2.02 | 0.06323791
467 | 90 | 0.05 | 27035250000000 | 2.06 | 0.05590704 | 467 | 95 | 0.06 | 22125400000000 | 2.02 | 0.06323171
468 | 90 | 0.05 | 27035250000000 | 2.06 | 0.05590599 | 468 | 95 | 0.06 | 22125400000000 | 2.02 | 0.06322553
469 | 90 | 0.05 | 27035250000000 | 2.06 | 0.05590494 | 469 | 95 | 0.06 | 22125400000000 | 2.02 | 0.0632194
470 | 90 | 0.05 | 27035250000000 | 2.06 | 0.05590391 | 470 | 95 | 0.06 | 22125400000000 | 2.02 | 0.0632133

## 100-105
MO_96hour_(100) | [5 empty] | MO_96hour_(105)
Time | Temprature | %tanD | Resistivity | Permittivity | I_pol(t)(uA) | Time | Temprature | %tanD | Resistivity | Permittivity | I_pol(t)(uA)
1 | 100 | 0.07 | 19328650000000 | 2.01 | 0.09789134 | 1 | 105 | 0.09 | 18147800000000 | 2.01 | 0.1125863
2 | 100 | 0.07 | 19328650000000 | 2.01 | 0.09778318 | 2 | 105 | 0.09 | 18147800000000 | 2.01 | 0.1124731
3 | 100 | 0.07 | 19328650000000 | 2.01 | 0.0976755 | 3 | 105 | 0.09 | 18147800000000 | 2.01 | 0.1123606
4 | 100 | 0.07 | 19328650000000 | 2.01 | 0.0975683 | 4 | 105 | 0.09 | 18147800000000 | 2.01 | 0.1122485
5 | 100 | 0.07 | 19328650000000 | 2.01 | 0.09746158 | 5 | 105 | 0.09 | 18147800000000 | 2.01 | 0.1121371
6 | 100 | 0.07 | 19328650000000 | 2.01 | 0.09735534 | 6 | 105 | 0.09 | 18147800000000 | 2.01 | 0.1120262
7 | 100 | 0.07 | 19328650000000 | 2.01 | 0.09724958 | 7 | 105 | 0.09 | 18147800000000 | 2.01 | 0.1119158
8 | 100 | 0.07 | 19328650000000 | 2.01 | 0.0971443 | 8 | 105 | 0.09 | 18147800000000 | 2.01 | 0.111806
9 | 100 | 0.07 | 19328650000000 | 2.01 | 0.09703948 | 9 | 105 | 0.09 | 18147800000000 | 2.01 | 0.1116967
10 | 100 | 0.07 | 19328650000000 | 2.01 | 0.09693514 | 10 | 105 | 0.09 | 18147800000000 | 2.01 | 0.111588
11 | 100 | 0.07 | 19328650000000 | 2.01 | 0.09683126 | 11 | 105 | 0.09 | 18147800000000 | 2.01 | 0.1114799
12 | 100 | 0.07 | 19328650000000 | 2.01 | 0.09672786 | 12 | 105 | 0.09 | 18147800000000 | 2.01 | 0.1113722
13 | 100 | 0.07 | 19328650000000 | 2.01 | 0.09662491 | 13 | 105 | 0.09 | 18147800000000 | 2.01 | 0.1112651
14 | 100 | 0.07 | 19328650000000 | 2.01 | 0.09652243 | 14 | 105 | 0.09 | 18147800000000 | 2.01 | 0.1111586
15 | 100 | 0.07 | 19328650000000 | 2.01 | 0.09642041 | 15 | 105 | 0.09 | 18147800000000 | 2.01 | 0.1110526
16 | 100 | 0.07 | 19328650000000 | 2.01 | 0.09631885 | 16 | 105 | 0.09 | 18147800000000 | 2.01 | 0.1109471
17 | 100 | 0.07 | 19328650000000 | 2.01 | 0.09621774 | 17 | 105 | 0.09 | 18147800000000 | 2.01 | 0.1108421
18 | 100 | 0.07 | 19328650000000 | 2.01 | 0.09611709 | 18 | 105 | 0.09 | 18147800000000 | 2.01 | 0.1107376
19 | 100 | 0.07 | 19328650000000 | 2.01 | 0.09601689 | 19 | 105 | 0.09 | 18147800000000 | 2.01 | 0.1106337
20 | 100 | 0.07 | 19328650000000 | 2.01 | 0.09591713 | 20 | 105 | 0.09 | 18147800000000 | 2.01 | 0.1105303
21 | 100 | 0.07 | 19328650000000 | 2.01 | 0.09581783 | 21 | 105 | 0.09 | 18147800000000 | 2.01 | 0.1104274
22 | 100 | 0.07 | 19328650000000 | 2.01 | 0.09571897 | 22 | 105 | 0.09 | 18147800000000 | 2.01 | 0.110325
23 | 100 | 0.07 | 19328650000000 | 2.01 | 0.09562056 | 23 | 105 | 0.09 | 18147800000000 | 2.01 | 0.1102231
24 | 100 | 0.07 | 19328650000000 | 2.01 | 0.09552259 | 24 | 105 | 0.09 | 18147800000000 | 2.01 | 0.1101218
25 | 100 | 0.07 | 19328650000000 | 2.01 | 0.09542506 | 25 | 105 | 0.09 | 18147800000000 | 2.01 | 0.1100209
26 | 100 | 0.07 | 19328650000000 | 2.01 | 0.09532796 | 26 | 105 | 0.09 | 18147800000000 | 2.01 | 0.1099206
27 | 100 | 0.07 | 19328650000000 | 2.01 | 0.0952313 | 27 | 105 | 0.09 | 18147800000000 | 2.01 | 0.1098207
28 | 100 | 0.07 | 19328650000000 | 2.01 | 0.09513508 | 28 | 105 | 0.09 | 18147800000000 | 2.01 | 0.1097214
29 | 100 | 0.07 | 19328650000000 | 2.01 | 0.09503929 | 29 | 105 | 0.09 | 18147800000000 | 2.01 | 0.1096225
30 | 100 | 0.07 | 19328650000000 | 2.01 | 0.09494393 | 30 | 105 | 0.09 | 18147800000000 | 2.01 | 0.1095241
31 | 100 | 0.07 | 19328650000000 | 2.01 | 0.09484899 | 31 | 105 | 0.09 | 18147800000000 | 2.01 | 0.1094263
32 | 100 | 0.07 | 19328650000000 | 2.01 | 0.09475448 | 32 | 105 | 0.09 | 18147800000000 | 2.01 | 0.1093289
33 | 100 | 0.07 | 19328650000000 | 2.01 | 0.0946604 | 33 | 105 | 0.09 | 18147800000000 | 2.01 | 0.109232
34 | 100 | 0.07 | 19328650000000 | 2.01 | 0.09456674 | 34 | 105 | 0.09 | 18147800000000 | 2.01 | 0.1091356
35 | 100 | 0.07 | 19328650000000 | 2.01 | 0.0944735 | 35 | 105 | 0.09 | 18147800000000 | 2.01 | 0.1090396
36 | 100 | 0.07 | 19328650000000 | 2.01 | 0.09438068 | 36 | 105 | 0.09 | 18147800000000 | 2.01 | 0.1089442
37 | 100 | 0.07 | 19328650000000 | 2.01 | 0.09428827 | 37 | 105 | 0.09 | 18147800000000 | 2.01 | 0.1088492
38 | 100 | 0.07 | 19328650000000 | 2.01 | 0.09419628 | 38 | 105 | 0.09 | 18147800000000 | 2.01 | 0.1087547
39 | 100 | 0.07 | 19328650000000 | 2.01 | 0.09410471 | 39 | 105 | 0.09 | 18147800000000 | 2.01 | 0.1086606
40 | 100 | 0.07 | 19328650000000 | 2.01 | 0.09401354 | 40 | 105 | 0.09 | 18147800000000 | 2.01 | 0.1085671
41 | 100 | 0.07 | 19328650000000 | 2.01 | 0.09392278 | 41 | 105 | 0.09 | 18147800000000 | 2.01 | 0.108474
42 | 100 | 0.07 | 19328650000000 | 2.01 | 0.09383243 | 42 | 105 | 0.09 | 18147800000000 | 2.01 | 0.1083813
43 | 100 | 0.07 | 19328650000000 | 2.01 | 0.09374249 | 43 | 105 | 0.09 | 18147800000000 | 2.01 | 0.1082891
44 | 100 | 0.07 | 19328650000000 | 2.01 | 0.09365295 | 44 | 105 | 0.09 | 18147800000000 | 2.01 | 0.1081974
45 | 100 | 0.07 | 19328650000000 | 2.01 | 0.09356381 | 45 | 105 | 0.09 | 18147800000000 | 2.01 | 0.1081062
46 | 100 | 0.07 | 19328650000000 | 2.01 | 0.09347508 | 46 | 105 | 0.09 | 18147800000000 | 2.01 | 0.1080154
47 | 100 | 0.07 | 19328650000000 | 2.01 | 0.09338674 | 47 | 105 | 0.09 | 18147800000000 | 2.01 | 0.107925
48 | 100 | 0.07 | 19328650000000 | 2.01 | 0.09329879 | 48 | 105 | 0.09 | 18147800000000 | 2.01 | 0.1078351
49 | 100 | 0.07 | 19328650000000 | 2.01 | 0.09321125 | 49 | 105 | 0.09 | 18147800000000 | 2.01 | 0.1077457
50 | 100 | 0.07 | 19328650000000 | 2.01 | 0.09312409 | 50 | 105 | 0.09 | 18147800000000 | 2.01 | 0.1076567
51 | 100 | 0.07 | 19328650000000 | 2.01 | 0.09303733 | 51 | 105 | 0.09 | 18147800000000 | 2.01 | 0.1075681
52 | 100 | 0.07 | 19328650000000 | 2.01 | 0.09295096 | 52 | 105 | 0.09 | 18147800000000 | 2.01 | 0.10748
53 | 100 | 0.07 | 19328650000000 | 2.01 | 0.09286497 | 53 | 105 | 0.09 | 18147800000000 | 2.01 | 0.1073923
54 | 100 | 0.07 | 19328650000000 | 2.01 | 0.09277937 | 54 | 105 | 0.09 | 18147800000000 | 2.01 | 0.1073051
55 | 100 | 0.07 | 19328650000000 | 2.01 | 0.09269416 | 55 | 105 | 0.09 | 18147800000000 | 2.01 | 0.1072182
56 | 100 | 0.07 | 19328650000000 | 2.01 | 0.09260932 | 56 | 105 | 0.09 | 18147800000000 | 2.01 | 0.1071319
57 | 100 | 0.07 | 19328650000000 | 2.01 | 0.09252487 | 57 | 105 | 0.09 | 18147800000000 | 2.01 | 0.1070459
58 | 100 | 0.07 | 19328650000000 | 2.01 | 0.0924408 | 58 | 105 | 0.09 | 18147800000000 | 2.01 | 0.1069604
59 | 100 | 0.07 | 19328650000000 | 2.01 | 0.0923571 | 59 | 105 | 0.09 | 18147800000000 | 2.01 | 0.1068753
60 | 100 | 0.07 | 19328650000000 | 2.01 | 0.09227378 | 60 | 105 | 0.09 | 18147800000000 | 2.01 | 0.1067907
61 | 100 | 0.07 | 19328650000000 | 2.01 | 0.09219084 | 61 | 105 | 0.09 | 18147800000000 | 2.01 | 0.1067064
62 | 100 | 0.07 | 19328650000000 | 2.01 | 0.09210827 | 62 | 105 | 0.09 | 18147800000000 | 2.01 | 0.1066226
63 | 100 | 0.07 | 19328650000000 | 2.01 | 0.09202606 | 63 | 105 | 0.09 | 18147800000000 | 2.01 | 0.1065392
64 | 100 | 0.07 | 19328650000000 | 2.01 | 0.09194423 | 64 | 105 | 0.09 | 18147800000000 | 2.01 | 0.1064562
65 | 100 | 0.07 | 19328650000000 | 2.01 | 0.09186276 | 65 | 105 | 0.09 | 18147800000000 | 2.01 | 0.1063736
66 | 100 | 0.07 | 19328650000000 | 2.01 | 0.09178167 | 66 | 105 | 0.09 | 18147800000000 | 2.01 | 0.1062915
67 | 100 | 0.07 | 19328650000000 | 2.01 | 0.09170093 | 67 | 105 | 0.09 | 18147800000000 | 2.01 | 0.1062097
68 | 100 | 0.07 | 19328650000000 | 2.01 | 0.09162056 | 68 | 105 | 0.09 | 18147800000000 | 2.01 | 0.1061284
69 | 100 | 0.07 | 19328650000000 | 2.01 | 0.09154054 | 69 | 105 | 0.09 | 18147800000000 | 2.01 | 0.1060474
70 | 100 | 0.07 | 19328650000000 | 2.01 | 0.09146089 | 70 | 105 | 0.09 | 18147800000000 | 2.01 | 0.1059669
71 | 100 | 0.07 | 19328650000000 | 2.01 | 0.0913816 | 71 | 105 | 0.09 | 18147800000000 | 2.01 | 0.1058868
72 | 100 | 0.07 | 19328650000000 | 2.01 | 0.09130266 | 72 | 105 | 0.09 | 18147800000000 | 2.01 | 0.105807
73 | 100 | 0.07 | 19328650000000 | 2.01 | 0.09122407 | 73 | 105 | 0.09 | 18147800000000 | 2.01 | 0.1057277
74 | 100 | 0.07 | 19328650000000 | 2.01 | 0.09114584 | 74 | 105 | 0.09 | 18147800000000 | 2.01 | 0.1056487
75 | 100 | 0.07 | 19328650000000 | 2.01 | 0.09106796 | 75 | 105 | 0.09 | 18147800000000 | 2.01 | 0.1055702
76 | 100 | 0.07 | 19328650000000 | 2.01 | 0.09099043 | 76 | 105 | 0.09 | 18147800000000 | 2.01 | 0.105492
77 | 100 | 0.07 | 19328650000000 | 2.01 | 0.09091324 | 77 | 105 | 0.09 | 18147800000000 | 2.01 | 0.1054143
78 | 100 | 0.07 | 19328650000000 | 2.01 | 0.09083641 | 78 | 105 | 0.09 | 18147800000000 | 2.01 | 0.1053369
79 | 100 | 0.07 | 19328650000000 | 2.01 | 0.09075992 | 79 | 105 | 0.09 | 18147800000000 | 2.01 | 0.1052599
80 | 100 | 0.07 | 19328650000000 | 2.01 | 0.09068377 | 80 | 105 | 0.09 | 18147800000000 | 2.01 | 0.1051833
81 | 100 | 0.07 | 19328650000000 | 2.01 | 0.09060796 | 81 | 105 | 0.09 | 18147800000000 | 2.01 | 0.1051071
82 | 100 | 0.07 | 19328650000000 | 2.01 | 0.09053249 | 82 | 105 | 0.09 | 18147800000000 | 2.01 | 0.1050312
83 | 100 | 0.07 | 19328650000000 | 2.01 | 0.09045737 | 83 | 105 | 0.09 | 18147800000000 | 2.01 | 0.1049558
84 | 100 | 0.07 | 19328650000000 | 2.01 | 0.09038258 | 84 | 105 | 0.09 | 18147800000000 | 2.01 | 0.1048807
85 | 100 | 0.07 | 19328650000000 | 2.01 | 0.09030812 | 85 | 105 | 0.09 | 18147800000000 | 2.01 | 0.104806
86 | 100 | 0.07 | 19328650000000 | 2.01 | 0.090234 | 86 | 105 | 0.09 | 18147800000000 | 2.01 | 0.1047316
87 | 100 | 0.07 | 19328650000000 | 2.01 | 0.09016022 | 87 | 105 | 0.09 | 18147800000000 | 2.01 | 0.1046576
88 | 100 | 0.07 | 19328650000000 | 2.01 | 0.09008676 | 88 | 105 | 0.09 | 18147800000000 | 2.01 | 0.104584
89 | 100 | 0.07 | 19328650000000 | 2.01 | 0.09001364 | 89 | 105 | 0.09 | 18147800000000 | 2.01 | 0.1045108
90 | 100 | 0.07 | 19328650000000 | 2.01 | 0.08994084 | 90 | 105 | 0.09 | 18147800000000 | 2.01 | 0.1044379
91 | 100 | 0.07 | 19328650000000 | 2.01 | 0.08986837 | 91 | 105 | 0.09 | 18147800000000 | 2.01 | 0.1043654
92 | 100 | 0.07 | 19328650000000 | 2.01 | 0.08979622 | 92 | 105 | 0.09 | 18147800000000 | 2.01 | 0.1042933
93 | 100 | 0.07 | 19328650000000 | 2.01 | 0.0897244 | 93 | 105 | 0.09 | 18147800000000 | 2.01 | 0.1042215
94 | 100 | 0.07 | 19328650000000 | 2.01 | 0.0896529 | 94 | 105 | 0.09 | 18147800000000 | 2.01 | 0.1041501
95 | 100 | 0.07 | 19328650000000 | 2.01 | 0.08958173 | 95 | 105 | 0.09 | 18147800000000 | 2.01 | 0.104079
96 | 100 | 0.07 | 19328650000000 | 2.01 | 0.08951087 | 96 | 105 | 0.09 | 18147800000000 | 2.01 | 0.1040083
97 | 100 | 0.07 | 19328650000000 | 2.01 | 0.08944033 | 97 | 105 | 0.09 | 18147800000000 | 2.01 | 0.1039379
98 | 100 | 0.07 | 19328650000000 | 2.01 | 0.0893701 | 98 | 105 | 0.09 | 18147800000000 | 2.01 | 0.1038679
99 | 100 | 0.07 | 19328650000000 | 2.01 | 0.0893002 | 99 | 105 | 0.09 | 18147800000000 | 2.01 | 0.1037982
100 | 100 | 0.07 | 19328650000000 | 2.01 | 0.0892306 | 100 | 105 | 0.09 | 18147800000000 | 2.01 | 0.1037289
101 | 100 | 0.07 | 19328650000000 | 2.01 | 0.08916132 | 101 | 105 | 0.09 | 18147800000000 | 2.01 | 0.1036599
102 | 100 | 0.07 | 19328650000000 | 2.01 | 0.08909235 | 102 | 105 | 0.09 | 18147800000000 | 2.01 | 0.1035913
103 | 100 | 0.07 | 19328650000000 | 2.01 | 0.08902369 | 103 | 105 | 0.09 | 18147800000000 | 2.01 | 0.103523
104 | 100 | 0.07 | 19328650000000 | 2.01 | 0.08895534 | 104 | 105 | 0.09 | 18147800000000 | 2.01 | 0.1034551
105 | 100 | 0.07 | 19328650000000 | 2.01 | 0.08888729 | 105 | 105 | 0.09 | 18147800000000 | 2.01 | 0.1033875
106 | 100 | 0.07 | 19328650000000 | 2.01 | 0.08881955 | 106 | 105 | 0.09 | 18147800000000 | 2.01 | 0.1033202
107 | 100 | 0.07 | 19328650000000 | 2.01 | 0.08875211 | 107 | 105 | 0.09 | 18147800000000 | 2.01 | 0.1032533
108 | 100 | 0.07 | 19328650000000 | 2.01 | 0.08868498 | 108 | 105 | 0.09 | 18147800000000 | 2.01 | 0.1031867
109 | 100 | 0.07 | 19328650000000 | 2.01 | 0.08861815 | 109 | 105 | 0.09 | 18147800000000 | 2.01 | 0.1031204
110 | 100 | 0.07 | 19328650000000 | 2.01 | 0.08855162 | 110 | 105 | 0.09 | 18147800000000 | 2.01 | 0.1030545
111 | 100 | 0.07 | 19328650000000 | 2.01 | 0.08848538 | 111 | 105 | 0.09 | 18147800000000 | 2.01 | 0.1029888
112 | 100 | 0.07 | 19328650000000 | 2.01 | 0.08841945 | 112 | 105 | 0.09 | 18147800000000 | 2.01 | 0.1029236
113 | 100 | 0.07 | 19328650000000 | 2.01 | 0.08835381 | 113 | 105 | 0.09 | 18147800000000 | 2.01 | 0.1028586
114 | 100 | 0.07 | 19328650000000 | 2.01 | 0.08828846 | 114 | 105 | 0.09 | 18147800000000 | 2.01 | 0.102794
115 | 100 | 0.07 | 19328650000000 | 2.01 | 0.08822341 | 115 | 105 | 0.09 | 18147800000000 | 2.01 | 0.1027297
116 | 100 | 0.07 | 19328650000000 | 2.01 | 0.08815865 | 116 | 105 | 0.09 | 18147800000000 | 2.01 | 0.1026657
117 | 100 | 0.07 | 19328650000000 | 2.01 | 0.08809418 | 117 | 105 | 0.09 | 18147800000000 | 2.01 | 0.102602
118 | 100 | 0.07 | 19328650000000 | 2.01 | 0.08803 | 118 | 105 | 0.09 | 18147800000000 | 2.01 | 0.1025387
119 | 100 | 0.07 | 19328650000000 | 2.01 | 0.08796611 | 119 | 105 | 0.09 | 18147800000000 | 2.01 | 0.1024756
120 | 100 | 0.07 | 19328650000000 | 2.01 | 0.08790251 | 120 | 105 | 0.09 | 18147800000000 | 2.01 | 0.1024129
121 | 100 | 0.07 | 19328650000000 | 2.01 | 0.08783919 | 121 | 105 | 0.09 | 18147800000000 | 2.01 | 0.1023505
122 | 100 | 0.07 | 19328650000000 | 2.01 | 0.08777615 | 122 | 105 | 0.09 | 18147800000000 | 2.01 | 0.1022884
123 | 100 | 0.07 | 19328650000000 | 2.01 | 0.0877134 | 123 | 105 | 0.09 | 18147800000000 | 2.01 | 0.1022266
124 | 100 | 0.07 | 19328650000000 | 2.01 | 0.08765093 | 124 | 105 | 0.09 | 18147800000000 | 2.01 | 0.1021651
125 | 100 | 0.07 | 19328650000000 | 2.01 | 0.08758874 | 125 | 105 | 0.09 | 18147800000000 | 2.01 | 0.102104
126 | 100 | 0.07 | 19328650000000 | 2.01 | 0.08752683 | 126 | 105 | 0.09 | 18147800000000 | 2.01 | 0.1020431
127 | 100 | 0.07 | 19328650000000 | 2.01 | 0.0874652 | 127 | 105 | 0.09 | 18147800000000 | 2.01 | 0.1019825
128 | 100 | 0.07 | 19328650000000 | 2.01 | 0.08740385 | 128 | 105 | 0.09 | 18147800000000 | 2.01 | 0.1019223
129 | 100 | 0.07 | 19328650000000 | 2.01 | 0.08734277 | 129 | 105 | 0.09 | 18147800000000 | 2.01 | 0.1018623
130 | 100 | 0.07 | 19328650000000 | 2.01 | 0.08728196 | 130 | 105 | 0.09 | 18147800000000 | 2.01 | 0.1018026
131 | 100 | 0.07 | 19328650000000 | 2.01 | 0.08722143 | 131 | 105 | 0.09 | 18147800000000 | 2.01 | 0.1017433
132 | 100 | 0.07 | 19328650000000 | 2.01 | 0.08716117 | 132 | 105 | 0.09 | 18147800000000 | 2.01 | 0.1016842
133 | 100 | 0.07 | 19328650000000 | 2.01 | 0.08710118 | 133 | 105 | 0.09 | 18147800000000 | 2.01 | 0.1016254
134 | 100 | 0.07 | 19328650000000 | 2.01 | 0.08704146 | 134 | 105 | 0.09 | 18147800000000 | 2.01 | 0.101567
135 | 100 | 0.07 | 19328650000000 | 2.01 | 0.086982 | 135 | 105 | 0.09 | 18147800000000 | 2.01 | 0.1015088
136 | 100 | 0.07 | 19328650000000 | 2.01 | 0.08692282 | 136 | 105 | 0.09 | 18147800000000 | 2.01 | 0.1014509
137 | 100 | 0.07 | 19328650000000 | 2.01 | 0.0868639 | 137 | 105 | 0.09 | 18147800000000 | 2.01 | 0.1013933
138 | 100 | 0.07 | 19328650000000 | 2.01 | 0.08680524 | 138 | 105 | 0.09 | 18147800000000 | 2.01 | 0.1013359
139 | 100 | 0.07 | 19328650000000 | 2.01 | 0.08674685 | 139 | 105 | 0.09 | 18147800000000 | 2.01 | 0.1012789
140 | 100 | 0.07 | 19328650000000 | 2.01 | 0.08668872 | 140 | 105 | 0.09 | 18147800000000 | 2.01 | 0.1012221
141 | 100 | 0.07 | 19328650000000 | 2.01 | 0.08663085 | 141 | 105 | 0.09 | 18147800000000 | 2.01 | 0.1011657
142 | 100 | 0.07 | 19328650000000 | 2.01 | 0.08657324 | 142 | 105 | 0.09 | 18147800000000 | 2.01 | 0.1011095
143 | 100 | 0.07 | 19328650000000 | 2.01 | 0.08651589 | 143 | 105 | 0.09 | 18147800000000 | 2.01 | 0.1010536
144 | 100 | 0.07 | 19328650000000 | 2.01 | 0.0864588 | 144 | 105 | 0.09 | 18147800000000 | 2.01 | 0.100998
145 | 100 | 0.07 | 19328650000000 | 2.01 | 0.08640196 | 145 | 105 | 0.09 | 18147800000000 | 2.01 | 0.1009426
146 | 100 | 0.07 | 19328650000000 | 2.01 | 0.08634538 | 146 | 105 | 0.09 | 18147800000000 | 2.01 | 0.1008875
147 | 100 | 0.07 | 19328650000000 | 2.01 | 0.08628905 | 147 | 105 | 0.09 | 18147800000000 | 2.01 | 0.1008327
148 | 100 | 0.07 | 19328650000000 | 2.01 | 0.08623298 | 148 | 105 | 0.09 | 18147800000000 | 2.01 | 0.1007782
149 | 100 | 0.07 | 19328650000000 | 2.01 | 0.08617716 | 149 | 105 | 0.09 | 18147800000000 | 2.01 | 0.1007239
150 | 100 | 0.07 | 19328650000000 | 2.01 | 0.08612159 | 150 | 105 | 0.09 | 18147800000000 | 2.01 | 0.10067
151 | 100 | 0.07 | 19328650000000 | 2.01 | 0.08606626 | 151 | 105 | 0.09 | 18147800000000 | 2.01 | 0.1006162
152 | 100 | 0.07 | 19328650000000 | 2.01 | 0.08601119 | 152 | 105 | 0.09 | 18147800000000 | 2.01 | 0.1005628
153 | 100 | 0.07 | 19328650000000 | 2.01 | 0.08595636 | 153 | 105 | 0.09 | 18147800000000 | 2.01 | 0.1005096
154 | 100 | 0.07 | 19328650000000 | 2.01 | 0.08590178 | 154 | 105 | 0.09 | 18147800000000 | 2.01 | 0.1004567
155 | 100 | 0.07 | 19328650000000 | 2.01 | 0.08584745 | 155 | 105 | 0.09 | 18147800000000 | 2.01 | 0.100404
156 | 100 | 0.07 | 19328650000000 | 2.01 | 0.08579335 | 156 | 105 | 0.09 | 18147800000000 | 2.01 | 0.1003517
157 | 100 | 0.07 | 19328650000000 | 2.01 | 0.0857395 | 157 | 105 | 0.09 | 18147800000000 | 2.01 | 0.1002995
158 | 100 | 0.07 | 19328650000000 | 2.01 | 0.0856859 | 158 | 105 | 0.09 | 18147800000000 | 2.01 | 0.1002477
159 | 100 | 0.07 | 19328650000000 | 2.01 | 0.08563253 | 159 | 105 | 0.09 | 18147800000000 | 2.01 | 0.1001961
160 | 100 | 0.07 | 19328650000000 | 2.01 | 0.0855794 | 160 | 105 | 0.09 | 18147800000000 | 2.01 | 0.1001447
161 | 100 | 0.07 | 19328650000000 | 2.01 | 0.08552652 | 161 | 105 | 0.09 | 18147800000000 | 2.01 | 0.1000936
162 | 100 | 0.07 | 19328650000000 | 2.01 | 0.08547387 | 162 | 105 | 0.09 | 18147800000000 | 2.01 | 0.1000428
163 | 100 | 0.07 | 19328650000000 | 2.01 | 0.08542145 | 163 | 105 | 0.09 | 18147800000000 | 2.01 | 0.09999218
164 | 100 | 0.07 | 19328650000000 | 2.01 | 0.08536927 | 164 | 105 | 0.09 | 18147800000000 | 2.01 | 0.09994184
165 | 100 | 0.07 | 19328650000000 | 2.01 | 0.08531733 | 165 | 105 | 0.09 | 18147800000000 | 2.01 | 0.09989176
166 | 100 | 0.07 | 19328650000000 | 2.01 | 0.08526562 | 166 | 105 | 0.09 | 18147800000000 | 2.01 | 0.09984192
167 | 100 | 0.07 | 19328650000000 | 2.01 | 0.08521414 | 167 | 105 | 0.09 | 18147800000000 | 2.01 | 0.09979234
168 | 100 | 0.07 | 19328650000000 | 2.01 | 0.08516289 | 168 | 105 | 0.09 | 18147800000000 | 2.01 | 0.099743
169 | 100 | 0.07 | 19328650000000 | 2.01 | 0.08511187 | 169 | 105 | 0.09 | 18147800000000 | 2.01 | 0.09969391
170 | 100 | 0.07 | 19328650000000 | 2.01 | 0.08506108 | 170 | 105 | 0.09 | 18147800000000 | 2.01 | 0.09964506
171 | 100 | 0.07 | 19328650000000 | 2.01 | 0.08501052 | 171 | 105 | 0.09 | 18147800000000 | 2.01 | 0.09959646
172 | 100 | 0.07 | 19328650000000 | 2.01 | 0.08496019 | 172 | 105 | 0.09 | 18147800000000 | 2.01 | 0.0995481
173 | 100 | 0.07 | 19328650000000 | 2.01 | 0.08491008 | 173 | 105 | 0.09 | 18147800000000 | 2.01 | 0.09949998
174 | 100 | 0.07 | 19328650000000 | 2.01 | 0.0848602 | 174 | 105 | 0.09 | 18147800000000 | 2.01 | 0.0994521
175 | 100 | 0.07 | 19328650000000 | 2.01 | 0.08481054 | 175 | 105 | 0.09 | 18147800000000 | 2.01 | 0.09940445
176 | 100 | 0.07 | 19328650000000 | 2.01 | 0.0847611 | 176 | 105 | 0.09 | 18147800000000 | 2.01 | 0.09935705
177 | 100 | 0.07 | 19328650000000 | 2.01 | 0.08471189 | 177 | 105 | 0.09 | 18147800000000 | 2.01 | 0.09930988
178 | 100 | 0.07 | 19328650000000 | 2.01 | 0.08466289 | 178 | 105 | 0.09 | 18147800000000 | 2.01 | 0.09926295
179 | 100 | 0.07 | 19328650000000 | 2.01 | 0.08461412 | 179 | 105 | 0.09 | 18147800000000 | 2.01 | 0.09921625
180 | 100 | 0.07 | 19328650000000 | 2.01 | 0.08456557 | 180 | 105 | 0.09 | 18147800000000 | 2.01 | 0.09916979
181 | 100 | 0.07 | 19328650000000 | 2.01 | 0.08451723 | 181 | 105 | 0.09 | 18147800000000 | 2.01 | 0.09912355
182 | 100 | 0.07 | 19328650000000 | 2.01 | 0.08446911 | 182 | 105 | 0.09 | 18147800000000 | 2.01 | 0.09907755
183 | 100 | 0.07 | 19328650000000 | 2.01 | 0.08442121 | 183 | 105 | 0.09 | 18147800000000 | 2.01 | 0.09903178
184 | 100 | 0.07 | 19328650000000 | 2.01 | 0.08437352 | 184 | 105 | 0.09 | 18147800000000 | 2.01 | 0.09898623
185 | 100 | 0.07 | 19328650000000 | 2.01 | 0.08432604 | 185 | 105 | 0.09 | 18147800000000 | 2.01 | 0.09894092
186 | 100 | 0.07 | 19328650000000 | 2.01 | 0.08427878 | 186 | 105 | 0.09 | 18147800000000 | 2.01 | 0.09889582
187 | 100 | 0.07 | 19328650000000 | 2.01 | 0.08423174 | 187 | 105 | 0.09 | 18147800000000 | 2.01 | 0.09885096
188 | 100 | 0.07 | 19328650000000 | 2.01 | 0.0841849 | 188 | 105 | 0.09 | 18147800000000 | 2.01 | 0.09880631
189 | 100 | 0.07 | 19328650000000 | 2.01 | 0.08413827 | 189 | 105 | 0.09 | 18147800000000 | 2.01 | 0.09876189
190 | 100 | 0.07 | 19328650000000 | 2.01 | 0.08409185 | 190 | 105 | 0.09 | 18147800000000 | 2.01 | 0.0987177
191 | 100 | 0.07 | 19328650000000 | 2.01 | 0.08404564 | 191 | 105 | 0.09 | 18147800000000 | 2.01 | 0.09867372
192 | 100 | 0.07 | 19328650000000 | 2.01 | 0.08399964 | 192 | 105 | 0.09 | 18147800000000 | 2.01 | 0.09862996
193 | 100 | 0.07 | 19328650000000 | 2.01 | 0.08395385 | 193 | 105 | 0.09 | 18147800000000 | 2.01 | 0.09858642
194 | 100 | 0.07 | 19328650000000 | 2.01 | 0.08390826 | 194 | 105 | 0.09 | 18147800000000 | 2.01 | 0.09854309
195 | 100 | 0.07 | 19328650000000 | 2.01 | 0.08386287 | 195 | 105 | 0.09 | 18147800000000 | 2.01 | 0.09849999
196 | 100 | 0.07 | 19328650000000 | 2.01 | 0.08381769 | 196 | 105 | 0.09 | 18147800000000 | 2.01 | 0.09845709
197 | 100 | 0.07 | 19328650000000 | 2.01 | 0.08377271 | 197 | 105 | 0.09 | 18147800000000 | 2.01 | 0.09841441
198 | 100 | 0.07 | 19328650000000 | 2.01 | 0.08372794 | 198 | 105 | 0.09 | 18147800000000 | 2.01 | 0.09837195
199 | 100 | 0.07 | 19328650000000 | 2.01 | 0.08368336 | 199 | 105 | 0.09 | 18147800000000 | 2.01 | 0.09832969
200 | 100 | 0.07 | 19328650000000 | 2.01 | 0.08363899 | 200 | 105 | 0.09 | 18147800000000 | 2.01 | 0.09828765
201 | 100 | 0.07 | 19328650000000 | 2.01 | 0.08359481 | 201 | 105 | 0.09 | 18147800000000 | 2.01 | 0.09824582
202 | 100 | 0.07 | 19328650000000 | 2.01 | 0.08355083 | 202 | 105 | 0.09 | 18147800000000 | 2.01 | 0.09820419
203 | 100 | 0.07 | 19328650000000 | 2.01 | 0.08350705 | 203 | 105 | 0.09 | 18147800000000 | 2.01 | 0.09816278
204 | 100 | 0.07 | 19328650000000 | 2.01 | 0.08346347 | 204 | 105 | 0.09 | 18147800000000 | 2.01 | 0.09812156
205 | 100 | 0.07 | 19328650000000 | 2.01 | 0.08342008 | 205 | 105 | 0.09 | 18147800000000 | 2.01 | 0.09808056
206 | 100 | 0.07 | 19328650000000 | 2.01 | 0.08337689 | 206 | 105 | 0.09 | 18147800000000 | 2.01 | 0.09803976
207 | 100 | 0.07 | 19328650000000 | 2.01 | 0.08333389 | 207 | 105 | 0.09 | 18147800000000 | 2.01 | 0.09799916
208 | 100 | 0.07 | 19328650000000 | 2.01 | 0.08329108 | 208 | 105 | 0.09 | 18147800000000 | 2.01 | 0.09795877
209 | 100 | 0.07 | 19328650000000 | 2.01 | 0.08324847 | 209 | 105 | 0.09 | 18147800000000 | 2.01 | 0.09791857
210 | 100 | 0.07 | 19328650000000 | 2.01 | 0.08320605 | 210 | 105 | 0.09 | 18147800000000 | 2.01 | 0.09787858
211 | 100 | 0.07 | 19328650000000 | 2.01 | 0.08316381 | 211 | 105 | 0.09 | 18147800000000 | 2.01 | 0.09783879
212 | 100 | 0.07 | 19328650000000 | 2.01 | 0.08312177 | 212 | 105 | 0.09 | 18147800000000 | 2.01 | 0.09779919
213 | 100 | 0.07 | 19328650000000 | 2.01 | 0.08307992 | 213 | 105 | 0.09 | 18147800000000 | 2.01 | 0.0977598
214 | 100 | 0.07 | 19328650000000 | 2.01 | 0.08303825 | 214 | 105 | 0.09 | 18147800000000 | 2.01 | 0.09772059
215 | 100 | 0.07 | 19328650000000 | 2.01 | 0.08299677 | 215 | 105 | 0.09 | 18147800000000 | 2.01 | 0.09768159
216 | 100 | 0.07 | 19328650000000 | 2.01 | 0.08295548 | 216 | 105 | 0.09 | 18147800000000 | 2.01 | 0.09764278
217 | 100 | 0.07 | 19328650000000 | 2.01 | 0.08291437 | 217 | 105 | 0.09 | 18147800000000 | 2.01 | 0.09760416
218 | 100 | 0.07 | 19328650000000 | 2.01 | 0.08287345 | 218 | 105 | 0.09 | 18147800000000 | 2.01 | 0.09756574
219 | 100 | 0.07 | 19328650000000 | 2.01 | 0.08283271 | 219 | 105 | 0.09 | 18147800000000 | 2.01 | 0.0975275
220 | 100 | 0.07 | 19328650000000 | 2.01 | 0.08279216 | 220 | 105 | 0.09 | 18147800000000 | 2.01 | 0.09748946
221 | 100 | 0.07 | 19328650000000 | 2.01 | 0.08275178 | 221 | 105 | 0.09 | 18147800000000 | 2.01 | 0.09745161
222 | 100 | 0.07 | 19328650000000 | 2.01 | 0.08271159 | 222 | 105 | 0.09 | 18147800000000 | 2.01 | 0.09741394
223 | 100 | 0.07 | 19328650000000 | 2.01 | 0.08267158 | 223 | 105 | 0.09 | 18147800000000 | 2.01 | 0.09737647
224 | 100 | 0.07 | 19328650000000 | 2.01 | 0.08263175 | 224 | 105 | 0.09 | 18147800000000 | 2.01 | 0.09733918
225 | 100 | 0.07 | 19328650000000 | 2.01 | 0.08259209 | 225 | 105 | 0.09 | 18147800000000 | 2.01 | 0.09730208
226 | 100 | 0.07 | 19328650000000 | 2.01 | 0.08255262 | 226 | 105 | 0.09 | 18147800000000 | 2.01 | 0.09726516
227 | 100 | 0.07 | 19328650000000 | 2.01 | 0.08251332 | 227 | 105 | 0.09 | 18147800000000 | 2.01 | 0.09722842
228 | 100 | 0.07 | 19328650000000 | 2.01 | 0.0824742 | 228 | 105 | 0.09 | 18147800000000 | 2.01 | 0.09719187
229 | 100 | 0.07 | 19328650000000 | 2.01 | 0.08243525 | 229 | 105 | 0.09 | 18147800000000 | 2.01 | 0.09715551
230 | 100 | 0.07 | 19328650000000 | 2.01 | 0.08239648 | 230 | 105 | 0.09 | 18147800000000 | 2.01 | 0.09711932
231 | 100 | 0.07 | 19328650000000 | 2.01 | 0.08235788 | 231 | 105 | 0.09 | 18147800000000 | 2.01 | 0.09708331
232 | 100 | 0.07 | 19328650000000 | 2.01 | 0.08231946 | 232 | 105 | 0.09 | 18147800000000 | 2.01 | 0.09704748
233 | 100 | 0.07 | 19328650000000 | 2.01 | 0.08228121 | 233 | 105 | 0.09 | 18147800000000 | 2.01 | 0.09701184
234 | 100 | 0.07 | 19328650000000 | 2.01 | 0.08224313 | 234 | 105 | 0.09 | 18147800000000 | 2.01 | 0.09697637
235 | 100 | 0.07 | 19328650000000 | 2.01 | 0.08220522 | 235 | 105 | 0.09 | 18147800000000 | 2.01 | 0.09694107
236 | 100 | 0.07 | 19328650000000 | 2.01 | 0.08216748 | 236 | 105 | 0.09 | 18147800000000 | 2.01 | 0.09690596
237 | 100 | 0.07 | 19328650000000 | 2.01 | 0.08212991 | 237 | 105 | 0.09 | 18147800000000 | 2.01 | 0.09687101
238 | 100 | 0.07 | 19328650000000 | 2.01 | 0.08209251 | 238 | 105 | 0.09 | 18147800000000 | 2.01 | 0.09683624
239 | 100 | 0.07 | 19328650000000 | 2.01 | 0.08205528 | 239 | 105 | 0.09 | 18147800000000 | 2.01 | 0.09680165
240 | 100 | 0.07 | 19328650000000 | 2.01 | 0.08201821 | 240 | 105 | 0.09 | 18147800000000 | 2.01 | 0.09676723
241 | 100 | 0.07 | 19328650000000 | 2.01 | 0.08198131 | 241 | 105 | 0.09 | 18147800000000 | 2.01 | 0.09673298
242 | 100 | 0.07 | 19328650000000 | 2.01 | 0.08194458 | 242 | 105 | 0.09 | 18147800000000 | 2.01 | 0.0966989
243 | 100 | 0.07 | 19328650000000 | 2.01 | 0.08190801 | 243 | 105 | 0.09 | 18147800000000 | 2.01 | 0.09666499
244 | 100 | 0.07 | 19328650000000 | 2.01 | 0.08187161 | 244 | 105 | 0.09 | 18147800000000 | 2.01 | 0.09663125
245 | 100 | 0.07 | 19328650000000 | 2.01 | 0.08183537 | 245 | 105 | 0.09 | 18147800000000 | 2.01 | 0.09659768
246 | 100 | 0.07 | 19328650000000 | 2.01 | 0.08179929 | 246 | 105 | 0.09 | 18147800000000 | 2.01 | 0.09656427
247 | 100 | 0.07 | 19328650000000 | 2.01 | 0.08176337 | 247 | 105 | 0.09 | 18147800000000 | 2.01 | 0.09653103
248 | 100 | 0.07 | 19328650000000 | 2.01 | 0.08172762 | 248 | 105 | 0.09 | 18147800000000 | 2.01 | 0.09649796
249 | 100 | 0.07 | 19328650000000 | 2.01 | 0.08169202 | 249 | 105 | 0.09 | 18147800000000 | 2.01 | 0.09646505
250 | 100 | 0.07 | 19328650000000 | 2.01 | 0.08165659 | 250 | 105 | 0.09 | 18147800000000 | 2.01 | 0.09643231
251 | 100 | 0.07 | 19328650000000 | 2.01 | 0.08162131 | 251 | 105 | 0.09 | 18147800000000 | 2.01 | 0.09639973
252 | 100 | 0.07 | 19328650000000 | 2.01 | 0.0815862 | 252 | 105 | 0.09 | 18147800000000 | 2.01 | 0.09636731
253 | 100 | 0.07 | 19328650000000 | 2.01 | 0.08155124 | 253 | 105 | 0.09 | 18147800000000 | 2.01 | 0.09633506
254 | 100 | 0.07 | 19328650000000 | 2.01 | 0.08151644 | 254 | 105 | 0.09 | 18147800000000 | 2.01 | 0.09630296
255 | 100 | 0.07 | 19328650000000 | 2.01 | 0.08148179 | 255 | 105 | 0.09 | 18147800000000 | 2.01 | 0.09627103
256 | 100 | 0.07 | 19328650000000 | 2.01 | 0.0814473 | 256 | 105 | 0.09 | 18147800000000 | 2.01 | 0.09623925
257 | 100 | 0.07 | 19328650000000 | 2.01 | 0.08141296 | 257 | 105 | 0.09 | 18147800000000 | 2.01 | 0.09620763
258 | 100 | 0.07 | 19328650000000 | 2.01 | 0.08137878 | 258 | 105 | 0.09 | 18147800000000 | 2.01 | 0.09617617
259 | 100 | 0.07 | 19328650000000 | 2.01 | 0.08134476 | 259 | 105 | 0.09 | 18147800000000 | 2.01 | 0.09614487
260 | 100 | 0.07 | 19328650000000 | 2.01 | 0.08131088 | 260 | 105 | 0.09 | 18147800000000 | 2.01 | 0.09611372
261 | 100 | 0.07 | 19328650000000 | 2.01 | 0.08127716 | 261 | 105 | 0.09 | 18147800000000 | 2.01 | 0.09608273
262 | 100 | 0.07 | 19328650000000 | 2.01 | 0.08124359 | 262 | 105 | 0.09 | 18147800000000 | 2.01 | 0.0960519
263 | 100 | 0.07 | 19328650000000 | 2.01 | 0.08121016 | 263 | 105 | 0.09 | 18147800000000 | 2.01 | 0.09602121
264 | 100 | 0.07 | 19328650000000 | 2.01 | 0.08117689 | 264 | 105 | 0.09 | 18147800000000 | 2.01 | 0.09599068
265 | 100 | 0.07 | 19328650000000 | 2.01 | 0.08114377 | 265 | 105 | 0.09 | 18147800000000 | 2.01 | 0.09596031
266 | 100 | 0.07 | 19328650000000 | 2.01 | 0.0811108 | 266 | 105 | 0.09 | 18147800000000 | 2.01 | 0.09593008
267 | 100 | 0.07 | 19328650000000 | 2.01 | 0.08107797 | 267 | 105 | 0.09 | 18147800000000 | 2.01 | 0.09590001
268 | 100 | 0.07 | 19328650000000 | 2.01 | 0.0810453 | 268 | 105 | 0.09 | 18147800000000 | 2.01 | 0.09587008
269 | 100 | 0.07 | 19328650000000 | 2.01 | 0.08101277 | 269 | 105 | 0.09 | 18147800000000 | 2.01 | 0.09584031
270 | 100 | 0.07 | 19328650000000 | 2.01 | 0.08098038 | 270 | 105 | 0.09 | 18147800000000 | 2.01 | 0.09581068
271 | 100 | 0.07 | 19328650000000 | 2.01 | 0.08094814 | 271 | 105 | 0.09 | 18147800000000 | 2.01 | 0.0957812
272 | 100 | 0.07 | 19328650000000 | 2.01 | 0.08091605 | 272 | 105 | 0.09 | 18147800000000 | 2.01 | 0.09575187
273 | 100 | 0.07 | 19328650000000 | 2.01 | 0.0808841 | 273 | 105 | 0.09 | 18147800000000 | 2.01 | 0.09572268
274 | 100 | 0.07 | 19328650000000 | 2.01 | 0.08085229 | 274 | 105 | 0.09 | 18147800000000 | 2.01 | 0.09569364
275 | 100 | 0.07 | 19328650000000 | 2.01 | 0.08082063 | 275 | 105 | 0.09 | 18147800000000 | 2.01 | 0.09566474
276 | 100 | 0.07 | 19328650000000 | 2.01 | 0.08078911 | 276 | 105 | 0.09 | 18147800000000 | 2.01 | 0.09563599
277 | 100 | 0.07 | 19328650000000 | 2.01 | 0.08075773 | 277 | 105 | 0.09 | 18147800000000 | 2.01 | 0.09560738
278 | 100 | 0.07 | 19328650000000 | 2.01 | 0.08072649 | 278 | 105 | 0.09 | 18147800000000 | 2.01 | 0.09557892
279 | 100 | 0.07 | 19328650000000 | 2.01 | 0.08069539 | 279 | 105 | 0.09 | 18147800000000 | 2.01 | 0.09555059
280 | 100 | 0.07 | 19328650000000 | 2.01 | 0.08066443 | 280 | 105 | 0.09 | 18147800000000 | 2.01 | 0.09552241
281 | 100 | 0.07 | 19328650000000 | 2.01 | 0.08063361 | 281 | 105 | 0.09 | 18147800000000 | 2.01 | 0.09549437
282 | 100 | 0.07 | 19328650000000 | 2.01 | 0.08060292 | 282 | 105 | 0.09 | 18147800000000 | 2.01 | 0.09546647
283 | 100 | 0.07 | 19328650000000 | 2.01 | 0.08057238 | 283 | 105 | 0.09 | 18147800000000 | 2.01 | 0.0954387
284 | 100 | 0.07 | 19328650000000 | 2.01 | 0.08054197 | 284 | 105 | 0.09 | 18147800000000 | 2.01 | 0.09541108
285 | 100 | 0.07 | 19328650000000 | 2.01 | 0.0805117 | 285 | 105 | 0.09 | 18147800000000 | 2.01 | 0.09538359
286 | 100 | 0.07 | 19328650000000 | 2.01 | 0.08048157 | 286 | 105 | 0.09 | 18147800000000 | 2.01 | 0.09535624
287 | 100 | 0.07 | 19328650000000 | 2.01 | 0.08045157 | 287 | 105 | 0.09 | 18147800000000 | 2.01 | 0.09532903
288 | 100 | 0.07 | 19328650000000 | 2.01 | 0.0804217 | 288 | 105 | 0.09 | 18147800000000 | 2.01 | 0.09530195
289 | 100 | 0.07 | 19328650000000 | 2.01 | 0.08039197 | 289 | 105 | 0.09 | 18147800000000 | 2.01 | 0.09527501
290 | 100 | 0.07 | 19328650000000 | 2.01 | 0.08036238 | 290 | 105 | 0.09 | 18147800000000 | 2.01 | 0.0952482
291 | 100 | 0.07 | 19328650000000 | 2.01 | 0.08033291 | 291 | 105 | 0.09 | 18147800000000 | 2.01 | 0.09522153
292 | 100 | 0.07 | 19328650000000 | 2.01 | 0.08030358 | 292 | 105 | 0.09 | 18147800000000 | 2.01 | 0.09519499
293 | 100 | 0.07 | 19328650000000 | 2.01 | 0.08027438 | 293 | 105 | 0.09 | 18147800000000 | 2.01 | 0.09516858
294 | 100 | 0.07 | 19328650000000 | 2.01 | 0.08024531 | 294 | 105 | 0.09 | 18147800000000 | 2.01 | 0.0951423
295 | 100 | 0.07 | 19328650000000 | 2.01 | 0.08021637 | 295 | 105 | 0.09 | 18147800000000 | 2.01 | 0.09511615
296 | 100 | 0.07 | 19328650000000 | 2.01 | 0.08018756 | 296 | 105 | 0.09 | 18147800000000 | 2.01 | 0.09509014
297 | 100 | 0.07 | 19328650000000 | 2.01 | 0.08015888 | 297 | 105 | 0.09 | 18147800000000 | 2.01 | 0.09506425
298 | 100 | 0.07 | 19328650000000 | 2.01 | 0.08013033 | 298 | 105 | 0.09 | 18147800000000 | 2.01 | 0.0950385
299 | 100 | 0.07 | 19328650000000 | 2.01 | 0.08010191 | 299 | 105 | 0.09 | 18147800000000 | 2.01 | 0.09501287
300 | 100 | 0.07 | 19328650000000 | 2.01 | 0.08007361 | 300 | 105 | 0.09 | 18147800000000 | 2.01 | 0.09498737
301 | 100 | 0.07 | 19328650000000 | 2.01 | 0.08004545 | 301 | 105 | 0.09 | 18147800000000 | 2.01 | 0.09496199
302 | 100 | 0.07 | 19328650000000 | 2.01 | 0.08001741 | 302 | 105 | 0.09 | 18147800000000 | 2.01 | 0.09493675
303 | 100 | 0.07 | 19328650000000 | 2.01 | 0.07998949 | 303 | 105 | 0.09 | 18147800000000 | 2.01 | 0.09491163
304 | 100 | 0.07 | 19328650000000 | 2.01 | 0.0799617 | 304 | 105 | 0.09 | 18147800000000 | 2.01 | 0.09488663
305 | 100 | 0.07 | 19328650000000 | 2.01 | 0.07993403 | 305 | 105 | 0.09 | 18147800000000 | 2.01 | 0.09486176
306 | 100 | 0.07 | 19328650000000 | 2.01 | 0.07990649 | 306 | 105 | 0.09 | 18147800000000 | 2.01 | 0.09483701
307 | 100 | 0.07 | 19328650000000 | 2.01 | 0.07987908 | 307 | 105 | 0.09 | 18147800000000 | 2.01 | 0.09481239
308 | 100 | 0.07 | 19328650000000 | 2.01 | 0.07985178 | 308 | 105 | 0.09 | 18147800000000 | 2.01 | 0.09478789
309 | 100 | 0.07 | 19328650000000 | 2.01 | 0.07982461 | 309 | 105 | 0.09 | 18147800000000 | 2.01 | 0.09476351
310 | 100 | 0.07 | 19328650000000 | 2.01 | 0.07979756 | 310 | 105 | 0.09 | 18147800000000 | 2.01 | 0.09473925
311 | 100 | 0.07 | 19328650000000 | 2.01 | 0.07977063 | 311 | 105 | 0.09 | 18147800000000 | 2.01 | 0.09471512
312 | 100 | 0.07 | 19328650000000 | 2.01 | 0.07974382 | 312 | 105 | 0.09 | 18147800000000 | 2.01 | 0.0946911
313 | 100 | 0.07 | 19328650000000 | 2.01 | 0.07971714 | 313 | 105 | 0.09 | 18147800000000 | 2.01 | 0.09466721
314 | 100 | 0.07 | 19328650000000 | 2.01 | 0.07969057 | 314 | 105 | 0.09 | 18147800000000 | 2.01 | 0.09464343
315 | 100 | 0.07 | 19328650000000 | 2.01 | 0.07966412 | 315 | 105 | 0.09 | 18147800000000 | 2.01 | 0.09461977
316 | 100 | 0.07 | 19328650000000 | 2.01 | 0.07963779 | 316 | 105 | 0.09 | 18147800000000 | 2.01 | 0.09459623
317 | 100 | 0.07 | 19328650000000 | 2.01 | 0.07961158 | 317 | 105 | 0.09 | 18147800000000 | 2.01 | 0.09457281
318 | 100 | 0.07 | 19328650000000 | 2.01 | 0.07958549 | 318 | 105 | 0.09 | 18147800000000 | 2.01 | 0.0945495
319 | 100 | 0.07 | 19328650000000 | 2.01 | 0.07955951 | 319 | 105 | 0.09 | 18147800000000 | 2.01 | 0.09452631
320 | 100 | 0.07 | 19328650000000 | 2.01 | 0.07953365 | 320 | 105 | 0.09 | 18147800000000 | 2.01 | 0.09450324
321 | 100 | 0.07 | 19328650000000 | 2.01 | 0.07950791 | 321 | 105 | 0.09 | 18147800000000 | 2.01 | 0.09448028
322 | 100 | 0.07 | 19328650000000 | 2.01 | 0.07948228 | 322 | 105 | 0.09 | 18147800000000 | 2.01 | 0.09445744
323 | 100 | 0.07 | 19328650000000 | 2.01 | 0.07945677 | 323 | 105 | 0.09 | 18147800000000 | 2.01 | 0.09443471
324 | 100 | 0.07 | 19328650000000 | 2.01 | 0.07943137 | 324 | 105 | 0.09 | 18147800000000 | 2.01 | 0.09441209
325 | 100 | 0.07 | 19328650000000 | 2.01 | 0.07940609 | 325 | 105 | 0.09 | 18147800000000 | 2.01 | 0.09438959
326 | 100 | 0.07 | 19328650000000 | 2.01 | 0.07938091 | 326 | 105 | 0.09 | 18147800000000 | 2.01 | 0.09436719
327 | 100 | 0.07 | 19328650000000 | 2.01 | 0.07935586 | 327 | 105 | 0.09 | 18147800000000 | 2.01 | 0.09434491
328 | 100 | 0.07 | 19328650000000 | 2.01 | 0.07933091 | 328 | 105 | 0.09 | 18147800000000 | 2.01 | 0.09432274
329 | 100 | 0.07 | 19328650000000 | 2.01 | 0.07930608 | 329 | 105 | 0.09 | 18147800000000 | 2.01 | 0.09430069
330 | 100 | 0.07 | 19328650000000 | 2.01 | 0.07928136 | 330 | 105 | 0.09 | 18147800000000 | 2.01 | 0.09427874
331 | 100 | 0.07 | 19328650000000 | 2.01 | 0.07925675 | 331 | 105 | 0.09 | 18147800000000 | 2.01 | 0.0942569
332 | 100 | 0.07 | 19328650000000 | 2.01 | 0.07923225 | 332 | 105 | 0.09 | 18147800000000 | 2.01 | 0.09423517
333 | 100 | 0.07 | 19328650000000 | 2.01 | 0.07920786 | 333 | 105 | 0.09 | 18147800000000 | 2.01 | 0.09421355
334 | 100 | 0.07 | 19328650000000 | 2.01 | 0.07918357 | 334 | 105 | 0.09 | 18147800000000 | 2.01 | 0.09419203
335 | 100 | 0.07 | 19328650000000 | 2.01 | 0.0791594 | 335 | 105 | 0.09 | 18147800000000 | 2.01 | 0.09417063
336 | 100 | 0.07 | 19328650000000 | 2.01 | 0.07913534 | 336 | 105 | 0.09 | 18147800000000 | 2.01 | 0.09414933
337 | 100 | 0.07 | 19328650000000 | 2.01 | 0.07911139 | 337 | 105 | 0.09 | 18147800000000 | 2.01 | 0.09412813
338 | 100 | 0.07 | 19328650000000 | 2.01 | 0.07908754 | 338 | 105 | 0.09 | 18147800000000 | 2.01 | 0.09410705
339 | 100 | 0.07 | 19328650000000 | 2.01 | 0.0790638 | 339 | 105 | 0.09 | 18147800000000 | 2.01 | 0.09408606
340 | 100 | 0.07 | 19328650000000 | 2.01 | 0.07904016 | 340 | 105 | 0.09 | 18147800000000 | 2.01 | 0.09406518
341 | 100 | 0.07 | 19328650000000 | 2.01 | 0.07901664 | 341 | 105 | 0.09 | 18147800000000 | 2.01 | 0.09404441
342 | 100 | 0.07 | 19328650000000 | 2.01 | 0.07899321 | 342 | 105 | 0.09 | 18147800000000 | 2.01 | 0.09402374
343 | 100 | 0.07 | 19328650000000 | 2.01 | 0.0789699 | 343 | 105 | 0.09 | 18147800000000 | 2.01 | 0.09400317
344 | 100 | 0.07 | 19328650000000 | 2.01 | 0.07894668 | 344 | 105 | 0.09 | 18147800000000 | 2.01 | 0.09398271
345 | 100 | 0.07 | 19328650000000 | 2.01 | 0.07892358 | 345 | 105 | 0.09 | 18147800000000 | 2.01 | 0.09396235
346 | 100 | 0.07 | 19328650000000 | 2.01 | 0.07890057 | 346 | 105 | 0.09 | 18147800000000 | 2.01 | 0.09394208
347 | 100 | 0.07 | 19328650000000 | 2.01 | 0.07887767 | 347 | 105 | 0.09 | 18147800000000 | 2.01 | 0.09392192
348 | 100 | 0.07 | 19328650000000 | 2.01 | 0.07885487 | 348 | 105 | 0.09 | 18147800000000 | 2.01 | 0.09390187
349 | 100 | 0.07 | 19328650000000 | 2.01 | 0.07883218 | 349 | 105 | 0.09 | 18147800000000 | 2.01 | 0.09388191
350 | 100 | 0.07 | 19328650000000 | 2.01 | 0.07880958 | 350 | 105 | 0.09 | 18147800000000 | 2.01 | 0.09386205
351 | 100 | 0.07 | 19328650000000 | 2.01 | 0.07878709 | 351 | 105 | 0.09 | 18147800000000 | 2.01 | 0.09384229
352 | 100 | 0.07 | 19328650000000 | 2.01 | 0.0787647 | 352 | 105 | 0.09 | 18147800000000 | 2.01 | 0.09382262
353 | 100 | 0.07 | 19328650000000 | 2.01 | 0.07874241 | 353 | 105 | 0.09 | 18147800000000 | 2.01 | 0.09380306
354 | 100 | 0.07 | 19328650000000 | 2.01 | 0.07872022 | 354 | 105 | 0.09 | 18147800000000 | 2.01 | 0.09378359
355 | 100 | 0.07 | 19328650000000 | 2.01 | 0.07869813 | 355 | 105 | 0.09 | 18147800000000 | 2.01 | 0.09376422
356 | 100 | 0.07 | 19328650000000 | 2.01 | 0.07867613 | 356 | 105 | 0.09 | 18147800000000 | 2.01 | 0.09374495
357 | 100 | 0.07 | 19328650000000 | 2.01 | 0.07865424 | 357 | 105 | 0.09 | 18147800000000 | 2.01 | 0.09372577
358 | 100 | 0.07 | 19328650000000 | 2.01 | 0.07863245 | 358 | 105 | 0.09 | 18147800000000 | 2.01 | 0.09370669
359 | 100 | 0.07 | 19328650000000 | 2.01 | 0.07861075 | 359 | 105 | 0.09 | 18147800000000 | 2.01 | 0.09368771
360 | 100 | 0.07 | 19328650000000 | 2.01 | 0.07858915 | 360 | 105 | 0.09 | 18147800000000 | 2.01 | 0.09366881
361 | 100 | 0.07 | 19328650000000 | 2.01 | 0.07856765 | 361 | 105 | 0.09 | 18147800000000 | 2.01 | 0.09365002
362 | 100 | 0.07 | 19328650000000 | 2.01 | 0.07854624 | 362 | 105 | 0.09 | 18147800000000 | 2.01 | 0.09363131
363 | 100 | 0.07 | 19328650000000 | 2.01 | 0.07852493 | 363 | 105 | 0.09 | 18147800000000 | 2.01 | 0.0936127
364 | 100 | 0.07 | 19328650000000 | 2.01 | 0.07850372 | 364 | 105 | 0.09 | 18147800000000 | 2.01 | 0.09359419
365 | 100 | 0.07 | 19328650000000 | 2.01 | 0.0784826 | 365 | 105 | 0.09 | 18147800000000 | 2.01 | 0.09357576
366 | 100 | 0.07 | 19328650000000 | 2.01 | 0.07846157 | 366 | 105 | 0.09 | 18147800000000 | 2.01 | 0.09355743
367 | 100 | 0.07 | 19328650000000 | 2.01 | 0.07844064 | 367 | 105 | 0.09 | 18147800000000 | 2.01 | 0.09353919
368 | 100 | 0.07 | 19328650000000 | 2.01 | 0.07841981 | 368 | 105 | 0.09 | 18147800000000 | 2.01 | 0.09352104
369 | 100 | 0.07 | 19328650000000 | 2.01 | 0.07839906 | 369 | 105 | 0.09 | 18147800000000 | 2.01 | 0.09350298
370 | 100 | 0.07 | 19328650000000 | 2.01 | 0.07837841 | 370 | 105 | 0.09 | 18147800000000 | 2.01 | 0.09348501
371 | 100 | 0.07 | 19328650000000 | 2.01 | 0.07835786 | 371 | 105 | 0.09 | 18147800000000 | 2.01 | 0.09346713
372 | 100 | 0.07 | 19328650000000 | 2.01 | 0.07833739 | 372 | 105 | 0.09 | 18147800000000 | 2.01 | 0.09344934
373 | 100 | 0.07 | 19328650000000 | 2.01 | 0.07831702 | 373 | 105 | 0.09 | 18147800000000 | 2.01 | 0.09343163
374 | 100 | 0.07 | 19328650000000 | 2.01 | 0.07829674 | 374 | 105 | 0.09 | 18147800000000 | 2.01 | 0.09341402
375 | 100 | 0.07 | 19328650000000 | 2.01 | 0.07827655 | 375 | 105 | 0.09 | 18147800000000 | 2.01 | 0.09339649
376 | 100 | 0.07 | 19328650000000 | 2.01 | 0.07825645 | 376 | 105 | 0.09 | 18147800000000 | 2.01 | 0.09337905
377 | 100 | 0.07 | 19328650000000 | 2.01 | 0.07823644 | 377 | 105 | 0.09 | 18147800000000 | 2.01 | 0.0933617
378 | 100 | 0.07 | 19328650000000 | 2.01 | 0.07821652 | 378 | 105 | 0.09 | 18147800000000 | 2.01 | 0.09334444
379 | 100 | 0.07 | 19328650000000 | 2.01 | 0.07819669 | 379 | 105 | 0.09 | 18147800000000 | 2.01 | 0.09332726
380 | 100 | 0.07 | 19328650000000 | 2.01 | 0.07817695 | 380 | 105 | 0.09 | 18147800000000 | 2.01 | 0.09331016
381 | 100 | 0.07 | 19328650000000 | 2.01 | 0.0781573 | 381 | 105 | 0.09 | 18147800000000 | 2.01 | 0.09329316
382 | 100 | 0.07 | 19328650000000 | 2.01 | 0.07813774 | 382 | 105 | 0.09 | 18147800000000 | 2.01 | 0.09327623
383 | 100 | 0.07 | 19328650000000 | 2.01 | 0.07811826 | 383 | 105 | 0.09 | 18147800000000 | 2.01 | 0.09325939
384 | 100 | 0.07 | 19328650000000 | 2.01 | 0.07809887 | 384 | 105 | 0.09 | 18147800000000 | 2.01 | 0.09324264
385 | 100 | 0.07 | 19328650000000 | 2.01 | 0.07807957 | 385 | 105 | 0.09 | 18147800000000 | 2.01 | 0.09322597
386 | 100 | 0.07 | 19328650000000 | 2.01 | 0.07806036 | 386 | 105 | 0.09 | 18147800000000 | 2.01 | 0.09320938
387 | 100 | 0.07 | 19328650000000 | 2.01 | 0.07804123 | 387 | 105 | 0.09 | 18147800000000 | 2.01 | 0.09319287
388 | 100 | 0.07 | 19328650000000 | 2.01 | 0.07802218 | 388 | 105 | 0.09 | 18147800000000 | 2.01 | 0.09317645
389 | 100 | 0.07 | 19328650000000 | 2.01 | 0.07800323 | 389 | 105 | 0.09 | 18147800000000 | 2.01 | 0.09316011
390 | 100 | 0.07 | 19328650000000 | 2.01 | 0.07798436 | 390 | 105 | 0.09 | 18147800000000 | 2.01 | 0.09314385
391 | 100 | 0.07 | 19328650000000 | 2.01 | 0.07796557 | 391 | 105 | 0.09 | 18147800000000 | 2.01 | 0.09312767
392 | 100 | 0.07 | 19328650000000 | 2.01 | 0.07794687 | 392 | 105 | 0.09 | 18147800000000 | 2.01 | 0.09311157
393 | 100 | 0.07 | 19328650000000 | 2.01 | 0.07792825 | 393 | 105 | 0.09 | 18147800000000 | 2.01 | 0.09309555
394 | 100 | 0.07 | 19328650000000 | 2.01 | 0.07790971 | 394 | 105 | 0.09 | 18147800000000 | 2.01 | 0.09307962
395 | 100 | 0.07 | 19328650000000 | 2.01 | 0.07789126 | 395 | 105 | 0.09 | 18147800000000 | 2.01 | 0.09306376
396 | 100 | 0.07 | 19328650000000 | 2.01 | 0.07787289 | 396 | 105 | 0.09 | 18147800000000 | 2.01 | 0.09304798
397 | 100 | 0.07 | 19328650000000 | 2.01 | 0.0778546 | 397 | 105 | 0.09 | 18147800000000 | 2.01 | 0.09303228
398 | 100 | 0.07 | 19328650000000 | 2.01 | 0.0778364 | 398 | 105 | 0.09 | 18147800000000 | 2.01 | 0.09301666
399 | 100 | 0.07 | 19328650000000 | 2.01 | 0.07781827 | 399 | 105 | 0.09 | 18147800000000 | 2.01 | 0.09300111
400 | 100 | 0.07 | 19328650000000 | 2.01 | 0.07780023 | 400 | 105 | 0.09 | 18147800000000 | 2.01 | 0.09298564
401 | 100 | 0.07 | 19328650000000 | 2.01 | 0.07778227 | 401 | 105 | 0.09 | 18147800000000 | 2.01 | 0.09297025
402 | 100 | 0.07 | 19328650000000 | 2.01 | 0.07776439 | 402 | 105 | 0.09 | 18147800000000 | 2.01 | 0.09295494
403 | 100 | 0.07 | 19328650000000 | 2.01 | 0.07774659 | 403 | 105 | 0.09 | 18147800000000 | 2.01 | 0.09293971
404 | 100 | 0.07 | 19328650000000 | 2.01 | 0.07772887 | 404 | 105 | 0.09 | 18147800000000 | 2.01 | 0.09292454
405 | 100 | 0.07 | 19328650000000 | 2.01 | 0.07771123 | 405 | 105 | 0.09 | 18147800000000 | 2.01 | 0.09290946
406 | 100 | 0.07 | 19328650000000 | 2.01 | 0.07769367 | 406 | 105 | 0.09 | 18147800000000 | 2.01 | 0.09289445
407 | 100 | 0.07 | 19328650000000 | 2.01 | 0.07767619 | 407 | 105 | 0.09 | 18147800000000 | 2.01 | 0.09287952
408 | 100 | 0.07 | 19328650000000 | 2.01 | 0.07765879 | 408 | 105 | 0.09 | 18147800000000 | 2.01 | 0.09286465
409 | 100 | 0.07 | 19328650000000 | 2.01 | 0.07764146 | 409 | 105 | 0.09 | 18147800000000 | 2.01 | 0.09284987
410 | 100 | 0.07 | 19328650000000 | 2.01 | 0.07762421 | 410 | 105 | 0.09 | 18147800000000 | 2.01 | 0.09283516
411 | 100 | 0.07 | 19328650000000 | 2.01 | 0.07760704 | 411 | 105 | 0.09 | 18147800000000 | 2.01 | 0.09282052
412 | 100 | 0.07 | 19328650000000 | 2.01 | 0.07758995 | 412 | 105 | 0.09 | 18147800000000 | 2.01 | 0.09280595
413 | 100 | 0.07 | 19328650000000 | 2.01 | 0.07757293 | 413 | 105 | 0.09 | 18147800000000 | 2.01 | 0.09279146
414 | 100 | 0.07 | 19328650000000 | 2.01 | 0.07755599 | 414 | 105 | 0.09 | 18147800000000 | 2.01 | 0.09277704
415 | 100 | 0.07 | 19328650000000 | 2.01 | 0.07753913 | 415 | 105 | 0.09 | 18147800000000 | 2.01 | 0.09276269
416 | 100 | 0.07 | 19328650000000 | 2.01 | 0.07752234 | 416 | 105 | 0.09 | 18147800000000 | 2.01 | 0.09274841
417 | 100 | 0.07 | 19328650000000 | 2.01 | 0.07750563 | 417 | 105 | 0.09 | 18147800000000 | 2.01 | 0.0927342
418 | 100 | 0.07 | 19328650000000 | 2.01 | 0.07748899 | 418 | 105 | 0.09 | 18147800000000 | 2.01 | 0.09272007
419 | 100 | 0.07 | 19328650000000 | 2.01 | 0.07747243 | 419 | 105 | 0.09 | 18147800000000 | 2.01 | 0.092706
420 | 100 | 0.07 | 19328650000000 | 2.01 | 0.07745594 | 420 | 105 | 0.09 | 18147800000000 | 2.01 | 0.09269201
421 | 100 | 0.07 | 19328650000000 | 2.01 | 0.07743952 | 421 | 105 | 0.09 | 18147800000000 | 2.01 | 0.09267808
422 | 100 | 0.07 | 19328650000000 | 2.01 | 0.07742318 | 422 | 105 | 0.09 | 18147800000000 | 2.01 | 0.09266423
423 | 100 | 0.07 | 19328650000000 | 2.01 | 0.07740691 | 423 | 105 | 0.09 | 18147800000000 | 2.01 | 0.09265044
424 | 100 | 0.07 | 19328650000000 | 2.01 | 0.07739072 | 424 | 105 | 0.09 | 18147800000000 | 2.01 | 0.09263672
425 | 100 | 0.07 | 19328650000000 | 2.01 | 0.0773746 | 425 | 105 | 0.09 | 18147800000000 | 2.01 | 0.09262307
426 | 100 | 0.07 | 19328650000000 | 2.01 | 0.07735855 | 426 | 105 | 0.09 | 18147800000000 | 2.01 | 0.09260949
427 | 100 | 0.07 | 19328650000000 | 2.01 | 0.07734257 | 427 | 105 | 0.09 | 18147800000000 | 2.01 | 0.09259598
428 | 100 | 0.07 | 19328650000000 | 2.01 | 0.07732666 | 428 | 105 | 0.09 | 18147800000000 | 2.01 | 0.09258253
429 | 100 | 0.07 | 19328650000000 | 2.01 | 0.07731083 | 429 | 105 | 0.09 | 18147800000000 | 2.01 | 0.09256915
430 | 100 | 0.07 | 19328650000000 | 2.01 | 0.07729507 | 430 | 105 | 0.09 | 18147800000000 | 2.01 | 0.09255584
431 | 100 | 0.07 | 19328650000000 | 2.01 | 0.07727937 | 431 | 105 | 0.09 | 18147800000000 | 2.01 | 0.09254259
432 | 100 | 0.07 | 19328650000000 | 2.01 | 0.07726375 | 432 | 105 | 0.09 | 18147800000000 | 2.01 | 0.09252941
433 | 100 | 0.07 | 19328650000000 | 2.01 | 0.0772482 | 433 | 105 | 0.09 | 18147800000000 | 2.01 | 0.0925163
434 | 100 | 0.07 | 19328650000000 | 2.01 | 0.07723272 | 434 | 105 | 0.09 | 18147800000000 | 2.01 | 0.09250325
435 | 100 | 0.07 | 19328650000000 | 2.01 | 0.07721731 | 435 | 105 | 0.09 | 18147800000000 | 2.01 | 0.09249027
436 | 100 | 0.07 | 19328650000000 | 2.01 | 0.07720196 | 436 | 105 | 0.09 | 18147800000000 | 2.01 | 0.09247735
437 | 100 | 0.07 | 19328650000000 | 2.01 | 0.07718669 | 437 | 105 | 0.09 | 18147800000000 | 2.01 | 0.09246449
438 | 100 | 0.07 | 19328650000000 | 2.01 | 0.07717148 | 438 | 105 | 0.09 | 18147800000000 | 2.01 | 0.0924517
439 | 100 | 0.07 | 19328650000000 | 2.01 | 0.07715635 | 439 | 105 | 0.09 | 18147800000000 | 2.01 | 0.09243898
440 | 100 | 0.07 | 19328650000000 | 2.01 | 0.07714128 | 440 | 105 | 0.09 | 18147800000000 | 2.01 | 0.09242631
441 | 100 | 0.07 | 19328650000000 | 2.01 | 0.07712627 | 441 | 105 | 0.09 | 18147800000000 | 2.01 | 0.09241371
442 | 100 | 0.07 | 19328650000000 | 2.01 | 0.07711134 | 442 | 105 | 0.09 | 18147800000000 | 2.01 | 0.09240117
443 | 100 | 0.07 | 19328650000000 | 2.01 | 0.07709647 | 443 | 105 | 0.09 | 18147800000000 | 2.01 | 0.0923887
444 | 100 | 0.07 | 19328650000000 | 2.01 | 0.07708167 | 444 | 105 | 0.09 | 18147800000000 | 2.01 | 0.09237629
445 | 100 | 0.07 | 19328650000000 | 2.01 | 0.07706694 | 445 | 105 | 0.09 | 18147800000000 | 2.01 | 0.09236394
446 | 100 | 0.07 | 19328650000000 | 2.01 | 0.07705227 | 446 | 105 | 0.09 | 18147800000000 | 2.01 | 0.09235165
447 | 100 | 0.07 | 19328650000000 | 2.01 | 0.07703767 | 447 | 105 | 0.09 | 18147800000000 | 2.01 | 0.09233942
448 | 100 | 0.07 | 19328650000000 | 2.01 | 0.07702313 | 448 | 105 | 0.09 | 18147800000000 | 2.01 | 0.09232725
449 | 100 | 0.07 | 19328650000000 | 2.01 | 0.07700866 | 449 | 105 | 0.09 | 18147800000000 | 2.01 | 0.09231515
450 | 100 | 0.07 | 19328650000000 | 2.01 | 0.07699425 | 450 | 105 | 0.09 | 18147800000000 | 2.01 | 0.0923031
451 | 100 | 0.07 | 19328650000000 | 2.01 | 0.07697991 | 451 | 105 | 0.09 | 18147800000000 | 2.01 | 0.09229112
452 | 100 | 0.07 | 19328650000000 | 2.01 | 0.07696563 | 452 | 105 | 0.09 | 18147800000000 | 2.01 | 0.09227919
453 | 100 | 0.07 | 19328650000000 | 2.01 | 0.07695142 | 453 | 105 | 0.09 | 18147800000000 | 2.01 | 0.09226732
454 | 100 | 0.07 | 19328650000000 | 2.01 | 0.07693727 | 454 | 105 | 0.09 | 18147800000000 | 2.01 | 0.09225552
455 | 100 | 0.07 | 19328650000000 | 2.01 | 0.07692318 | 455 | 105 | 0.09 | 18147800000000 | 2.01 | 0.09224377
456 | 100 | 0.07 | 19328650000000 | 2.01 | 0.07690916 | 456 | 105 | 0.09 | 18147800000000 | 2.01 | 0.09223208
457 | 100 | 0.07 | 19328650000000 | 2.01 | 0.0768952 | 457 | 105 | 0.09 | 18147800000000 | 2.01 | 0.09222045
458 | 100 | 0.07 | 19328650000000 | 2.01 | 0.0768813 | 458 | 105 | 0.09 | 18147800000000 | 2.01 | 0.09220888
459 | 100 | 0.07 | 19328650000000 | 2.01 | 0.07686747 | 459 | 105 | 0.09 | 18147800000000 | 2.01 | 0.09219736
460 | 100 | 0.07 | 19328650000000 | 2.01 | 0.0768537 | 460 | 105 | 0.09 | 18147800000000 | 2.01 | 0.0921859
461 | 100 | 0.07 | 19328650000000 | 2.01 | 0.07683999 | 461 | 105 | 0.09 | 18147800000000 | 2.01 | 0.0921745
462 | 100 | 0.07 | 19328650000000 | 2.01 | 0.07682634 | 462 | 105 | 0.09 | 18147800000000 | 2.01 | 0.09216316
463 | 100 | 0.07 | 19328650000000 | 2.01 | 0.07681275 | 463 | 105 | 0.09 | 18147800000000 | 2.01 | 0.09215187
464 | 100 | 0.07 | 19328650000000 | 2.01 | 0.07679922 | 464 | 105 | 0.09 | 18147800000000 | 2.01 | 0.09214064
465 | 100 | 0.07 | 19328650000000 | 2.01 | 0.07678575 | 465 | 105 | 0.09 | 18147800000000 | 2.01 | 0.09212946
466 | 100 | 0.07 | 19328650000000 | 2.01 | 0.07677235 | 466 | 105 | 0.09 | 18147800000000 | 2.01 | 0.09211834
467 | 100 | 0.07 | 19328650000000 | 2.01 | 0.076759 | 467 | 105 | 0.09 | 18147800000000 | 2.01 | 0.09210728
468 | 100 | 0.07 | 19328650000000 | 2.01 | 0.07674572 | 468 | 105 | 0.09 | 18147800000000 | 2.01 | 0.09209627
469 | 100 | 0.07 | 19328650000000 | 2.01 | 0.07673249 | 469 | 105 | 0.09 | 18147800000000 | 2.01 | 0.09208532
470 | 100 | 0.07 | 19328650000000 | 2.01 | 0.07671933 | 470 | 105 | 0.09 | 18147800000000 | 2.01 | 0.09207442

## 110
MO_96hour_(110)
Time | Temprature | %tanD | Resistivity | Permittivity | I_pol(t)(uA)
1 | 110 | 0.101 | 15040300000000 | 2 | 0.1314735
2 | 110 | 0.101 | 15040300000000 | 2 | 0.1313474
3 | 110 | 0.101 | 15040300000000 | 2 | 0.1312217
4 | 110 | 0.101 | 15040300000000 | 2 | 0.1310964
5 | 110 | 0.101 | 15040300000000 | 2 | 0.1309714
6 | 110 | 0.101 | 15040300000000 | 2 | 0.1308469
7 | 110 | 0.101 | 15040300000000 | 2 | 0.1307228
8 | 110 | 0.101 | 15040300000000 | 2 | 0.1305991
9 | 110 | 0.101 | 15040300000000 | 2 | 0.1304758
10 | 110 | 0.101 | 15040300000000 | 2 | 0.1303529
11 | 110 | 0.101 | 15040300000000 | 2 | 0.1302303
12 | 110 | 0.101 | 15040300000000 | 2 | 0.1301082
13 | 110 | 0.101 | 15040300000000 | 2 | 0.1299864
14 | 110 | 0.101 | 15040300000000 | 2 | 0.1298651
15 | 110 | 0.101 | 15040300000000 | 2 | 0.1297441
16 | 110 | 0.101 | 15040300000000 | 2 | 0.1296235
17 | 110 | 0.101 | 15040300000000 | 2 | 0.1295033
18 | 110 | 0.101 | 15040300000000 | 2 | 0.1293835
19 | 110 | 0.101 | 15040300000000 | 2 | 0.1292641
20 | 110 | 0.101 | 15040300000000 | 2 | 0.129145
21 | 110 | 0.101 | 15040300000000 | 2 | 0.1290263
22 | 110 | 0.101 | 15040300000000 | 2 | 0.128908
23 | 110 | 0.101 | 15040300000000 | 2 | 0.1287901
24 | 110 | 0.101 | 15040300000000 | 2 | 0.1286726
25 | 110 | 0.101 | 15040300000000 | 2 | 0.1285554
26 | 110 | 0.101 | 15040300000000 | 2 | 0.1284386
27 | 110 | 0.101 | 15040300000000 | 2 | 0.1283222
28 | 110 | 0.101 | 15040300000000 | 2 | 0.1282062
29 | 110 | 0.101 | 15040300000000 | 2 | 0.1280905
30 | 110 | 0.101 | 15040300000000 | 2 | 0.1279752
31 | 110 | 0.101 | 15040300000000 | 2 | 0.1278602
32 | 110 | 0.101 | 15040300000000 | 2 | 0.1277457
33 | 110 | 0.101 | 15040300000000 | 2 | 0.1276315
34 | 110 | 0.101 | 15040300000000 | 2 | 0.1275176
35 | 110 | 0.101 | 15040300000000 | 2 | 0.1274042
36 | 110 | 0.101 | 15040300000000 | 2 | 0.127291
37 | 110 | 0.101 | 15040300000000 | 2 | 0.1271783
38 | 110 | 0.101 | 15040300000000 | 2 | 0.1270659
39 | 110 | 0.101 | 15040300000000 | 2 | 0.1269539
40 | 110 | 0.101 | 15040300000000 | 2 | 0.1268422
41 | 110 | 0.101 | 15040300000000 | 2 | 0.1267309
42 | 110 | 0.101 | 15040300000000 | 2 | 0.1266199
43 | 110 | 0.101 | 15040300000000 | 2 | 0.1265093
44 | 110 | 0.101 | 15040300000000 | 2 | 0.1263991
45 | 110 | 0.101 | 15040300000000 | 2 | 0.1262892
46 | 110 | 0.101 | 15040300000000 | 2 | 0.1261796
47 | 110 | 0.101 | 15040300000000 | 2 | 0.1260704
48 | 110 | 0.101 | 15040300000000 | 2 | 0.1259616
49 | 110 | 0.101 | 15040300000000 | 2 | 0.1258531
50 | 110 | 0.101 | 15040300000000 | 2 | 0.1257449
51 | 110 | 0.101 | 15040300000000 | 2 | 0.1256371
52 | 110 | 0.101 | 15040300000000 | 2 | 0.1255296
53 | 110 | 0.101 | 15040300000000 | 2 | 0.1254225
54 | 110 | 0.101 | 15040300000000 | 2 | 0.1253157
55 | 110 | 0.101 | 15040300000000 | 2 | 0.1252093
56 | 110 | 0.101 | 15040300000000 | 2 | 0.1251032
57 | 110 | 0.101 | 15040300000000 | 2 | 0.1249974
58 | 110 | 0.101 | 15040300000000 | 2 | 0.124892
59 | 110 | 0.101 | 15040300000000 | 2 | 0.1247869
60 | 110 | 0.101 | 15040300000000 | 2 | 0.1246822
61 | 110 | 0.101 | 15040300000000 | 2 | 0.1245777
62 | 110 | 0.101 | 15040300000000 | 2 | 0.1244737
63 | 110 | 0.101 | 15040300000000 | 2 | 0.1243699
64 | 110 | 0.101 | 15040300000000 | 2 | 0.1242665
65 | 110 | 0.101 | 15040300000000 | 2 | 0.1241634
66 | 110 | 0.101 | 15040300000000 | 2 | 0.1240606
67 | 110 | 0.101 | 15040300000000 | 2 | 0.1239582
68 | 110 | 0.101 | 15040300000000 | 2 | 0.1238561
69 | 110 | 0.101 | 15040300000000 | 2 | 0.1237543
70 | 110 | 0.101 | 15040300000000 | 2 | 0.1236529
71 | 110 | 0.101 | 15040300000000 | 2 | 0.1235518
72 | 110 | 0.101 | 15040300000000 | 2 | 0.1234509
73 | 110 | 0.101 | 15040300000000 | 2 | 0.1233505
74 | 110 | 0.101 | 15040300000000 | 2 | 0.1232503
75 | 110 | 0.101 | 15040300000000 | 2 | 0.1231505
76 | 110 | 0.101 | 15040300000000 | 2 | 0.1230509
77 | 110 | 0.101 | 15040300000000 | 2 | 0.1229517
78 | 110 | 0.101 | 15040300000000 | 2 | 0.1228528
79 | 110 | 0.101 | 15040300000000 | 2 | 0.1227543
80 | 110 | 0.101 | 15040300000000 | 2 | 0.122656
81 | 110 | 0.101 | 15040300000000 | 2 | 0.1225581
82 | 110 | 0.101 | 15040300000000 | 2 | 0.1224604
83 | 110 | 0.101 | 15040300000000 | 2 | 0.1223631
84 | 110 | 0.101 | 15040300000000 | 2 | 0.1222661
85 | 110 | 0.101 | 15040300000000 | 2 | 0.1221694
86 | 110 | 0.101 | 15040300000000 | 2 | 0.122073
87 | 110 | 0.101 | 15040300000000 | 2 | 0.121977
88 | 110 | 0.101 | 15040300000000 | 2 | 0.1218812
89 | 110 | 0.101 | 15040300000000 | 2 | 0.1217857
90 | 110 | 0.101 | 15040300000000 | 2 | 0.1216906
91 | 110 | 0.101 | 15040300000000 | 2 | 0.1215957
92 | 110 | 0.101 | 15040300000000 | 2 | 0.1215011
93 | 110 | 0.101 | 15040300000000 | 2 | 0.1214069
94 | 110 | 0.101 | 15040300000000 | 2 | 0.1213129
95 | 110 | 0.101 | 15040300000000 | 2 | 0.1212193
96 | 110 | 0.101 | 15040300000000 | 2 | 0.1211259
97 | 110 | 0.101 | 15040300000000 | 2 | 0.1210329
98 | 110 | 0.101 | 15040300000000 | 2 | 0.1209401
99 | 110 | 0.101 | 15040300000000 | 2 | 0.1208477
100 | 110 | 0.101 | 15040300000000 | 2 | 0.1207555
101 | 110 | 0.101 | 15040300000000 | 2 | 0.1206636
102 | 110 | 0.101 | 15040300000000 | 2 | 0.1205721
103 | 110 | 0.101 | 15040300000000 | 2 | 0.1204808
104 | 110 | 0.101 | 15040300000000 | 2 | 0.1203898
105 | 110 | 0.101 | 15040300000000 | 2 | 0.1202991
106 | 110 | 0.101 | 15040300000000 | 2 | 0.1202087
107 | 110 | 0.101 | 15040300000000 | 2 | 0.1201185
108 | 110 | 0.101 | 15040300000000 | 2 | 0.1200287
109 | 110 | 0.101 | 15040300000000 | 2 | 0.1199392
110 | 110 | 0.101 | 15040300000000 | 2 | 0.1198499
111 | 110 | 0.101 | 15040300000000 | 2 | 0.1197609
112 | 110 | 0.101 | 15040300000000 | 2 | 0.1196722
113 | 110 | 0.101 | 15040300000000 | 2 | 0.1195838
114 | 110 | 0.101 | 15040300000000 | 2 | 0.1194957
115 | 110 | 0.101 | 15040300000000 | 2 | 0.1194078
116 | 110 | 0.101 | 15040300000000 | 2 | 0.1193203
117 | 110 | 0.101 | 15040300000000 | 2 | 0.119233
118 | 110 | 0.101 | 15040300000000 | 2 | 0.119146
119 | 110 | 0.101 | 15040300000000 | 2 | 0.1190593
120 | 110 | 0.101 | 15040300000000 | 2 | 0.1189728
121 | 110 | 0.101 | 15040300000000 | 2 | 0.1188866
122 | 110 | 0.101 | 15040300000000 | 2 | 0.1188007
123 | 110 | 0.101 | 15040300000000 | 2 | 0.1187151
124 | 110 | 0.101 | 15040300000000 | 2 | 0.1186298
125 | 110 | 0.101 | 15040300000000 | 2 | 0.1185447
126 | 110 | 0.101 | 15040300000000 | 2 | 0.1184599
127 | 110 | 0.101 | 15040300000000 | 2 | 0.1183753
128 | 110 | 0.101 | 15040300000000 | 2 | 0.1182911
129 | 110 | 0.101 | 15040300000000 | 2 | 0.1182071
130 | 110 | 0.101 | 15040300000000 | 2 | 0.1181233
131 | 110 | 0.101 | 15040300000000 | 2 | 0.1180399
132 | 110 | 0.101 | 15040300000000 | 2 | 0.1179567
133 | 110 | 0.101 | 15040300000000 | 2 | 0.1178738
134 | 110 | 0.101 | 15040300000000 | 2 | 0.1177911
135 | 110 | 0.101 | 15040300000000 | 2 | 0.1177087
136 | 110 | 0.101 | 15040300000000 | 2 | 0.1176266
137 | 110 | 0.101 | 15040300000000 | 2 | 0.1175447
138 | 110 | 0.101 | 15040300000000 | 2 | 0.1174631
139 | 110 | 0.101 | 15040300000000 | 2 | 0.1173817
140 | 110 | 0.101 | 15040300000000 | 2 | 0.1173006
141 | 110 | 0.101 | 15040300000000 | 2 | 0.1172198
142 | 110 | 0.101 | 15040300000000 | 2 | 0.1171392
143 | 110 | 0.101 | 15040300000000 | 2 | 0.1170589
144 | 110 | 0.101 | 15040300000000 | 2 | 0.1169788
145 | 110 | 0.101 | 15040300000000 | 2 | 0.116899
146 | 110 | 0.101 | 15040300000000 | 2 | 0.1168195
147 | 110 | 0.101 | 15040300000000 | 2 | 0.1167402
148 | 110 | 0.101 | 15040300000000 | 2 | 0.1166611
149 | 110 | 0.101 | 15040300000000 | 2 | 0.1165824
150 | 110 | 0.101 | 15040300000000 | 2 | 0.1165038
151 | 110 | 0.101 | 15040300000000 | 2 | 0.1164255
152 | 110 | 0.101 | 15040300000000 | 2 | 0.1163475
153 | 110 | 0.101 | 15040300000000 | 2 | 0.1162697
154 | 110 | 0.101 | 15040300000000 | 2 | 0.1161922
155 | 110 | 0.101 | 15040300000000 | 2 | 0.1161149
156 | 110 | 0.101 | 15040300000000 | 2 | 0.1160378
157 | 110 | 0.101 | 15040300000000 | 2 | 0.115961
158 | 110 | 0.101 | 15040300000000 | 2 | 0.1158845
159 | 110 | 0.101 | 15040300000000 | 2 | 0.1158082
160 | 110 | 0.101 | 15040300000000 | 2 | 0.1157321
161 | 110 | 0.101 | 15040300000000 | 2 | 0.1156563
162 | 110 | 0.101 | 15040300000000 | 2 | 0.1155807
163 | 110 | 0.101 | 15040300000000 | 2 | 0.1155054
164 | 110 | 0.101 | 15040300000000 | 2 | 0.1154303
165 | 110 | 0.101 | 15040300000000 | 2 | 0.1153554
166 | 110 | 0.101 | 15040300000000 | 2 | 0.1152808
167 | 110 | 0.101 | 15040300000000 | 2 | 0.1152064
168 | 110 | 0.101 | 15040300000000 | 2 | 0.1151323
169 | 110 | 0.101 | 15040300000000 | 2 | 0.1150584
170 | 110 | 0.101 | 15040300000000 | 2 | 0.1149847
171 | 110 | 0.101 | 15040300000000 | 2 | 0.1149113
172 | 110 | 0.101 | 15040300000000 | 2 | 0.1148381
173 | 110 | 0.101 | 15040300000000 | 2 | 0.1147651
174 | 110 | 0.101 | 15040300000000 | 2 | 0.1146924
175 | 110 | 0.101 | 15040300000000 | 2 | 0.1146199
176 | 110 | 0.101 | 15040300000000 | 2 | 0.1145476
177 | 110 | 0.101 | 15040300000000 | 2 | 0.1144756
178 | 110 | 0.101 | 15040300000000 | 2 | 0.1144038
179 | 110 | 0.101 | 15040300000000 | 2 | 0.1143322
180 | 110 | 0.101 | 15040300000000 | 2 | 0.1142608
181 | 110 | 0.101 | 15040300000000 | 2 | 0.1141897
182 | 110 | 0.101 | 15040300000000 | 2 | 0.1141188
183 | 110 | 0.101 | 15040300000000 | 2 | 0.1140482
184 | 110 | 0.101 | 15040300000000 | 2 | 0.1139777
185 | 110 | 0.101 | 15040300000000 | 2 | 0.1139075
186 | 110 | 0.101 | 15040300000000 | 2 | 0.1138375
187 | 110 | 0.101 | 15040300000000 | 2 | 0.1137677
188 | 110 | 0.101 | 15040300000000 | 2 | 0.1136982
189 | 110 | 0.101 | 15040300000000 | 2 | 0.1136289
190 | 110 | 0.101 | 15040300000000 | 2 | 0.1135598
191 | 110 | 0.101 | 15040300000000 | 2 | 0.1134909
192 | 110 | 0.101 | 15040300000000 | 2 | 0.1134222
193 | 110 | 0.101 | 15040300000000 | 2 | 0.1133538
194 | 110 | 0.101 | 15040300000000 | 2 | 0.1132856
195 | 110 | 0.101 | 15040300000000 | 2 | 0.1132176
196 | 110 | 0.101 | 15040300000000 | 2 | 0.1131498
197 | 110 | 0.101 | 15040300000000 | 2 | 0.1130822
198 | 110 | 0.101 | 15040300000000 | 2 | 0.1130148
199 | 110 | 0.101 | 15040300000000 | 2 | 0.1129477
200 | 110 | 0.101 | 15040300000000 | 2 | 0.1128808
201 | 110 | 0.101 | 15040300000000 | 2 | 0.1128141
202 | 110 | 0.101 | 15040300000000 | 2 | 0.1127476
203 | 110 | 0.101 | 15040300000000 | 2 | 0.1126813
204 | 110 | 0.101 | 15040300000000 | 2 | 0.1126152
205 | 110 | 0.101 | 15040300000000 | 2 | 0.1125493
206 | 110 | 0.101 | 15040300000000 | 2 | 0.1124837
207 | 110 | 0.101 | 15040300000000 | 2 | 0.1124183
208 | 110 | 0.101 | 15040300000000 | 2 | 0.112353
209 | 110 | 0.101 | 15040300000000 | 2 | 0.112288
210 | 110 | 0.101 | 15040300000000 | 2 | 0.1122232
211 | 110 | 0.101 | 15040300000000 | 2 | 0.1121586
212 | 110 | 0.101 | 15040300000000 | 2 | 0.1120942
213 | 110 | 0.101 | 15040300000000 | 2 | 0.11203
214 | 110 | 0.101 | 15040300000000 | 2 | 0.111966
215 | 110 | 0.101 | 15040300000000 | 2 | 0.1119022
216 | 110 | 0.101 | 15040300000000 | 2 | 0.1118386
217 | 110 | 0.101 | 15040300000000 | 2 | 0.1117752
218 | 110 | 0.101 | 15040300000000 | 2 | 0.111712
219 | 110 | 0.101 | 15040300000000 | 2 | 0.1116491
220 | 110 | 0.101 | 15040300000000 | 2 | 0.1115863
221 | 110 | 0.101 | 15040300000000 | 2 | 0.1115237
222 | 110 | 0.101 | 15040300000000 | 2 | 0.1114613
223 | 110 | 0.101 | 15040300000000 | 2 | 0.1113991
224 | 110 | 0.101 | 15040300000000 | 2 | 0.1113372
225 | 110 | 0.101 | 15040300000000 | 2 | 0.1112754
226 | 110 | 0.101 | 15040300000000 | 2 | 0.1112138
227 | 110 | 0.101 | 15040300000000 | 2 | 0.1111524
228 | 110 | 0.101 | 15040300000000 | 2 | 0.1110912
229 | 110 | 0.101 | 15040300000000 | 2 | 0.1110302
230 | 110 | 0.101 | 15040300000000 | 2 | 0.1109694
231 | 110 | 0.101 | 15040300000000 | 2 | 0.1109088
232 | 110 | 0.101 | 15040300000000 | 2 | 0.1108484
233 | 110 | 0.101 | 15040300000000 | 2 | 0.1107882
234 | 110 | 0.101 | 15040300000000 | 2 | 0.1107282
235 | 110 | 0.101 | 15040300000000 | 2 | 0.1106683
236 | 110 | 0.101 | 15040300000000 | 2 | 0.1106087
237 | 110 | 0.101 | 15040300000000 | 2 | 0.1105492
238 | 110 | 0.101 | 15040300000000 | 2 | 0.11049
239 | 110 | 0.101 | 15040300000000 | 2 | 0.1104309
240 | 110 | 0.101 | 15040300000000 | 2 | 0.110372
241 | 110 | 0.101 | 15040300000000 | 2 | 0.1103133
242 | 110 | 0.101 | 15040300000000 | 2 | 0.1102548
243 | 110 | 0.101 | 15040300000000 | 2 | 0.1101965
244 | 110 | 0.101 | 15040300000000 | 2 | 0.1101384
245 | 110 | 0.101 | 15040300000000 | 2 | 0.1100804
246 | 110 | 0.101 | 15040300000000 | 2 | 0.1100226
247 | 110 | 0.101 | 15040300000000 | 2 | 0.1099651
248 | 110 | 0.101 | 15040300000000 | 2 | 0.1099077
249 | 110 | 0.101 | 15040300000000 | 2 | 0.1098505
250 | 110 | 0.101 | 15040300000000 | 2 | 0.1097934
251 | 110 | 0.101 | 15040300000000 | 2 | 0.1097366
252 | 110 | 0.101 | 15040300000000 | 2 | 0.1096799
253 | 110 | 0.101 | 15040300000000 | 2 | 0.1096234
254 | 110 | 0.101 | 15040300000000 | 2 | 0.1095671
255 | 110 | 0.101 | 15040300000000 | 2 | 0.109511
256 | 110 | 0.101 | 15040300000000 | 2 | 0.1094551
257 | 110 | 0.101 | 15040300000000 | 2 | 0.1093993
258 | 110 | 0.101 | 15040300000000 | 2 | 0.1093437
259 | 110 | 0.101 | 15040300000000 | 2 | 0.1092883
260 | 110 | 0.101 | 15040300000000 | 2 | 0.1092331
261 | 110 | 0.101 | 15040300000000 | 2 | 0.109178
262 | 110 | 0.101 | 15040300000000 | 2 | 0.1091231
263 | 110 | 0.101 | 15040300000000 | 2 | 0.1090684
264 | 110 | 0.101 | 15040300000000 | 2 | 0.1090139
265 | 110 | 0.101 | 15040300000000 | 2 | 0.1089595
266 | 110 | 0.101 | 15040300000000 | 2 | 0.1089053
267 | 110 | 0.101 | 15040300000000 | 2 | 0.1088513
268 | 110 | 0.101 | 15040300000000 | 2 | 0.1087975
269 | 110 | 0.101 | 15040300000000 | 2 | 0.1087438
270 | 110 | 0.101 | 15040300000000 | 2 | 0.1086903
271 | 110 | 0.101 | 15040300000000 | 2 | 0.108637
272 | 110 | 0.101 | 15040300000000 | 2 | 0.1085838
273 | 110 | 0.101 | 15040300000000 | 2 | 0.1085309
274 | 110 | 0.101 | 15040300000000 | 2 | 0.108478
275 | 110 | 0.101 | 15040300000000 | 2 | 0.1084254
276 | 110 | 0.101 | 15040300000000 | 2 | 0.1083729
277 | 110 | 0.101 | 15040300000000 | 2 | 0.1083206
278 | 110 | 0.101 | 15040300000000 | 2 | 0.1082685
279 | 110 | 0.101 | 15040300000000 | 2 | 0.1082165
280 | 110 | 0.101 | 15040300000000 | 2 | 0.1081647
281 | 110 | 0.101 | 15040300000000 | 2 | 0.108113
282 | 110 | 0.101 | 15040300000000 | 2 | 0.1080616
283 | 110 | 0.101 | 15040300000000 | 2 | 0.1080102
284 | 110 | 0.101 | 15040300000000 | 2 | 0.1079591
285 | 110 | 0.101 | 15040300000000 | 2 | 0.1079081
286 | 110 | 0.101 | 15040300000000 | 2 | 0.1078573
287 | 110 | 0.101 | 15040300000000 | 2 | 0.1078066
288 | 110 | 0.101 | 15040300000000 | 2 | 0.1077561
289 | 110 | 0.101 | 15040300000000 | 2 | 0.1077058
290 | 110 | 0.101 | 15040300000000 | 2 | 0.1076556
291 | 110 | 0.101 | 15040300000000 | 2 | 0.1076056
292 | 110 | 0.101 | 15040300000000 | 2 | 0.1075557
293 | 110 | 0.101 | 15040300000000 | 2 | 0.107506
294 | 110 | 0.101 | 15040300000000 | 2 | 0.1074565
295 | 110 | 0.101 | 15040300000000 | 2 | 0.1074071
296 | 110 | 0.101 | 15040300000000 | 2 | 0.1073579
297 | 110 | 0.101 | 15040300000000 | 2 | 0.1073088
298 | 110 | 0.101 | 15040300000000 | 2 | 0.1072599
299 | 110 | 0.101 | 15040300000000 | 2 | 0.1072112
300 | 110 | 0.101 | 15040300000000 | 2 | 0.1071626
301 | 110 | 0.101 | 15040300000000 | 2 | 0.1071141
302 | 110 | 0.101 | 15040300000000 | 2 | 0.1070658
303 | 110 | 0.101 | 15040300000000 | 2 | 0.1070177
304 | 110 | 0.101 | 15040300000000 | 2 | 0.1069697
305 | 110 | 0.101 | 15040300000000 | 2 | 0.1069219
306 | 110 | 0.101 | 15040300000000 | 2 | 0.1068742
307 | 110 | 0.101 | 15040300000000 | 2 | 0.1068267
308 | 110 | 0.101 | 15040300000000 | 2 | 0.1067793
309 | 110 | 0.101 | 15040300000000 | 2 | 0.1067321
310 | 110 | 0.101 | 15040300000000 | 2 | 0.106685
311 | 110 | 0.101 | 15040300000000 | 2 | 0.1066381
312 | 110 | 0.101 | 15040300000000 | 2 | 0.1065914
313 | 110 | 0.101 | 15040300000000 | 2 | 0.1065447
314 | 110 | 0.101 | 15040300000000 | 2 | 0.1064983
315 | 110 | 0.101 | 15040300000000 | 2 | 0.1064519
316 | 110 | 0.101 | 15040300000000 | 2 | 0.1064058
317 | 110 | 0.101 | 15040300000000 | 2 | 0.1063597
318 | 110 | 0.101 | 15040300000000 | 2 | 0.1063139
319 | 110 | 0.101 | 15040300000000 | 2 | 0.1062681
320 | 110 | 0.101 | 15040300000000 | 2 | 0.1062226
321 | 110 | 0.101 | 15040300000000 | 2 | 0.1061771
322 | 110 | 0.101 | 15040300000000 | 2 | 0.1061318
323 | 110 | 0.101 | 15040300000000 | 2 | 0.1060867
324 | 110 | 0.101 | 15040300000000 | 2 | 0.1060417
325 | 110 | 0.101 | 15040300000000 | 2 | 0.1059968
326 | 110 | 0.101 | 15040300000000 | 2 | 0.1059521
327 | 110 | 0.101 | 15040300000000 | 2 | 0.1059075
328 | 110 | 0.101 | 15040300000000 | 2 | 0.1058631
329 | 110 | 0.101 | 15040300000000 | 2 | 0.1058188
330 | 110 | 0.101 | 15040300000000 | 2 | 0.1057746
331 | 110 | 0.101 | 15040300000000 | 2 | 0.1057306
332 | 110 | 0.101 | 15040300000000 | 2 | 0.1056868
333 | 110 | 0.101 | 15040300000000 | 2 | 0.105643
334 | 110 | 0.101 | 15040300000000 | 2 | 0.1055994
335 | 110 | 0.101 | 15040300000000 | 2 | 0.105556
336 | 110 | 0.101 | 15040300000000 | 2 | 0.1055127
337 | 110 | 0.101 | 15040300000000 | 2 | 0.1054695
338 | 110 | 0.101 | 15040300000000 | 2 | 0.1054265
339 | 110 | 0.101 | 15040300000000 | 2 | 0.1053836
340 | 110 | 0.101 | 15040300000000 | 2 | 0.1053408
341 | 110 | 0.101 | 15040300000000 | 2 | 0.1052982
342 | 110 | 0.101 | 15040300000000 | 2 | 0.1052557
343 | 110 | 0.101 | 15040300000000 | 2 | 0.1052134
344 | 110 | 0.101 | 15040300000000 | 2 | 0.1051712
345 | 110 | 0.101 | 15040300000000 | 2 | 0.1051291
346 | 110 | 0.101 | 15040300000000 | 2 | 0.1050871
347 | 110 | 0.101 | 15040300000000 | 2 | 0.1050453
348 | 110 | 0.101 | 15040300000000 | 2 | 0.1050036
349 | 110 | 0.101 | 15040300000000 | 2 | 0.1049621
350 | 110 | 0.101 | 15040300000000 | 2 | 0.1049207
351 | 110 | 0.101 | 15040300000000 | 2 | 0.1048794
352 | 110 | 0.101 | 15040300000000 | 2 | 0.1048383
353 | 110 | 0.101 | 15040300000000 | 2 | 0.1047972
354 | 110 | 0.101 | 15040300000000 | 2 | 0.1047563
355 | 110 | 0.101 | 15040300000000 | 2 | 0.1047156
356 | 110 | 0.101 | 15040300000000 | 2 | 0.104675
357 | 110 | 0.101 | 15040300000000 | 2 | 0.1046345
358 | 110 | 0.101 | 15040300000000 | 2 | 0.1045941
359 | 110 | 0.101 | 15040300000000 | 2 | 0.1045539
360 | 110 | 0.101 | 15040300000000 | 2 | 0.1045138
361 | 110 | 0.101 | 15040300000000 | 2 | 0.1044738
362 | 110 | 0.101 | 15040300000000 | 2 | 0.1044339
363 | 110 | 0.101 | 15040300000000 | 2 | 0.1043942
364 | 110 | 0.101 | 15040300000000 | 2 | 0.1043546
365 | 110 | 0.101 | 15040300000000 | 2 | 0.1043151
366 | 110 | 0.101 | 15040300000000 | 2 | 0.1042758
367 | 110 | 0.101 | 15040300000000 | 2 | 0.1042366
368 | 110 | 0.101 | 15040300000000 | 2 | 0.1041975
369 | 110 | 0.101 | 15040300000000 | 2 | 0.1041585
370 | 110 | 0.101 | 15040300000000 | 2 | 0.1041197
371 | 110 | 0.101 | 15040300000000 | 2 | 0.1040809
372 | 110 | 0.101 | 15040300000000 | 2 | 0.1040423
373 | 110 | 0.101 | 15040300000000 | 2 | 0.1040039
374 | 110 | 0.101 | 15040300000000 | 2 | 0.1039655
375 | 110 | 0.101 | 15040300000000 | 2 | 0.1039273
376 | 110 | 0.101 | 15040300000000 | 2 | 0.1038892
377 | 110 | 0.101 | 15040300000000 | 2 | 0.1038512
378 | 110 | 0.101 | 15040300000000 | 2 | 0.1038133
379 | 110 | 0.101 | 15040300000000 | 2 | 0.1037756
380 | 110 | 0.101 | 15040300000000 | 2 | 0.103738
381 | 110 | 0.101 | 15040300000000 | 2 | 0.1037005
382 | 110 | 0.101 | 15040300000000 | 2 | 0.1036631
383 | 110 | 0.101 | 15040300000000 | 2 | 0.1036258
384 | 110 | 0.101 | 15040300000000 | 2 | 0.1035887
385 | 110 | 0.101 | 15040300000000 | 2 | 0.1035517
386 | 110 | 0.101 | 15040300000000 | 2 | 0.1035148
387 | 110 | 0.101 | 15040300000000 | 2 | 0.103478
388 | 110 | 0.101 | 15040300000000 | 2 | 0.1034413
389 | 110 | 0.101 | 15040300000000 | 2 | 0.1034047
390 | 110 | 0.101 | 15040300000000 | 2 | 0.1033683
391 | 110 | 0.101 | 15040300000000 | 2 | 0.103332
392 | 110 | 0.101 | 15040300000000 | 2 | 0.1032958
393 | 110 | 0.101 | 15040300000000 | 2 | 0.1032597
394 | 110 | 0.101 | 15040300000000 | 2 | 0.1032237
395 | 110 | 0.101 | 15040300000000 | 2 | 0.1031879
396 | 110 | 0.101 | 15040300000000 | 2 | 0.1031521
397 | 110 | 0.101 | 15040300000000 | 2 | 0.1031165
398 | 110 | 0.101 | 15040300000000 | 2 | 0.103081
399 | 110 | 0.101 | 15040300000000 | 2 | 0.1030456
400 | 110 | 0.101 | 15040300000000 | 2 | 0.1030103
401 | 110 | 0.101 | 15040300000000 | 2 | 0.1029751
402 | 110 | 0.101 | 15040300000000 | 2 | 0.10294
403 | 110 | 0.101 | 15040300000000 | 2 | 0.1029051
404 | 110 | 0.101 | 15040300000000 | 2 | 0.1028702
405 | 110 | 0.101 | 15040300000000 | 2 | 0.1028355
406 | 110 | 0.101 | 15040300000000 | 2 | 0.1028009
407 | 110 | 0.101 | 15040300000000 | 2 | 0.1027664
408 | 110 | 0.101 | 15040300000000 | 2 | 0.102732
409 | 110 | 0.101 | 15040300000000 | 2 | 0.1026977
410 | 110 | 0.101 | 15040300000000 | 2 | 0.1026635
411 | 110 | 0.101 | 15040300000000 | 2 | 0.1026295
412 | 110 | 0.101 | 15040300000000 | 2 | 0.1025955
413 | 110 | 0.101 | 15040300000000 | 2 | 0.1025616
414 | 110 | 0.101 | 15040300000000 | 2 | 0.1025279
415 | 110 | 0.101 | 15040300000000 | 2 | 0.1024943
416 | 110 | 0.101 | 15040300000000 | 2 | 0.1024607
417 | 110 | 0.101 | 15040300000000 | 2 | 0.1024273
418 | 110 | 0.101 | 15040300000000 | 2 | 0.102394
419 | 110 | 0.101 | 15040300000000 | 2 | 0.1023608
420 | 110 | 0.101 | 15040300000000 | 2 | 0.1023277
421 | 110 | 0.101 | 15040300000000 | 2 | 0.1022947
422 | 110 | 0.101 | 15040300000000 | 2 | 0.1022618
423 | 110 | 0.101 | 15040300000000 | 2 | 0.102229
424 | 110 | 0.101 | 15040300000000 | 2 | 0.1021963
425 | 110 | 0.101 | 15040300000000 | 2 | 0.1021638
426 | 110 | 0.101 | 15040300000000 | 2 | 0.1021313
427 | 110 | 0.101 | 15040300000000 | 2 | 0.1020989
428 | 110 | 0.101 | 15040300000000 | 2 | 0.1020667
429 | 110 | 0.101 | 15040300000000 | 2 | 0.1020345
430 | 110 | 0.101 | 15040300000000 | 2 | 0.1020024
431 | 110 | 0.101 | 15040300000000 | 2 | 0.1019705
432 | 110 | 0.101 | 15040300000000 | 2 | 0.1019386
433 | 110 | 0.101 | 15040300000000 | 2 | 0.1019069
434 | 110 | 0.101 | 15040300000000 | 2 | 0.1018752
435 | 110 | 0.101 | 15040300000000 | 2 | 0.1018437
436 | 110 | 0.101 | 15040300000000 | 2 | 0.1018122
437 | 110 | 0.101 | 15040300000000 | 2 | 0.1017809
438 | 110 | 0.101 | 15040300000000 | 2 | 0.1017496
439 | 110 | 0.101 | 15040300000000 | 2 | 0.1017185
440 | 110 | 0.101 | 15040300000000 | 2 | 0.1016874
441 | 110 | 0.101 | 15040300000000 | 2 | 0.1016565
442 | 110 | 0.101 | 15040300000000 | 2 | 0.1016256
443 | 110 | 0.101 | 15040300000000 | 2 | 0.1015949
444 | 110 | 0.101 | 15040300000000 | 2 | 0.1015642
445 | 110 | 0.101 | 15040300000000 | 2 | 0.1015337
446 | 110 | 0.101 | 15040300000000 | 2 | 0.1015032
447 | 110 | 0.101 | 15040300000000 | 2 | 0.1014728
448 | 110 | 0.101 | 15040300000000 | 2 | 0.1014426
449 | 110 | 0.101 | 15040300000000 | 2 | 0.1014124
450 | 110 | 0.101 | 15040300000000 | 2 | 0.1013823
451 | 110 | 0.101 | 15040300000000 | 2 | 0.1013524
452 | 110 | 0.101 | 15040300000000 | 2 | 0.1013225
453 | 110 | 0.101 | 15040300000000 | 2 | 0.1012927
454 | 110 | 0.101 | 15040300000000 | 2 | 0.101263
455 | 110 | 0.101 | 15040300000000 | 2 | 0.1012334
456 | 110 | 0.101 | 15040300000000 | 2 | 0.1012039
457 | 110 | 0.101 | 15040300000000 | 2 | 0.1011745
458 | 110 | 0.101 | 15040300000000 | 2 | 0.1011452
459 | 110 | 0.101 | 15040300000000 | 2 | 0.101116
460 | 110 | 0.101 | 15040300000000 | 2 | 0.1010869
461 | 110 | 0.101 | 15040300000000 | 2 | 0.1010578
462 | 110 | 0.101 | 15040300000000 | 2 | 0.1010289
463 | 110 | 0.101 | 15040300000000 | 2 | 0.101
464 | 110 | 0.101 | 15040300000000 | 2 | 0.1009713
465 | 110 | 0.101 | 15040300000000 | 2 | 0.1009426
466 | 110 | 0.101 | 15040300000000 | 2 | 0.1009141
467 | 110 | 0.101 | 15040300000000 | 2 | 0.1008856
468 | 110 | 0.101 | 15040300000000 | 2 | 0.1008572
469 | 110 | 0.101 | 15040300000000 | 2 | 0.1008289
470 | 110 | 0.101 | 15040300000000 | 2 | 0.1008007