## 30-35
MO_192hour_(30) | [5 empty] | MO_192hour_(35) | [5 empty] | BDV for MO at 192 hr (kV)
Time | Temprature | %tanD | Resistivity | Permittivity | I_pol(t)(uA) | Time | Temprature | %tanD | Resistivity | Permittivity | I_pol(t)(uA)
1 | 30 | 0 | 125543000000000 | 2.1 | 0.03427662 | 1 | 35 | 0 | 106898000000000 | 2.1 | 0.04215389 |  | 34
2 | 30 | 0 | 125543000000000 | 2.1 | 0.0342534 | 2 | 35 | 0 | 106898000000000 | 2.1 | 0.04210825 |  | 34
3 | 30 | 0 | 125543000000000 | 2.1 | 0.03423034 | 3 | 35 | 0 | 106898000000000 | 2.1 | 0.04206308 |  | 34
4 | 30 | 0 | 125543000000000 | 2.1 | 0.03420744 | 4 | 35 | 0 | 106898000000000 | 2.1 | 0.04201837 |  | 34
5 | 30 | 0 | 125543000000000 | 2.1 | 0.0341847 | 5 | 35 | 0 | 106898000000000 | 2.1 | 0.04197412 |  | 34
6 | 30 | 0 | 125543000000000 | 2.1 | 0.03416211 | 6 | 35 | 0 | 106898000000000 | 2.1 | 0.04193032 |  | 34
7 | 30 | 0 | 125543000000000 | 2.1 | 0.03413968 | 7 | 35 | 0 | 106898000000000 | 2.1 | 0.04188697 |  | 34
8 | 30 | 0 | 125543000000000 | 2.1 | 0.03411741 | 8 | 35 | 0 | 106898000000000 | 2.1 | 0.04184407 |  | 34
9 | 30 | 0 | 125543000000000 | 2.1 | 0.03409528 | 9 | 35 | 0 | 106898000000000 | 2.1 | 0.0418016 |  | 34
10 | 30 | 0 | 125543000000000 | 2.1 | 0.03407331 | 10 | 35 | 0 | 106898000000000 | 2.1 | 0.04175957 |  | 34
11 | 30 | 0 | 125543000000000 | 2.1 | 0.03405149 | 11 | 35 | 0 | 106898000000000 | 2.1 | 0.04171797 |  | 34
12 | 30 | 0 | 125543000000000 | 2.1 | 0.03402982 | 12 | 35 | 0 | 106898000000000 | 2.1 | 0.0416768 |  | 34
13 | 30 | 0 | 125543000000000 | 2.1 | 0.0340083 | 13 | 35 | 0 | 106898000000000 | 2.1 | 0.04163605 |  | 34
14 | 30 | 0 | 125543000000000 | 2.1 | 0.03398692 | 14 | 35 | 0 | 106898000000000 | 2.1 | 0.04159572 |  | 34
15 | 30 | 0 | 125543000000000 | 2.1 | 0.0339657 | 15 | 35 | 0 | 106898000000000 | 2.1 | 0.0415558 |  | 34
16 | 30 | 0 | 125543000000000 | 2.1 | 0.03394462 | 16 | 35 | 0 | 106898000000000 | 2.1 | 0.04151628 |  | 34
17 | 30 | 0 | 125543000000000 | 2.1 | 0.03392368 | 17 | 35 | 0 | 106898000000000 | 2.1 | 0.04147718 |  | 34
18 | 30 | 0 | 125543000000000 | 2.1 | 0.03390289 | 18 | 35 | 0 | 106898000000000 | 2.1 | 0.04143847 |  | 34
19 | 30 | 0 | 125543000000000 | 2.1 | 0.03388224 | 19 | 35 | 0 | 106898000000000 | 2.1 | 0.04140016 |  | 34
20 | 30 | 0 | 125543000000000 | 2.1 | 0.03386174 | 20 | 35 | 0 | 106898000000000 | 2.1 | 0.04136225 |  | 34
21 | 30 | 0 | 125543000000000 | 2.1 | 0.03384137 | 21 | 35 | 0 | 106898000000000 | 2.1 | 0.04132472 |  | 34
22 | 30 | 0 | 125543000000000 | 2.1 | 0.03382114 | 22 | 35 | 0 | 106898000000000 | 2.1 | 0.04128758 |  | 34
23 | 30 | 0 | 125543000000000 | 2.1 | 0.03380106 | 23 | 35 | 0 | 106898000000000 | 2.1 | 0.04125082 |  | 34
24 | 30 | 0 | 125543000000000 | 2.1 | 0.03378111 | 24 | 35 | 0 | 106898000000000 | 2.1 | 0.04121443 |  | 34
25 | 30 | 0 | 125543000000000 | 2.1 | 0.0337613 | 25 | 35 | 0 | 106898000000000 | 2.1 | 0.04117842 |  | 34
26 | 30 | 0 | 125543000000000 | 2.1 | 0.03374162 | 26 | 35 | 0 | 106898000000000 | 2.1 | 0.04114277 |  | 34
27 | 30 | 0 | 125543000000000 | 2.1 | 0.03372208 | 27 | 35 | 0 | 106898000000000 | 2.1 | 0.04110749 |  | 34
28 | 30 | 0 | 125543000000000 | 2.1 | 0.03370268 | 28 | 35 | 0 | 106898000000000 | 2.1 | 0.04107258 |  | 34
29 | 30 | 0 | 125543000000000 | 2.1 | 0.03368341 | 29 | 35 | 0 | 106898000000000 | 2.1 | 0.04103802 |  | 34
30 | 30 | 0 | 125543000000000 | 2.1 | 0.03366427 | 30 | 35 | 0 | 106898000000000 | 2.1 | 0.04100381 |  | 34
31 | 30 | 0 | 125543000000000 | 2.1 | 0.03364526 | 31 | 35 | 0 | 106898000000000 | 2.1 | 0.04096996 |  | 34
32 | 30 | 0 | 125543000000000 | 2.1 | 0.03362638 | 32 | 35 | 0 | 106898000000000 | 2.1 | 0.04093645 |  | 34
33 | 30 | 0 | 125543000000000 | 2.1 | 0.03360763 | 33 | 35 | 0 | 106898000000000 | 2.1 | 0.04090329 |  | 34
34 | 30 | 0 | 125543000000000 | 2.1 | 0.03358902 | 34 | 35 | 0 | 106898000000000 | 2.1 | 0.04087046 |  | 34
35 | 30 | 0 | 125543000000000 | 2.1 | 0.03357053 | 35 | 35 | 0 | 106898000000000 | 2.1 | 0.04083797 |  | 34
36 | 30 | 0 | 125543000000000 | 2.1 | 0.03355216 | 36 | 35 | 0 | 106898000000000 | 2.1 | 0.04080582 |  | 34
37 | 30 | 0 | 125543000000000 | 2.1 | 0.03353393 | 37 | 35 | 0 | 106898000000000 | 2.1 | 0.04077399 |  | 34
38 | 30 | 0 | 125543000000000 | 2.1 | 0.03351581 | 38 | 35 | 0 | 106898000000000 | 2.1 | 0.04074249 |  | 34
39 | 30 | 0 | 125543000000000 | 2.1 | 0.03349783 | 39 | 35 | 0 | 106898000000000 | 2.1 | 0.04071132 |  | 34
40 | 30 | 0 | 125543000000000 | 2.1 | 0.03347996 | 40 | 35 | 0 | 106898000000000 | 2.1 | 0.04068046 |  | 34
41 | 30 | 0 | 125543000000000 | 2.1 | 0.03346222 | 41 | 35 | 0 | 106898000000000 | 2.1 | 0.04064992 |  | 34
42 | 30 | 0 | 125543000000000 | 2.1 | 0.0334446 | 42 | 35 | 0 | 106898000000000 | 2.1 | 0.04061969 |  | 34
43 | 30 | 0 | 125543000000000 | 2.1 | 0.03342711 | 43 | 35 | 0 | 106898000000000 | 2.1 | 0.04058977 |  | 34
44 | 30 | 0 | 125543000000000 | 2.1 | 0.03340973 | 44 | 35 | 0 | 106898000000000 | 2.1 | 0.04056016 |  | 34
45 | 30 | 0 | 125543000000000 | 2.1 | 0.03339247 | 45 | 35 | 0 | 106898000000000 | 2.1 | 0.04053085 |  | 34
46 | 30 | 0 | 125543000000000 | 2.1 | 0.03337533 | 46 | 35 | 0 | 106898000000000 | 2.1 | 0.04050184 |  | 34
47 | 30 | 0 | 125543000000000 | 2.1 | 0.03335831 | 47 | 35 | 0 | 106898000000000 | 2.1 | 0.04047313 |  | 34
48 | 30 | 0 | 125543000000000 | 2.1 | 0.03334141 | 48 | 35 | 0 | 106898000000000 | 2.1 | 0.04044472 |  | 34
49 | 30 | 0 | 125543000000000 | 2.1 | 0.03332462 | 49 | 35 | 0 | 106898000000000 | 2.1 | 0.04041659 |  | 34
50 | 30 | 0 | 125543000000000 | 2.1 | 0.03330795 | 50 | 35 | 0 | 106898000000000 | 2.1 | 0.04038875 |  | 34
51 | 30 | 0 | 125543000000000 | 2.1 | 0.03329139 | 51 | 35 | 0 | 106898000000000 | 2.1 | 0.0403612 |  | 34
52 | 30 | 0 | 125543000000000 | 2.1 | 0.03327495 | 52 | 35 | 0 | 106898000000000 | 2.1 | 0.04033393 |  | 34
53 | 30 | 0 | 125543000000000 | 2.1 | 0.03325862 | 53 | 35 | 0 | 106898000000000 | 2.1 | 0.04030694 |  | 34
54 | 30 | 0 | 125543000000000 | 2.1 | 0.0332424 | 54 | 35 | 0 | 106898000000000 | 2.1 | 0.04028023 |  | 34
55 | 30 | 0 | 125543000000000 | 2.1 | 0.03322629 | 55 | 35 | 0 | 106898000000000 | 2.1 | 0.04025379 |  | 34
56 | 30 | 0 | 125543000000000 | 2.1 | 0.0332103 | 56 | 35 | 0 | 106898000000000 | 2.1 | 0.04022762 |  | 34
57 | 30 | 0 | 125543000000000 | 2.1 | 0.03319441 | 57 | 35 | 0 | 106898000000000 | 2.1 | 0.04020172 |  | 34
58 | 30 | 0 | 125543000000000 | 2.1 | 0.03317863 | 58 | 35 | 0 | 106898000000000 | 2.1 | 0.04017608 |  | 34
59 | 30 | 0 | 125543000000000 | 2.1 | 0.03316296 | 59 | 35 | 0 | 106898000000000 | 2.1 | 0.04015071 |  | 34
60 | 30 | 0 | 125543000000000 | 2.1 | 0.0331474 | 60 | 35 | 0 | 106898000000000 | 2.1 | 0.0401256 |  | 34
61 | 30 | 0 | 125543000000000 | 2.1 | 0.03313195 | 61 | 35 | 0 | 106898000000000 | 2.1 | 0.04010074 |  | 34
62 | 30 | 0 | 125543000000000 | 2.1 | 0.0331166 | 62 | 35 | 0 | 106898000000000 | 2.1 | 0.04007614 |  | 34
63 | 30 | 0 | 125543000000000 | 2.1 | 0.03310136 | 63 | 35 | 0 | 106898000000000 | 2.1 | 0.04005179 |  | 34
64 | 30 | 0 | 125543000000000 | 2.1 | 0.03308622 | 64 | 35 | 0 | 106898000000000 | 2.1 | 0.04002769 |  | 34
65 | 30 | 0 | 125543000000000 | 2.1 | 0.03307119 | 65 | 35 | 0 | 106898000000000 | 2.1 | 0.04000384 |  | 34
66 | 30 | 0 | 125543000000000 | 2.1 | 0.03305626 | 66 | 35 | 0 | 106898000000000 | 2.1 | 0.03998023 |  | 34
67 | 30 | 0 | 125543000000000 | 2.1 | 0.03304143 | 67 | 35 | 0 | 106898000000000 | 2.1 | 0.03995687 |  | 34
68 | 30 | 0 | 125543000000000 | 2.1 | 0.03302671 | 68 | 35 | 0 | 106898000000000 | 2.1 | 0.03993374 |  | 34
69 | 30 | 0 | 125543000000000 | 2.1 | 0.03301208 | 69 | 35 | 0 | 106898000000000 | 2.1 | 0.03991085 |  | 34
70 | 30 | 0 | 125543000000000 | 2.1 | 0.03299756 | 70 | 35 | 0 | 106898000000000 | 2.1 | 0.0398882 |  | 34
71 | 30 | 0 | 125543000000000 | 2.1 | 0.03298314 | 71 | 35 | 0 | 106898000000000 | 2.1 | 0.03986577 |  | 34
72 | 30 | 0 | 125543000000000 | 2.1 | 0.03296881 | 72 | 35 | 0 | 106898000000000 | 2.1 | 0.03984358 |  | 34
73 | 30 | 0 | 125543000000000 | 2.1 | 0.03295459 | 73 | 35 | 0 | 106898000000000 | 2.1 | 0.03982161 |  | 34
74 | 30 | 0 | 125543000000000 | 2.1 | 0.03294046 | 74 | 35 | 0 | 106898000000000 | 2.1 | 0.03979987 |  | 34
75 | 30 | 0 | 125543000000000 | 2.1 | 0.03292643 | 75 | 35 | 0 | 106898000000000 | 2.1 | 0.03977836 |  | 34
76 | 30 | 0 | 125543000000000 | 2.1 | 0.0329125 | 76 | 35 | 0 | 106898000000000 | 2.1 | 0.03975706 |  | 34
77 | 30 | 0 | 125543000000000 | 2.1 | 0.03289866 | 77 | 35 | 0 | 106898000000000 | 2.1 | 0.03973598 |  | 34
78 | 30 | 0 | 125543000000000 | 2.1 | 0.03288491 | 78 | 35 | 0 | 106898000000000 | 2.1 | 0.03971512 |  | 34
79 | 30 | 0 | 125543000000000 | 2.1 | 0.03287126 | 79 | 35 | 0 | 106898000000000 | 2.1 | 0.03969447 |  | 34
80 | 30 | 0 | 125543000000000 | 2.1 | 0.03285771 | 80 | 35 | 0 | 106898000000000 | 2.1 | 0.03967403 |  | 34
81 | 30 | 0 | 125543000000000 | 2.1 | 0.03284425 | 81 | 35 | 0 | 106898000000000 | 2.1 | 0.0396538 |  | 34
82 | 30 | 0 | 125543000000000 | 2.1 | 0.03283088 | 82 | 35 | 0 | 106898000000000 | 2.1 | 0.03963378 |  | 34
83 | 30 | 0 | 125543000000000 | 2.1 | 0.0328176 | 83 | 35 | 0 | 106898000000000 | 2.1 | 0.03961397 |  | 34
84 | 30 | 0 | 125543000000000 | 2.1 | 0.03280442 | 84 | 35 | 0 | 106898000000000 | 2.1 | 0.03959435 |  | 34
85 | 30 | 0 | 125543000000000 | 2.1 | 0.03279132 | 85 | 35 | 0 | 106898000000000 | 2.1 | 0.03957494 |  | 34
86 | 30 | 0 | 125543000000000 | 2.1 | 0.03277832 | 86 | 35 | 0 | 106898000000000 | 2.1 | 0.03955573 |  | 34
87 | 30 | 0 | 125543000000000 | 2.1 | 0.0327654 | 87 | 35 | 0 | 106898000000000 | 2.1 | 0.03953671 |  | 34
88 | 30 | 0 | 125543000000000 | 2.1 | 0.03275257 | 88 | 35 | 0 | 106898000000000 | 2.1 | 0.03951789 |  | 34
89 | 30 | 0 | 125543000000000 | 2.1 | 0.03273983 | 89 | 35 | 0 | 106898000000000 | 2.1 | 0.03949926 |  | 34
90 | 30 | 0 | 125543000000000 | 2.1 | 0.03272718 | 90 | 35 | 0 | 106898000000000 | 2.1 | 0.03948083 |  | 34
91 | 30 | 0 | 125543000000000 | 2.1 | 0.03271462 | 91 | 35 | 0 | 106898000000000 | 2.1 | 0.03946258 |  | 34
92 | 30 | 0 | 125543000000000 | 2.1 | 0.03270214 | 92 | 35 | 0 | 106898000000000 | 2.1 | 0.03944452 |  | 34
93 | 30 | 0 | 125543000000000 | 2.1 | 0.03268975 | 93 | 35 | 0 | 106898000000000 | 2.1 | 0.03942664 |  | 34
94 | 30 | 0 | 125543000000000 | 2.1 | 0.03267744 | 94 | 35 | 0 | 106898000000000 | 2.1 | 0.03940895 |  | 34
95 | 30 | 0 | 125543000000000 | 2.1 | 0.03266522 | 95 | 35 | 0 | 106898000000000 | 2.1 | 0.03939144 |  | 34
96 | 30 | 0 | 125543000000000 | 2.1 | 0.03265308 | 96 | 35 | 0 | 106898000000000 | 2.1 | 0.0393741 |  | 34
97 | 30 | 0 | 125543000000000 | 2.1 | 0.03264103 | 97 | 35 | 0 | 106898000000000 | 2.1 | 0.03935695 |  | 34
98 | 30 | 0 | 125543000000000 | 2.1 | 0.03262906 | 98 | 35 | 0 | 106898000000000 | 2.1 | 0.03933997 |  | 34
99 | 30 | 0 | 125543000000000 | 2.1 | 0.03261717 | 99 | 35 | 0 | 106898000000000 | 2.1 | 0.03932316 |  | 34
100 | 30 | 0 | 125543000000000 | 2.1 | 0.03260536 | 100 | 35 | 0 | 106898000000000 | 2.1 | 0.03930653 |  | 34
101 | 30 | 0 | 125543000000000 | 2.1 | 0.03259363 | 101 | 35 | 0 | 106898000000000 | 2.1 | 0.03929007 |  | 34
102 | 30 | 0 | 125543000000000 | 2.1 | 0.03258199 | 102 | 35 | 0 | 106898000000000 | 2.1 | 0.03927378 |  | 34
103 | 30 | 0 | 125543000000000 | 2.1 | 0.03257042 | 103 | 35 | 0 | 106898000000000 | 2.1 | 0.03925765 |  | 34
104 | 30 | 0 | 125543000000000 | 2.1 | 0.03255893 | 104 | 35 | 0 | 106898000000000 | 2.1 | 0.03924169 |  | 34
105 | 30 | 0 | 125543000000000 | 2.1 | 0.03254753 | 105 | 35 | 0 | 106898000000000 | 2.1 | 0.03922589 |  | 34
106 | 30 | 0 | 125543000000000 | 2.1 | 0.0325362 | 106 | 35 | 0 | 106898000000000 | 2.1 | 0.03921025 |  | 34
107 | 30 | 0 | 125543000000000 | 2.1 | 0.03252495 | 107 | 35 | 0 | 106898000000000 | 2.1 | 0.03919478 |  | 34
108 | 30 | 0 | 125543000000000 | 2.1 | 0.03251377 | 108 | 35 | 0 | 106898000000000 | 2.1 | 0.03917946 |  | 34
109 | 30 | 0 | 125543000000000 | 2.1 | 0.03250268 | 109 | 35 | 0 | 106898000000000 | 2.1 | 0.0391643 |  | 34
110 | 30 | 0 | 125543000000000 | 2.1 | 0.03249166 | 110 | 35 | 0 | 106898000000000 | 2.1 | 0.0391493 |  | 34
111 | 30 | 0 | 125543000000000 | 2.1 | 0.03248071 | 111 | 35 | 0 | 106898000000000 | 2.1 | 0.03913444 |  | 34
112 | 30 | 0 | 125543000000000 | 2.1 | 0.03246984 | 112 | 35 | 0 | 106898000000000 | 2.1 | 0.03911975 |  | 34
113 | 30 | 0 | 125543000000000 | 2.1 | 0.03245905 | 113 | 35 | 0 | 106898000000000 | 2.1 | 0.0391052 |  | 34
114 | 30 | 0 | 125543000000000 | 2.1 | 0.03244833 | 114 | 35 | 0 | 106898000000000 | 2.1 | 0.0390908 |  | 34
115 | 30 | 0 | 125543000000000 | 2.1 | 0.03243768 | 115 | 35 | 0 | 106898000000000 | 2.1 | 0.03907655 |  | 34
116 | 30 | 0 | 125543000000000 | 2.1 | 0.03242711 | 116 | 35 | 0 | 106898000000000 | 2.1 | 0.03906244 |  | 34
117 | 30 | 0 | 125543000000000 | 2.1 | 0.03241661 | 117 | 35 | 0 | 106898000000000 | 2.1 | 0.03904848 |  | 34
118 | 30 | 0 | 125543000000000 | 2.1 | 0.03240618 | 118 | 35 | 0 | 106898000000000 | 2.1 | 0.03903466 |  | 34
119 | 30 | 0 | 125543000000000 | 2.1 | 0.03239582 | 119 | 35 | 0 | 106898000000000 | 2.1 | 0.03902098 |  | 34
120 | 30 | 0 | 125543000000000 | 2.1 | 0.03238554 | 120 | 35 | 0 | 106898000000000 | 2.1 | 0.03900745 |  | 34
121 | 30 | 0 | 125543000000000 | 2.1 | 0.03237532 | 121 | 35 | 0 | 106898000000000 | 2.1 | 0.03899405 |  | 34
122 | 30 | 0 | 125543000000000 | 2.1 | 0.03236518 | 122 | 35 | 0 | 106898000000000 | 2.1 | 0.03898079 |  | 34
123 | 30 | 0 | 125543000000000 | 2.1 | 0.0323551 | 123 | 35 | 0 | 106898000000000 | 2.1 | 0.03896767 |  | 34
124 | 30 | 0 | 125543000000000 | 2.1 | 0.0323451 | 124 | 35 | 0 | 106898000000000 | 2.1 | 0.03895468 |  | 34
125 | 30 | 0 | 125543000000000 | 2.1 | 0.03233516 | 125 | 35 | 0 | 106898000000000 | 2.1 | 0.03894182 |  | 34
126 | 30 | 0 | 125543000000000 | 2.1 | 0.03232529 | 126 | 35 | 0 | 106898000000000 | 2.1 | 0.03892909 |  | 34
127 | 30 | 0 | 125543000000000 | 2.1 | 0.03231549 | 127 | 35 | 0 | 106898000000000 | 2.1 | 0.0389165 |  | 34
128 | 30 | 0 | 125543000000000 | 2.1 | 0.03230576 | 128 | 35 | 0 | 106898000000000 | 2.1 | 0.03890403 |  | 34
129 | 30 | 0 | 125543000000000 | 2.1 | 0.03229609 | 129 | 35 | 0 | 106898000000000 | 2.1 | 0.0388917 |  | 34
130 | 30 | 0 | 125543000000000 | 2.1 | 0.03228649 | 130 | 35 | 0 | 106898000000000 | 2.1 | 0.03887948 |  | 34
131 | 30 | 0 | 125543000000000 | 2.1 | 0.03227696 | 131 | 35 | 0 | 106898000000000 | 2.1 | 0.0388674 |  | 34
132 | 30 | 0 | 125543000000000 | 2.1 | 0.03226749 | 132 | 35 | 0 | 106898000000000 | 2.1 | 0.03885544 |  | 34
133 | 30 | 0 | 125543000000000 | 2.1 | 0.03225808 | 133 | 35 | 0 | 106898000000000 | 2.1 | 0.0388436 |  | 34
134 | 30 | 0 | 125543000000000 | 2.1 | 0.03224875 | 134 | 35 | 0 | 106898000000000 | 2.1 | 0.03883188 |  | 34
135 | 30 | 0 | 125543000000000 | 2.1 | 0.03223947 | 135 | 35 | 0 | 106898000000000 | 2.1 | 0.03882028 |  | 34
136 | 30 | 0 | 125543000000000 | 2.1 | 0.03223026 | 136 | 35 | 0 | 106898000000000 | 2.1 | 0.0388088 |  | 34
137 | 30 | 0 | 125543000000000 | 2.1 | 0.03222111 | 137 | 35 | 0 | 106898000000000 | 2.1 | 0.03879744 |  | 34
138 | 30 | 0 | 125543000000000 | 2.1 | 0.03221203 | 138 | 35 | 0 | 106898000000000 | 2.1 | 0.03878619 |  | 34
139 | 30 | 0 | 125543000000000 | 2.1 | 0.03220301 | 139 | 35 | 0 | 106898000000000 | 2.1 | 0.03877506 |  | 34
140 | 30 | 0 | 125543000000000 | 2.1 | 0.03219405 | 140 | 35 | 0 | 106898000000000 | 2.1 | 0.03876404 |  | 34
141 | 30 | 0 | 125543000000000 | 2.1 | 0.03218515 | 141 | 35 | 0 | 106898000000000 | 2.1 | 0.03875314 |  | 34
142 | 30 | 0 | 125543000000000 | 2.1 | 0.03217631 | 142 | 35 | 0 | 106898000000000 | 2.1 | 0.03874235 |  | 34
143 | 30 | 0 | 125543000000000 | 2.1 | 0.03216754 | 143 | 35 | 0 | 106898000000000 | 2.1 | 0.03873167 |  | 34
144 | 30 | 0 | 125543000000000 | 2.1 | 0.03215882 | 144 | 35 | 0 | 106898000000000 | 2.1 | 0.0387211 |  | 34
145 | 30 | 0 | 125543000000000 | 2.1 | 0.03215016 | 145 | 35 | 0 | 106898000000000 | 2.1 | 0.03871063 |  | 34
146 | 30 | 0 | 125543000000000 | 2.1 | 0.03214157 | 146 | 35 | 0 | 106898000000000 | 2.1 | 0.03870028 |  | 34
147 | 30 | 0 | 125543000000000 | 2.1 | 0.03213303 | 147 | 35 | 0 | 106898000000000 | 2.1 | 0.03869003 |  | 34
148 | 30 | 0 | 125543000000000 | 2.1 | 0.03212455 | 148 | 35 | 0 | 106898000000000 | 2.1 | 0.03867988 |  | 34
149 | 30 | 0 | 125543000000000 | 2.1 | 0.03211613 | 149 | 35 | 0 | 106898000000000 | 2.1 | 0.03866984 |  | 34
150 | 30 | 0 | 125543000000000 | 2.1 | 0.03210777 | 150 | 35 | 0 | 106898000000000 | 2.1 | 0.0386599 |  | 34
151 | 30 | 0 | 125543000000000 | 2.1 | 0.03209946 | 151 | 35 | 0 | 106898000000000 | 2.1 | 0.03865007 |  | 34
152 | 30 | 0 | 125543000000000 | 2.1 | 0.03209122 | 152 | 35 | 0 | 106898000000000 | 2.1 | 0.03864033 |  | 34
153 | 30 | 0 | 125543000000000 | 2.1 | 0.03208303 | 153 | 35 | 0 | 106898000000000 | 2.1 | 0.0386307 |  | 34
154 | 30 | 0 | 125543000000000 | 2.1 | 0.03207489 | 154 | 35 | 0 | 106898000000000 | 2.1 | 0.03862116 |  | 34
155 | 30 | 0 | 125543000000000 | 2.1 | 0.03206681 | 155 | 35 | 0 | 106898000000000 | 2.1 | 0.03861172 |  | 34
156 | 30 | 0 | 125543000000000 | 2.1 | 0.03205879 | 156 | 35 | 0 | 106898000000000 | 2.1 | 0.03860238 |  | 34
157 | 30 | 0 | 125543000000000 | 2.1 | 0.03205082 | 157 | 35 | 0 | 106898000000000 | 2.1 | 0.03859313 |  | 34
158 | 30 | 0 | 125543000000000 | 2.1 | 0.03204291 | 158 | 35 | 0 | 106898000000000 | 2.1 | 0.03858398 |  | 34
159 | 30 | 0 | 125543000000000 | 2.1 | 0.03203505 | 159 | 35 | 0 | 106898000000000 | 2.1 | 0.03857492 |  | 34
160 | 30 | 0 | 125543000000000 | 2.1 | 0.03202724 | 160 | 35 | 0 | 106898000000000 | 2.1 | 0.03856595 |  | 34
161 | 30 | 0 | 125543000000000 | 2.1 | 0.03201949 | 161 | 35 | 0 | 106898000000000 | 2.1 | 0.03855708 |  | 34
162 | 30 | 0 | 125543000000000 | 2.1 | 0.03201179 | 162 | 35 | 0 | 106898000000000 | 2.1 | 0.0385483 |  | 34
163 | 30 | 0 | 125543000000000 | 2.1 | 0.03200415 | 163 | 35 | 0 | 106898000000000 | 2.1 | 0.03853961 |  | 34
164 | 30 | 0 | 125543000000000 | 2.1 | 0.03199656 | 164 | 35 | 0 | 106898000000000 | 2.1 | 0.038531 |  | 34
165 | 30 | 0 | 125543000000000 | 2.1 | 0.03198902 | 165 | 35 | 0 | 106898000000000 | 2.1 | 0.03852249 |  | 34
166 | 30 | 0 | 125543000000000 | 2.1 | 0.03198153 | 166 | 35 | 0 | 106898000000000 | 2.1 | 0.03851406 |  | 34
167 | 30 | 0 | 125543000000000 | 2.1 | 0.03197409 | 167 | 35 | 0 | 106898000000000 | 2.1 | 0.03850572 |  | 34
168 | 30 | 0 | 125543000000000 | 2.1 | 0.03196671 | 168 | 35 | 0 | 106898000000000 | 2.1 | 0.03849746 |  | 34
169 | 30 | 0 | 125543000000000 | 2.1 | 0.03195937 | 169 | 35 | 0 | 106898000000000 | 2.1 | 0.03848929 |  | 34
170 | 30 | 0 | 125543000000000 | 2.1 | 0.03195209 | 170 | 35 | 0 | 106898000000000 | 2.1 | 0.0384812 |  | 34
171 | 30 | 0 | 125543000000000 | 2.1 | 0.03194485 | 171 | 35 | 0 | 106898000000000 | 2.1 | 0.0384732 |  | 34
172 | 30 | 0 | 125543000000000 | 2.1 | 0.03193767 | 172 | 35 | 0 | 106898000000000 | 2.1 | 0.03846527 |  | 34
173 | 30 | 0 | 125543000000000 | 2.1 | 0.03193053 | 173 | 35 | 0 | 106898000000000 | 2.1 | 0.03845743 |  | 34
174 | 30 | 0 | 125543000000000 | 2.1 | 0.03192345 | 174 | 35 | 0 | 106898000000000 | 2.1 | 0.03844967 |  | 34
175 | 30 | 0 | 125543000000000 | 2.1 | 0.03191641 | 175 | 35 | 0 | 106898000000000 | 2.1 | 0.03844199 |  | 34
176 | 30 | 0 | 125543000000000 | 2.1 | 0.03190942 | 176 | 35 | 0 | 106898000000000 | 2.1 | 0.03843438 |  | 34
177 | 30 | 0 | 125543000000000 | 2.1 | 0.03190248 | 177 | 35 | 0 | 106898000000000 | 2.1 | 0.03842686 |  | 34
178 | 30 | 0 | 125543000000000 | 2.1 | 0.03189559 | 178 | 35 | 0 | 106898000000000 | 2.1 | 0.03841941 |  | 34
179 | 30 | 0 | 125543000000000 | 2.1 | 0.03188874 | 179 | 35 | 0 | 106898000000000 | 2.1 | 0.03841204 |  | 34
180 | 30 | 0 | 125543000000000 | 2.1 | 0.03188194 | 180 | 35 | 0 | 106898000000000 | 2.1 | 0.03840474 |  | 34
181 | 30 | 0 | 125543000000000 | 2.1 | 0.03187519 | 181 | 35 | 0 | 106898000000000 | 2.1 | 0.03839752 |  | 34
182 | 30 | 0 | 125543000000000 | 2.1 | 0.03186848 | 182 | 35 | 0 | 106898000000000 | 2.1 | 0.03839037 |  | 34
183 | 30 | 0 | 125543000000000 | 2.1 | 0.03186182 | 183 | 35 | 0 | 106898000000000 | 2.1 | 0.0383833 |  | 34
184 | 30 | 0 | 125543000000000 | 2.1 | 0.03185521 | 184 | 35 | 0 | 106898000000000 | 2.1 | 0.0383763 |  | 34
185 | 30 | 0 | 125543000000000 | 2.1 | 0.03184864 | 185 | 35 | 0 | 106898000000000 | 2.1 | 0.03836937 |  | 34
186 | 30 | 0 | 125543000000000 | 2.1 | 0.03184212 | 186 | 35 | 0 | 106898000000000 | 2.1 | 0.03836251 |  | 34
187 | 30 | 0 | 125543000000000 | 2.1 | 0.03183564 | 187 | 35 | 0 | 106898000000000 | 2.1 | 0.03835572 |  | 34
188 | 30 | 0 | 125543000000000 | 2.1 | 0.03182921 | 188 | 35 | 0 | 106898000000000 | 2.1 | 0.038349 |  | 34
189 | 30 | 0 | 125543000000000 | 2.1 | 0.03182282 | 189 | 35 | 0 | 106898000000000 | 2.1 | 0.03834235 |  | 34
190 | 30 | 0 | 125543000000000 | 2.1 | 0.03181647 | 190 | 35 | 0 | 106898000000000 | 2.1 | 0.03833577 |  | 34
191 | 30 | 0 | 125543000000000 | 2.1 | 0.03181017 | 191 | 35 | 0 | 106898000000000 | 2.1 | 0.03832925 |  | 34
192 | 30 | 0 | 125543000000000 | 2.1 | 0.03180391 | 192 | 35 | 0 | 106898000000000 | 2.1 | 0.0383228 |  | 34
193 | 30 | 0 | 125543000000000 | 2.1 | 0.0317977 | 193 | 35 | 0 | 106898000000000 | 2.1 | 0.03831642 |  | 34
194 | 30 | 0 | 125543000000000 | 2.1 | 0.03179152 | 194 | 35 | 0 | 106898000000000 | 2.1 | 0.03831011 |  | 34
195 | 30 | 0 | 125543000000000 | 2.1 | 0.03178539 | 195 | 35 | 0 | 106898000000000 | 2.1 | 0.03830385 |  | 34
196 | 30 | 0 | 125543000000000 | 2.1 | 0.0317793 | 196 | 35 | 0 | 106898000000000 | 2.1 | 0.03829767 |  | 34
197 | 30 | 0 | 125543000000000 | 2.1 | 0.03177326 | 197 | 35 | 0 | 106898000000000 | 2.1 | 0.03829154 |  | 34
198 | 30 | 0 | 125543000000000 | 2.1 | 0.03176725 | 198 | 35 | 0 | 106898000000000 | 2.1 | 0.03828548 |  | 34
199 | 30 | 0 | 125543000000000 | 2.1 | 0.03176129 | 199 | 35 | 0 | 106898000000000 | 2.1 | 0.03827948 |  | 34
200 | 30 | 0 | 125543000000000 | 2.1 | 0.03175537 | 200 | 35 | 0 | 106898000000000 | 2.1 | 0.03827354 |  | 34
201 | 30 | 0 | 125543000000000 | 2.1 | 0.03174949 | 201 | 35 | 0 | 106898000000000 | 2.1 | 0.03826767 |  | 34
202 | 30 | 0 | 125543000000000 | 2.1 | 0.03174364 | 202 | 35 | 0 | 106898000000000 | 2.1 | 0.03826185 |  | 34
203 | 30 | 0 | 125543000000000 | 2.1 | 0.03173784 | 203 | 35 | 0 | 106898000000000 | 2.1 | 0.03825609 |  | 34
204 | 30 | 0 | 125543000000000 | 2.1 | 0.03173208 | 204 | 35 | 0 | 106898000000000 | 2.1 | 0.03825039 |  | 34
205 | 30 | 0 | 125543000000000 | 2.1 | 0.03172636 | 205 | 35 | 0 | 106898000000000 | 2.1 | 0.03824475 |  | 34
206 | 30 | 0 | 125543000000000 | 2.1 | 0.03172068 | 206 | 35 | 0 | 106898000000000 | 2.1 | 0.03823917 |  | 34
207 | 30 | 0 | 125543000000000 | 2.1 | 0.03171503 | 207 | 35 | 0 | 106898000000000 | 2.1 | 0.03823365 |  | 34
208 | 30 | 0 | 125543000000000 | 2.1 | 0.03170943 | 208 | 35 | 0 | 106898000000000 | 2.1 | 0.03822818 |  | 34
209 | 30 | 0 | 125543000000000 | 2.1 | 0.03170386 | 209 | 35 | 0 | 106898000000000 | 2.1 | 0.03822277 |  | 34
210 | 30 | 0 | 125543000000000 | 2.1 | 0.03169834 | 210 | 35 | 0 | 106898000000000 | 2.1 | 0.03821741 |  | 34
211 | 30 | 0 | 125543000000000 | 2.1 | 0.03169285 | 211 | 35 | 0 | 106898000000000 | 2.1 | 0.03821211 |  | 34
212 | 30 | 0 | 125543000000000 | 2.1 | 0.0316874 | 212 | 35 | 0 | 106898000000000 | 2.1 | 0.03820686 |  | 34
213 | 30 | 0 | 125543000000000 | 2.1 | 0.03168198 | 213 | 35 | 0 | 106898000000000 | 2.1 | 0.03820167 |  | 34
214 | 30 | 0 | 125543000000000 | 2.1 | 0.0316766 | 214 | 35 | 0 | 106898000000000 | 2.1 | 0.03819652 |  | 34
215 | 30 | 0 | 125543000000000 | 2.1 | 0.03167126 | 215 | 35 | 0 | 106898000000000 | 2.1 | 0.03819144 |  | 34
216 | 30 | 0 | 125543000000000 | 2.1 | 0.03166596 | 216 | 35 | 0 | 106898000000000 | 2.1 | 0.0381864 |  | 34
217 | 30 | 0 | 125543000000000 | 2.1 | 0.03166069 | 217 | 35 | 0 | 106898000000000 | 2.1 | 0.03818142 |  | 34
218 | 30 | 0 | 125543000000000 | 2.1 | 0.03165546 | 218 | 35 | 0 | 106898000000000 | 2.1 | 0.03817648 |  | 34
219 | 30 | 0 | 125543000000000 | 2.1 | 0.03165027 | 219 | 35 | 0 | 106898000000000 | 2.1 | 0.0381716 |  | 34
220 | 30 | 0 | 125543000000000 | 2.1 | 0.03164511 | 220 | 35 | 0 | 106898000000000 | 2.1 | 0.03816677 |  | 34
221 | 30 | 0 | 125543000000000 | 2.1 | 0.03163999 | 221 | 35 | 0 | 106898000000000 | 2.1 | 0.03816199 |  | 34
222 | 30 | 0 | 125543000000000 | 2.1 | 0.0316349 | 222 | 35 | 0 | 106898000000000 | 2.1 | 0.03815725 |  | 34
223 | 30 | 0 | 125543000000000 | 2.1 | 0.03162984 | 223 | 35 | 0 | 106898000000000 | 2.1 | 0.03815257 |  | 34
224 | 30 | 0 | 125543000000000 | 2.1 | 0.03162483 | 224 | 35 | 0 | 106898000000000 | 2.1 | 0.03814793 |  | 34
225 | 30 | 0 | 125543000000000 | 2.1 | 0.03161984 | 225 | 35 | 0 | 106898000000000 | 2.1 | 0.03814334 |  | 34
226 | 30 | 0 | 125543000000000 | 2.1 | 0.03161489 | 226 | 35 | 0 | 106898000000000 | 2.1 | 0.0381388 |  | 34
227 | 30 | 0 | 125543000000000 | 2.1 | 0.03160998 | 227 | 35 | 0 | 106898000000000 | 2.1 | 0.0381343 |  | 34
228 | 30 | 0 | 125543000000000 | 2.1 | 0.03160509 | 228 | 35 | 0 | 106898000000000 | 2.1 | 0.03812985 |  | 34
229 | 30 | 0 | 125543000000000 | 2.1 | 0.03160025 | 229 | 35 | 0 | 106898000000000 | 2.1 | 0.03812544 |  | 34
230 | 30 | 0 | 125543000000000 | 2.1 | 0.03159543 | 230 | 35 | 0 | 106898000000000 | 2.1 | 0.03812108 |  | 34
231 | 30 | 0 | 125543000000000 | 2.1 | 0.03159065 | 231 | 35 | 0 | 106898000000000 | 2.1 | 0.03811677 |  | 34
232 | 30 | 0 | 125543000000000 | 2.1 | 0.0315859 | 232 | 35 | 0 | 106898000000000 | 2.1 | 0.0381125 |  | 34
233 | 30 | 0 | 125543000000000 | 2.1 | 0.03158118 | 233 | 35 | 0 | 106898000000000 | 2.1 | 0.03810827 |  | 34
234 | 30 | 0 | 125543000000000 | 2.1 | 0.0315765 | 234 | 35 | 0 | 106898000000000 | 2.1 | 0.03810409 |  | 34
235 | 30 | 0 | 125543000000000 | 2.1 | 0.03157185 | 235 | 35 | 0 | 106898000000000 | 2.1 | 0.03809995 |  | 34
236 | 30 | 0 | 125543000000000 | 2.1 | 0.03156723 | 236 | 35 | 0 | 106898000000000 | 2.1 | 0.03809585 |  | 34
237 | 30 | 0 | 125543000000000 | 2.1 | 0.03156264 | 237 | 35 | 0 | 106898000000000 | 2.1 | 0.03809179 |  | 34
238 | 30 | 0 | 125543000000000 | 2.1 | 0.03155808 | 238 | 35 | 0 | 106898000000000 | 2.1 | 0.03808778 |  | 34
239 | 30 | 0 | 125543000000000 | 2.1 | 0.03155356 | 239 | 35 | 0 | 106898000000000 | 2.1 | 0.0380838 |  | 34
240 | 30 | 0 | 125543000000000 | 2.1 | 0.03154906 | 240 | 35 | 0 | 106898000000000 | 2.1 | 0.03807987 |  | 34
241 | 30 | 0 | 125543000000000 | 2.1 | 0.0315446 | 241 | 35 | 0 | 106898000000000 | 2.1 | 0.03807598 |  | 34
242 | 30 | 0 | 125543000000000 | 2.1 | 0.03154017 | 242 | 35 | 0 | 106898000000000 | 2.1 | 0.03807213 |  | 34
243 | 30 | 0 | 125543000000000 | 2.1 | 0.03153577 | 243 | 35 | 0 | 106898000000000 | 2.1 | 0.03806831 |  | 34
244 | 30 | 0 | 125543000000000 | 2.1 | 0.03153139 | 244 | 35 | 0 | 106898000000000 | 2.1 | 0.03806454 |  | 34
245 | 30 | 0 | 125543000000000 | 2.1 | 0.03152705 | 245 | 35 | 0 | 106898000000000 | 2.1 | 0.0380608 |  | 34
246 | 30 | 0 | 125543000000000 | 2.1 | 0.03152274 | 246 | 35 | 0 | 106898000000000 | 2.1 | 0.03805711 |  | 34
247 | 30 | 0 | 125543000000000 | 2.1 | 0.03151846 | 247 | 35 | 0 | 106898000000000 | 2.1 | 0.03805345 |  | 34
248 | 30 | 0 | 125543000000000 | 2.1 | 0.03151421 | 248 | 35 | 0 | 106898000000000 | 2.1 | 0.03804982 |  | 34
249 | 30 | 0 | 125543000000000 | 2.1 | 0.03150998 | 249 | 35 | 0 | 106898000000000 | 2.1 | 0.03804624 |  | 34
250 | 30 | 0 | 125543000000000 | 2.1 | 0.03150579 | 250 | 35 | 0 | 106898000000000 | 2.1 | 0.03804269 |  | 34
251 | 30 | 0 | 125543000000000 | 2.1 | 0.03150162 | 251 | 35 | 0 | 106898000000000 | 2.1 | 0.03803918 |  | 34
252 | 30 | 0 | 125543000000000 | 2.1 | 0.03149749 | 252 | 35 | 0 | 106898000000000 | 2.1 | 0.0380357 |  | 34
253 | 30 | 0 | 125543000000000 | 2.1 | 0.03149338 | 253 | 35 | 0 | 106898000000000 | 2.1 | 0.03803226 |  | 34
254 | 30 | 0 | 125543000000000 | 2.1 | 0.0314893 | 254 | 35 | 0 | 106898000000000 | 2.1 | 0.03802886 |  | 34
255 | 30 | 0 | 125543000000000 | 2.1 | 0.03148525 | 255 | 35 | 0 | 106898000000000 | 2.1 | 0.03802549 |  | 34
256 | 30 | 0 | 125543000000000 | 2.1 | 0.03148122 | 256 | 35 | 0 | 106898000000000 | 2.1 | 0.03802215 |  | 34
257 | 30 | 0 | 125543000000000 | 2.1 | 0.03147722 | 257 | 35 | 0 | 106898000000000 | 2.1 | 0.03801885 |  | 34
258 | 30 | 0 | 125543000000000 | 2.1 | 0.03147326 | 258 | 35 | 0 | 106898000000000 | 2.1 | 0.03801559 |  | 34
259 | 30 | 0 | 125543000000000 | 2.1 | 0.03146931 | 259 | 35 | 0 | 106898000000000 | 2.1 | 0.03801235 |  | 34
260 | 30 | 0 | 125543000000000 | 2.1 | 0.0314654 | 260 | 35 | 0 | 106898000000000 | 2.1 | 0.03800915 |  | 34
261 | 30 | 0 | 125543000000000 | 2.1 | 0.03146151 | 261 | 35 | 0 | 106898000000000 | 2.1 | 0.03800598 |  | 34
262 | 30 | 0 | 125543000000000 | 2.1 | 0.03145765 | 262 | 35 | 0 | 106898000000000 | 2.1 | 0.03800285 |  | 34
263 | 30 | 0 | 125543000000000 | 2.1 | 0.03145382 | 263 | 35 | 0 | 106898000000000 | 2.1 | 0.03799975 |  | 34
264 | 30 | 0 | 125543000000000 | 2.1 | 0.03145001 | 264 | 35 | 0 | 106898000000000 | 2.1 | 0.03799667 |  | 34
265 | 30 | 0 | 125543000000000 | 2.1 | 0.03144622 | 265 | 35 | 0 | 106898000000000 | 2.1 | 0.03799363 |  | 34
266 | 30 | 0 | 125543000000000 | 2.1 | 0.03144247 | 266 | 35 | 0 | 106898000000000 | 2.1 | 0.03799062 |  | 34
267 | 30 | 0 | 125543000000000 | 2.1 | 0.03143874 | 267 | 35 | 0 | 106898000000000 | 2.1 | 0.03798765 |  | 34
268 | 30 | 0 | 125543000000000 | 2.1 | 0.03143503 | 268 | 35 | 0 | 106898000000000 | 2.1 | 0.0379847 |  | 34
269 | 30 | 0 | 125543000000000 | 2.1 | 0.03143136 | 269 | 35 | 0 | 106898000000000 | 2.1 | 0.03798178 |  | 34
270 | 30 | 0 | 125543000000000 | 2.1 | 0.0314277 | 270 | 35 | 0 | 106898000000000 | 2.1 | 0.03797889 |  | 34
271 | 30 | 0 | 125543000000000 | 2.1 | 0.03142407 | 271 | 35 | 0 | 106898000000000 | 2.1 | 0.03797604 |  | 34
272 | 30 | 0 | 125543000000000 | 2.1 | 0.03142047 | 272 | 35 | 0 | 106898000000000 | 2.1 | 0.03797321 |  | 34
273 | 30 | 0 | 125543000000000 | 2.1 | 0.03141689 | 273 | 35 | 0 | 106898000000000 | 2.1 | 0.03797041 |  | 34
274 | 30 | 0 | 125543000000000 | 2.1 | 0.03141334 | 274 | 35 | 0 | 106898000000000 | 2.1 | 0.03796764 |  | 34
275 | 30 | 0 | 125543000000000 | 2.1 | 0.03140981 | 275 | 35 | 0 | 106898000000000 | 2.1 | 0.03796489 |  | 34
276 | 30 | 0 | 125543000000000 | 2.1 | 0.0314063 | 276 | 35 | 0 | 106898000000000 | 2.1 | 0.03796218 |  | 34
277 | 30 | 0 | 125543000000000 | 2.1 | 0.03140282 | 277 | 35 | 0 | 106898000000000 | 2.1 | 0.03795949 |  | 34
278 | 30 | 0 | 125543000000000 | 2.1 | 0.03139936 | 278 | 35 | 0 | 106898000000000 | 2.1 | 0.03795683 |  | 34
279 | 30 | 0 | 125543000000000 | 2.1 | 0.03139593 | 279 | 35 | 0 | 106898000000000 | 2.1 | 0.0379542 |  | 34
280 | 30 | 0 | 125543000000000 | 2.1 | 0.03139252 | 280 | 35 | 0 | 106898000000000 | 2.1 | 0.0379516 |  | 34
281 | 30 | 0 | 125543000000000 | 2.1 | 0.03138913 | 281 | 35 | 0 | 106898000000000 | 2.1 | 0.03794902 |  | 34
282 | 30 | 0 | 125543000000000 | 2.1 | 0.03138577 | 282 | 35 | 0 | 106898000000000 | 2.1 | 0.03794647 |  | 34
283 | 30 | 0 | 125543000000000 | 2.1 | 0.03138243 | 283 | 35 | 0 | 106898000000000 | 2.1 | 0.03794394 |  | 34
284 | 30 | 0 | 125543000000000 | 2.1 | 0.03137911 | 284 | 35 | 0 | 106898000000000 | 2.1 | 0.03794144 |  | 34
285 | 30 | 0 | 125543000000000 | 2.1 | 0.03137582 | 285 | 35 | 0 | 106898000000000 | 2.1 | 0.03793897 |  | 34
286 | 30 | 0 | 125543000000000 | 2.1 | 0.03137254 | 286 | 35 | 0 | 106898000000000 | 2.1 | 0.03793652 |  | 34
287 | 30 | 0 | 125543000000000 | 2.1 | 0.03136929 | 287 | 35 | 0 | 106898000000000 | 2.1 | 0.0379341 |  | 34
288 | 30 | 0 | 125543000000000 | 2.1 | 0.03136607 | 288 | 35 | 0 | 106898000000000 | 2.1 | 0.0379317 |  | 34
289 | 30 | 0 | 125543000000000 | 2.1 | 0.03136286 | 289 | 35 | 0 | 106898000000000 | 2.1 | 0.03792932 |  | 34
290 | 30 | 0 | 125543000000000 | 2.1 | 0.03135968 | 290 | 35 | 0 | 106898000000000 | 2.1 | 0.03792697 |  | 34
291 | 30 | 0 | 125543000000000 | 2.1 | 0.03135652 | 291 | 35 | 0 | 106898000000000 | 2.1 | 0.03792465 |  | 34
292 | 30 | 0 | 125543000000000 | 2.1 | 0.03135338 | 292 | 35 | 0 | 106898000000000 | 2.1 | 0.03792235 |  | 34
293 | 30 | 0 | 125543000000000 | 2.1 | 0.03135026 | 293 | 35 | 0 | 106898000000000 | 2.1 | 0.03792007 |  | 34
294 | 30 | 0 | 125543000000000 | 2.1 | 0.03134717 | 294 | 35 | 0 | 106898000000000 | 2.1 | 0.03791781 |  | 34
295 | 30 | 0 | 125543000000000 | 2.1 | 0.03134409 | 295 | 35 | 0 | 106898000000000 | 2.1 | 0.03791558 |  | 34
296 | 30 | 0 | 125543000000000 | 2.1 | 0.03134104 | 296 | 35 | 0 | 106898000000000 | 2.1 | 0.03791337 |  | 34
297 | 30 | 0 | 125543000000000 | 2.1 | 0.03133801 | 297 | 35 | 0 | 106898000000000 | 2.1 | 0.03791118 |  | 34
298 | 30 | 0 | 125543000000000 | 2.1 | 0.03133499 | 298 | 35 | 0 | 106898000000000 | 2.1 | 0.03790902 |  | 34
299 | 30 | 0 | 125543000000000 | 2.1 | 0.031332 | 299 | 35 | 0 | 106898000000000 | 2.1 | 0.03790688 |  | 34
300 | 30 | 0 | 125543000000000 | 2.1 | 0.03132903 | 300 | 35 | 0 | 106898000000000 | 2.1 | 0.03790476 |  | 34
301 | 30 | 0 | 125543000000000 | 2.1 | 0.03132608 | 301 | 35 | 0 | 106898000000000 | 2.1 | 0.03790266 |  | 34
302 | 30 | 0 | 125543000000000 | 2.1 | 0.03132315 | 302 | 35 | 0 | 106898000000000 | 2.1 | 0.03790058 |  | 34
303 | 30 | 0 | 125543000000000 | 2.1 | 0.03132024 | 303 | 35 | 0 | 106898000000000 | 2.1 | 0.03789853 |  | 34
304 | 30 | 0 | 125543000000000 | 2.1 | 0.03131735 | 304 | 35 | 0 | 106898000000000 | 2.1 | 0.03789649 |  | 34
305 | 30 | 0 | 125543000000000 | 2.1 | 0.03131448 | 305 | 35 | 0 | 106898000000000 | 2.1 | 0.03789448 |  | 34
306 | 30 | 0 | 125543000000000 | 2.1 | 0.03131163 | 306 | 35 | 0 | 106898000000000 | 2.1 | 0.03789249 |  | 34
307 | 30 | 0 | 125543000000000 | 2.1 | 0.0313088 | 307 | 35 | 0 | 106898000000000 | 2.1 | 0.03789052 |  | 34
308 | 30 | 0 | 125543000000000 | 2.1 | 0.03130599 | 308 | 35 | 0 | 106898000000000 | 2.1 | 0.03788856 |  | 34
309 | 30 | 0 | 125543000000000 | 2.1 | 0.0313032 | 309 | 35 | 0 | 106898000000000 | 2.1 | 0.03788663 |  | 34
310 | 30 | 0 | 125543000000000 | 2.1 | 0.03130043 | 310 | 35 | 0 | 106898000000000 | 2.1 | 0.03788472 |  | 34
311 | 30 | 0 | 125543000000000 | 2.1 | 0.03129767 | 311 | 35 | 0 | 106898000000000 | 2.1 | 0.03788283 |  | 34
312 | 30 | 0 | 125543000000000 | 2.1 | 0.03129494 | 312 | 35 | 0 | 106898000000000 | 2.1 | 0.03788095 |  | 34
313 | 30 | 0 | 125543000000000 | 2.1 | 0.03129222 | 313 | 35 | 0 | 106898000000000 | 2.1 | 0.0378791 |  | 34
314 | 30 | 0 | 125543000000000 | 2.1 | 0.03128953 | 314 | 35 | 0 | 106898000000000 | 2.1 | 0.03787726 |  | 34
315 | 30 | 0 | 125543000000000 | 2.1 | 0.03128685 | 315 | 35 | 0 | 106898000000000 | 2.1 | 0.03787545 |  | 34
316 | 30 | 0 | 125543000000000 | 2.1 | 0.03128419 | 316 | 35 | 0 | 106898000000000 | 2.1 | 0.03787365 |  | 34
317 | 30 | 0 | 125543000000000 | 2.1 | 0.03128155 | 317 | 35 | 0 | 106898000000000 | 2.1 | 0.03787187 |  | 34
318 | 30 | 0 | 125543000000000 | 2.1 | 0.03127892 | 318 | 35 | 0 | 106898000000000 | 2.1 | 0.03787011 |  | 34
319 | 30 | 0 | 125543000000000 | 2.1 | 0.03127632 | 319 | 35 | 0 | 106898000000000 | 2.1 | 0.03786836 |  | 34
320 | 30 | 0 | 125543000000000 | 2.1 | 0.03127373 | 320 | 35 | 0 | 106898000000000 | 2.1 | 0.03786664 |  | 34
321 | 30 | 0 | 125543000000000 | 2.1 | 0.03127116 | 321 | 35 | 0 | 106898000000000 | 2.1 | 0.03786493 |  | 34
322 | 30 | 0 | 125543000000000 | 2.1 | 0.03126861 | 322 | 35 | 0 | 106898000000000 | 2.1 | 0.03786324 |  | 34
323 | 30 | 0 | 125543000000000 | 2.1 | 0.03126607 | 323 | 35 | 0 | 106898000000000 | 2.1 | 0.03786157 |  | 34
324 | 30 | 0 | 125543000000000 | 2.1 | 0.03126356 | 324 | 35 | 0 | 106898000000000 | 2.1 | 0.03785991 |  | 34
325 | 30 | 0 | 125543000000000 | 2.1 | 0.03126106 | 325 | 35 | 0 | 106898000000000 | 2.1 | 0.03785827 |  | 34
326 | 30 | 0 | 125543000000000 | 2.1 | 0.03125857 | 326 | 35 | 0 | 106898000000000 | 2.1 | 0.03785665 |  | 34
327 | 30 | 0 | 125543000000000 | 2.1 | 0.03125611 | 327 | 35 | 0 | 106898000000000 | 2.1 | 0.03785505 |  | 34
328 | 30 | 0 | 125543000000000 | 2.1 | 0.03125366 | 328 | 35 | 0 | 106898000000000 | 2.1 | 0.03785346 |  | 34
329 | 30 | 0 | 125543000000000 | 2.1 | 0.03125123 | 329 | 35 | 0 | 106898000000000 | 2.1 | 0.03785189 |  | 34
330 | 30 | 0 | 125543000000000 | 2.1 | 0.03124881 | 330 | 35 | 0 | 106898000000000 | 2.1 | 0.03785033 |  | 34
331 | 30 | 0 | 125543000000000 | 2.1 | 0.03124641 | 331 | 35 | 0 | 106898000000000 | 2.1 | 0.03784879 |  | 34
332 | 30 | 0 | 125543000000000 | 2.1 | 0.03124403 | 332 | 35 | 0 | 106898000000000 | 2.1 | 0.03784726 |  | 34
333 | 30 | 0 | 125543000000000 | 2.1 | 0.03124166 | 333 | 35 | 0 | 106898000000000 | 2.1 | 0.03784576 |  | 34
334 | 30 | 0 | 125543000000000 | 2.1 | 0.03123932 | 334 | 35 | 0 | 106898000000000 | 2.1 | 0.03784426 |  | 34
335 | 30 | 0 | 125543000000000 | 2.1 | 0.03123698 | 335 | 35 | 0 | 106898000000000 | 2.1 | 0.03784278 |  | 34
336 | 30 | 0 | 125543000000000 | 2.1 | 0.03123467 | 336 | 35 | 0 | 106898000000000 | 2.1 | 0.03784132 |  | 34
337 | 30 | 0 | 125543000000000 | 2.1 | 0.03123236 | 337 | 35 | 0 | 106898000000000 | 2.1 | 0.03783987 |  | 34
338 | 30 | 0 | 125543000000000 | 2.1 | 0.03123008 | 338 | 35 | 0 | 106898000000000 | 2.1 | 0.03783844 |  | 34
339 | 30 | 0 | 125543000000000 | 2.1 | 0.03122781 | 339 | 35 | 0 | 106898000000000 | 2.1 | 0.03783702 |  | 34
340 | 30 | 0 | 125543000000000 | 2.1 | 0.03122555 | 340 | 35 | 0 | 106898000000000 | 2.1 | 0.03783562 |  | 34
341 | 30 | 0 | 125543000000000 | 2.1 | 0.03122332 | 341 | 35 | 0 | 106898000000000 | 2.1 | 0.03783423 |  | 34
342 | 30 | 0 | 125543000000000 | 2.1 | 0.03122109 | 342 | 35 | 0 | 106898000000000 | 2.1 | 0.03783285 |  | 34
343 | 30 | 0 | 125543000000000 | 2.1 | 0.03121889 | 343 | 35 | 0 | 106898000000000 | 2.1 | 0.03783149 |  | 34
344 | 30 | 0 | 125543000000000 | 2.1 | 0.03121669 | 344 | 35 | 0 | 106898000000000 | 2.1 | 0.03783014 |  | 34
345 | 30 | 0 | 125543000000000 | 2.1 | 0.03121451 | 345 | 35 | 0 | 106898000000000 | 2.1 | 0.03782881 |  | 34
346 | 30 | 0 | 125543000000000 | 2.1 | 0.03121235 | 346 | 35 | 0 | 106898000000000 | 2.1 | 0.03782749 |  | 34
347 | 30 | 0 | 125543000000000 | 2.1 | 0.0312102 | 347 | 35 | 0 | 106898000000000 | 2.1 | 0.03782618 |  | 34
348 | 30 | 0 | 125543000000000 | 2.1 | 0.03120807 | 348 | 35 | 0 | 106898000000000 | 2.1 | 0.03782489 |  | 34
349 | 30 | 0 | 125543000000000 | 2.1 | 0.03120595 | 349 | 35 | 0 | 106898000000000 | 2.1 | 0.03782361 |  | 34
350 | 30 | 0 | 125543000000000 | 2.1 | 0.03120385 | 350 | 35 | 0 | 106898000000000 | 2.1 | 0.03782234 |  | 34
351 | 30 | 0 | 125543000000000 | 2.1 | 0.03120176 | 351 | 35 | 0 | 106898000000000 | 2.1 | 0.03782109 |  | 34
352 | 30 | 0 | 125543000000000 | 2.1 | 0.03119968 | 352 | 35 | 0 | 106898000000000 | 2.1 | 0.03781985 |  | 34
353 | 30 | 0 | 125543000000000 | 2.1 | 0.03119762 | 353 | 35 | 0 | 106898000000000 | 2.1 | 0.03781862 |  | 34
354 | 30 | 0 | 125543000000000 | 2.1 | 0.03119558 | 354 | 35 | 0 | 106898000000000 | 2.1 | 0.03781741 |  | 34
355 | 30 | 0 | 125543000000000 | 2.1 | 0.03119354 | 355 | 35 | 0 | 106898000000000 | 2.1 | 0.0378162 |  | 34
356 | 30 | 0 | 125543000000000 | 2.1 | 0.03119153 | 356 | 35 | 0 | 106898000000000 | 2.1 | 0.03781501 |  | 34
357 | 30 | 0 | 125543000000000 | 2.1 | 0.03118952 | 357 | 35 | 0 | 106898000000000 | 2.1 | 0.03781383 |  | 34
358 | 30 | 0 | 125543000000000 | 2.1 | 0.03118753 | 358 | 35 | 0 | 106898000000000 | 2.1 | 0.03781267 |  | 34
359 | 30 | 0 | 125543000000000 | 2.1 | 0.03118555 | 359 | 35 | 0 | 106898000000000 | 2.1 | 0.03781151 |  | 34
360 | 30 | 0 | 125543000000000 | 2.1 | 0.03118359 | 360 | 35 | 0 | 106898000000000 | 2.1 | 0.03781037 |  | 34
361 | 30 | 0 | 125543000000000 | 2.1 | 0.03118164 | 361 | 35 | 0 | 106898000000000 | 2.1 | 0.03780924 |  | 34
362 | 30 | 0 | 125543000000000 | 2.1 | 0.0311797 | 362 | 35 | 0 | 106898000000000 | 2.1 | 0.03780812 |  | 34
363 | 30 | 0 | 125543000000000 | 2.1 | 0.03117778 | 363 | 35 | 0 | 106898000000000 | 2.1 | 0.03780701 |  | 34
364 | 30 | 0 | 125543000000000 | 2.1 | 0.03117587 | 364 | 35 | 0 | 106898000000000 | 2.1 | 0.03780591 |  | 34
365 | 30 | 0 | 125543000000000 | 2.1 | 0.03117397 | 365 | 35 | 0 | 106898000000000 | 2.1 | 0.03780483 |  | 34
366 | 30 | 0 | 125543000000000 | 2.1 | 0.03117209 | 366 | 35 | 0 | 106898000000000 | 2.1 | 0.03780376 |  | 34
367 | 30 | 0 | 125543000000000 | 2.1 | 0.03117022 | 367 | 35 | 0 | 106898000000000 | 2.1 | 0.03780269 |  | 34
368 | 30 | 0 | 125543000000000 | 2.1 | 0.03116836 | 368 | 35 | 0 | 106898000000000 | 2.1 | 0.03780164 |  | 34
369 | 30 | 0 | 125543000000000 | 2.1 | 0.03116652 | 369 | 35 | 0 | 106898000000000 | 2.1 | 0.0378006 |  | 34
370 | 30 | 0 | 125543000000000 | 2.1 | 0.03116468 | 370 | 35 | 0 | 106898000000000 | 2.1 | 0.03779957 |  | 34
371 | 30 | 0 | 125543000000000 | 2.1 | 0.03116286 | 371 | 35 | 0 | 106898000000000 | 2.1 | 0.03779855 |  | 34
372 | 30 | 0 | 125543000000000 | 2.1 | 0.03116105 | 372 | 35 | 0 | 106898000000000 | 2.1 | 0.03779754 |  | 34
373 | 30 | 0 | 125543000000000 | 2.1 | 0.03115926 | 373 | 35 | 0 | 106898000000000 | 2.1 | 0.03779654 |  | 34
374 | 30 | 0 | 125543000000000 | 2.1 | 0.03115748 | 374 | 35 | 0 | 106898000000000 | 2.1 | 0.03779555 |  | 34
375 | 30 | 0 | 125543000000000 | 2.1 | 0.03115571 | 375 | 35 | 0 | 106898000000000 | 2.1 | 0.03779457 |  | 34
376 | 30 | 0 | 125543000000000 | 2.1 | 0.03115395 | 376 | 35 | 0 | 106898000000000 | 2.1 | 0.0377936 |  | 34
377 | 30 | 0 | 125543000000000 | 2.1 | 0.0311522 | 377 | 35 | 0 | 106898000000000 | 2.1 | 0.03779264 |  | 34
378 | 30 | 0 | 125543000000000 | 2.1 | 0.03115047 | 378 | 35 | 0 | 106898000000000 | 2.1 | 0.03779169 |  | 34
379 | 30 | 0 | 125543000000000 | 2.1 | 0.03114875 | 379 | 35 | 0 | 106898000000000 | 2.1 | 0.03779075 |  | 34
380 | 30 | 0 | 125543000000000 | 2.1 | 0.03114704 | 380 | 35 | 0 | 106898000000000 | 2.1 | 0.03778982 |  | 34
381 | 30 | 0 | 125543000000000 | 2.1 | 0.03114534 | 381 | 35 | 0 | 106898000000000 | 2.1 | 0.0377889 |  | 34
382 | 30 | 0 | 125543000000000 | 2.1 | 0.03114365 | 382 | 35 | 0 | 106898000000000 | 2.1 | 0.03778799 |  | 34
383 | 30 | 0 | 125543000000000 | 2.1 | 0.03114197 | 383 | 35 | 0 | 106898000000000 | 2.1 | 0.03778709 |  | 34
384 | 30 | 0 | 125543000000000 | 2.1 | 0.03114031 | 384 | 35 | 0 | 106898000000000 | 2.1 | 0.0377862 |  | 34
385 | 30 | 0 | 125543000000000 | 2.1 | 0.03113866 | 385 | 35 | 0 | 106898000000000 | 2.1 | 0.03778531 |  | 34
386 | 30 | 0 | 125543000000000 | 2.1 | 0.03113702 | 386 | 35 | 0 | 106898000000000 | 2.1 | 0.03778444 |  | 34
387 | 30 | 0 | 125543000000000 | 2.1 | 0.03113539 | 387 | 35 | 0 | 106898000000000 | 2.1 | 0.03778357 |  | 34
388 | 30 | 0 | 125543000000000 | 2.1 | 0.03113377 | 388 | 35 | 0 | 106898000000000 | 2.1 | 0.03778272 |  | 34
389 | 30 | 0 | 125543000000000 | 2.1 | 0.03113216 | 389 | 35 | 0 | 106898000000000 | 2.1 | 0.03778187 |  | 34
390 | 30 | 0 | 125543000000000 | 2.1 | 0.03113056 | 390 | 35 | 0 | 106898000000000 | 2.1 | 0.03778103 |  | 34
391 | 30 | 0 | 125543000000000 | 2.1 | 0.03112898 | 391 | 35 | 0 | 106898000000000 | 2.1 | 0.0377802 |  | 34
392 | 30 | 0 | 125543000000000 | 2.1 | 0.0311274 | 392 | 35 | 0 | 106898000000000 | 2.1 | 0.03777938 |  | 34
393 | 30 | 0 | 125543000000000 | 2.1 | 0.03112584 | 393 | 35 | 0 | 106898000000000 | 2.1 | 0.03777857 |  | 34
394 | 30 | 0 | 125543000000000 | 2.1 | 0.03112429 | 394 | 35 | 0 | 106898000000000 | 2.1 | 0.03777776 |  | 34
395 | 30 | 0 | 125543000000000 | 2.1 | 0.03112275 | 395 | 35 | 0 | 106898000000000 | 2.1 | 0.03777696 |  | 34
396 | 30 | 0 | 125543000000000 | 2.1 | 0.03112121 | 396 | 35 | 0 | 106898000000000 | 2.1 | 0.03777617 |  | 34
397 | 30 | 0 | 125543000000000 | 2.1 | 0.03111969 | 397 | 35 | 0 | 106898000000000 | 2.1 | 0.03777539 |  | 34
398 | 30 | 0 | 125543000000000 | 2.1 | 0.03111818 | 398 | 35 | 0 | 106898000000000 | 2.1 | 0.03777462 |  | 34
399 | 30 | 0 | 125543000000000 | 2.1 | 0.03111668 | 399 | 35 | 0 | 106898000000000 | 2.1 | 0.03777386 |  | 34
400 | 30 | 0 | 125543000000000 | 2.1 | 0.03111519 | 400 | 35 | 0 | 106898000000000 | 2.1 | 0.0377731 |  | 34
401 | 30 | 0 | 125543000000000 | 2.1 | 0.03111371 | 401 | 35 | 0 | 106898000000000 | 2.1 | 0.03777235 |  | 34
402 | 30 | 0 | 125543000000000 | 2.1 | 0.03111224 | 402 | 35 | 0 | 106898000000000 | 2.1 | 0.03777161 |  | 34
403 | 30 | 0 | 125543000000000 | 2.1 | 0.03111078 | 403 | 35 | 0 | 106898000000000 | 2.1 | 0.03777088 |  | 34
404 | 30 | 0 | 125543000000000 | 2.1 | 0.03110933 | 404 | 35 | 0 | 106898000000000 | 2.1 | 0.03777015 |  | 34
405 | 30 | 0 | 125543000000000 | 2.1 | 0.03110789 | 405 | 35 | 0 | 106898000000000 | 2.1 | 0.03776943 |  | 34
406 | 30 | 0 | 125543000000000 | 2.1 | 0.03110646 | 406 | 35 | 0 | 106898000000000 | 2.1 | 0.03776872 |  | 34
407 | 30 | 0 | 125543000000000 | 2.1 | 0.03110505 | 407 | 35 | 0 | 106898000000000 | 2.1 | 0.03776802 |  | 34
408 | 30 | 0 | 125543000000000 | 2.1 | 0.03110364 | 408 | 35 | 0 | 106898000000000 | 2.1 | 0.03776732 |  | 34
409 | 30 | 0 | 125543000000000 | 2.1 | 0.03110224 | 409 | 35 | 0 | 106898000000000 | 2.1 | 0.03776663 |  | 34
410 | 30 | 0 | 125543000000000 | 2.1 | 0.03110084 | 410 | 35 | 0 | 106898000000000 | 2.1 | 0.03776595 |  | 34
411 | 30 | 0 | 125543000000000 | 2.1 | 0.03109946 | 411 | 35 | 0 | 106898000000000 | 2.1 | 0.03776527 |  | 34
412 | 30 | 0 | 125543000000000 | 2.1 | 0.03109809 | 412 | 35 | 0 | 106898000000000 | 2.1 | 0.0377646 |  | 34
413 | 30 | 0 | 125543000000000 | 2.1 | 0.03109673 | 413 | 35 | 0 | 106898000000000 | 2.1 | 0.03776394 |  | 34
414 | 30 | 0 | 125543000000000 | 2.1 | 0.03109538 | 414 | 35 | 0 | 106898000000000 | 2.1 | 0.03776328 |  | 34
415 | 30 | 0 | 125543000000000 | 2.1 | 0.03109403 | 415 | 35 | 0 | 106898000000000 | 2.1 | 0.03776264 |  | 34
416 | 30 | 0 | 125543000000000 | 2.1 | 0.0310927 | 416 | 35 | 0 | 106898000000000 | 2.1 | 0.03776199 |  | 34
417 | 30 | 0 | 125543000000000 | 2.1 | 0.03109137 | 417 | 35 | 0 | 106898000000000 | 2.1 | 0.03776136 |  | 34
418 | 30 | 0 | 125543000000000 | 2.1 | 0.03109006 | 418 | 35 | 0 | 106898000000000 | 2.1 | 0.03776073 |  | 34
419 | 30 | 0 | 125543000000000 | 2.1 | 0.03108875 | 419 | 35 | 0 | 106898000000000 | 2.1 | 0.03776011 |  | 34
420 | 30 | 0 | 125543000000000 | 2.1 | 0.03108745 | 420 | 35 | 0 | 106898000000000 | 2.1 | 0.03775949 |  | 34
421 | 30 | 0 | 125543000000000 | 2.1 | 0.03108616 | 421 | 35 | 0 | 106898000000000 | 2.1 | 0.03775888 |  | 34
422 | 30 | 0 | 125543000000000 | 2.1 | 0.03108488 | 422 | 35 | 0 | 106898000000000 | 2.1 | 0.03775828 |  | 34
423 | 30 | 0 | 125543000000000 | 2.1 | 0.03108361 | 423 | 35 | 0 | 106898000000000 | 2.1 | 0.03775768 |  | 34
424 | 30 | 0 | 125543000000000 | 2.1 | 0.03108235 | 424 | 35 | 0 | 106898000000000 | 2.1 | 0.03775709 |  | 34
425 | 30 | 0 | 125543000000000 | 2.1 | 0.0310811 | 425 | 35 | 0 | 106898000000000 | 2.1 | 0.03775651 |  | 34
426 | 30 | 0 | 125543000000000 | 2.1 | 0.03107985 | 426 | 35 | 0 | 106898000000000 | 2.1 | 0.03775593 |  | 34
427 | 30 | 0 | 125543000000000 | 2.1 | 0.03107861 | 427 | 35 | 0 | 106898000000000 | 2.1 | 0.03775535 |  | 34
428 | 30 | 0 | 125543000000000 | 2.1 | 0.03107739 | 428 | 35 | 0 | 106898000000000 | 2.1 | 0.03775479 |  | 34
429 | 30 | 0 | 125543000000000 | 2.1 | 0.03107617 | 429 | 35 | 0 | 106898000000000 | 2.1 | 0.03775422 |  | 34
430 | 30 | 0 | 125543000000000 | 2.1 | 0.03107496 | 430 | 35 | 0 | 106898000000000 | 2.1 | 0.03775367 |  | 34
431 | 30 | 0 | 125543000000000 | 2.1 | 0.03107375 | 431 | 35 | 0 | 106898000000000 | 2.1 | 0.03775312 |  | 34
432 | 30 | 0 | 125543000000000 | 2.1 | 0.03107256 | 432 | 35 | 0 | 106898000000000 | 2.1 | 0.03775257 |  | 34
433 | 30 | 0 | 125543000000000 | 2.1 | 0.03107137 | 433 | 35 | 0 | 106898000000000 | 2.1 | 0.03775204 |  | 34
434 | 30 | 0 | 125543000000000 | 2.1 | 0.03107019 | 434 | 35 | 0 | 106898000000000 | 2.1 | 0.0377515 |  | 34
435 | 30 | 0 | 125543000000000 | 2.1 | 0.03106902 | 435 | 35 | 0 | 106898000000000 | 2.1 | 0.03775097 |  | 34
436 | 30 | 0 | 125543000000000 | 2.1 | 0.03106786 | 436 | 35 | 0 | 106898000000000 | 2.1 | 0.03775045 |  | 34
437 | 30 | 0 | 125543000000000 | 2.1 | 0.03106671 | 437 | 35 | 0 | 106898000000000 | 2.1 | 0.03774994 |  | 34
438 | 30 | 0 | 125543000000000 | 2.1 | 0.03106556 | 438 | 35 | 0 | 106898000000000 | 2.1 | 0.03774942 |  | 34
439 | 30 | 0 | 125543000000000 | 2.1 | 0.03106442 | 439 | 35 | 0 | 106898000000000 | 2.1 | 0.03774892 |  | 34
440 | 30 | 0 | 125543000000000 | 2.1 | 0.03106329 | 440 | 35 | 0 | 106898000000000 | 2.1 | 0.03774842 |  | 34
441 | 30 | 0 | 125543000000000 | 2.1 | 0.03106217 | 441 | 35 | 0 | 106898000000000 | 2.1 | 0.03774792 |  | 34
442 | 30 | 0 | 125543000000000 | 2.1 | 0.03106105 | 442 | 35 | 0 | 106898000000000 | 2.1 | 0.03774743 |  | 34
443 | 30 | 0 | 125543000000000 | 2.1 | 0.03105995 | 443 | 35 | 0 | 106898000000000 | 2.1 | 0.03774694 |  | 34
444 | 30 | 0 | 125543000000000 | 2.1 | 0.03105885 | 444 | 35 | 0 | 106898000000000 | 2.1 | 0.03774646 |  | 34
445 | 30 | 0 | 125543000000000 | 2.1 | 0.03105775 | 445 | 35 | 0 | 106898000000000 | 2.1 | 0.03774599 |  | 34
446 | 30 | 0 | 125543000000000 | 2.1 | 0.03105667 | 446 | 35 | 0 | 106898000000000 | 2.1 | 0.03774551 |  | 34
447 | 30 | 0 | 125543000000000 | 2.1 | 0.03105559 | 447 | 35 | 0 | 106898000000000 | 2.1 | 0.03774505 |  | 34
448 | 30 | 0 | 125543000000000 | 2.1 | 0.03105452 | 448 | 35 | 0 | 106898000000000 | 2.1 | 0.03774459 |  | 34
449 | 30 | 0 | 125543000000000 | 2.1 | 0.03105346 | 449 | 35 | 0 | 106898000000000 | 2.1 | 0.03774413 |  | 34
450 | 30 | 0 | 125543000000000 | 2.1 | 0.0310524 | 450 | 35 | 0 | 106898000000000 | 2.1 | 0.03774368 |  | 34
451 | 30 | 0 | 125543000000000 | 2.1 | 0.03105136 | 451 | 35 | 0 | 106898000000000 | 2.1 | 0.03774323 |  | 34
452 | 30 | 0 | 125543000000000 | 2.1 | 0.03105031 | 452 | 35 | 0 | 106898000000000 | 2.1 | 0.03774279 |  | 34
453 | 30 | 0 | 125543000000000 | 2.1 | 0.03104928 | 453 | 35 | 0 | 106898000000000 | 2.1 | 0.03774235 |  | 34
454 | 30 | 0 | 125543000000000 | 2.1 | 0.03104825 | 454 | 35 | 0 | 106898000000000 | 2.1 | 0.03774191 |  | 34
455 | 30 | 0 | 125543000000000 | 2.1 | 0.03104724 | 455 | 35 | 0 | 106898000000000 | 2.1 | 0.03774149 |  | 34
456 | 30 | 0 | 125543000000000 | 2.1 | 0.03104622 | 456 | 35 | 0 | 106898000000000 | 2.1 | 0.03774106 |  | 34
457 | 30 | 0 | 125543000000000 | 2.1 | 0.03104522 | 457 | 35 | 0 | 106898000000000 | 2.1 | 0.03774064 |  | 34
458 | 30 | 0 | 125543000000000 | 2.1 | 0.03104422 | 458 | 35 | 0 | 106898000000000 | 2.1 | 0.03774022 |  | 34
459 | 30 | 0 | 125543000000000 | 2.1 | 0.03104323 | 459 | 35 | 0 | 106898000000000 | 2.1 | 0.03773981 |  | 34
460 | 30 | 0 | 125543000000000 | 2.1 | 0.03104224 | 460 | 35 | 0 | 106898000000000 | 2.1 | 0.0377394 |  | 34
461 | 30 | 0 | 125543000000000 | 2.1 | 0.03104126 | 461 | 35 | 0 | 106898000000000 | 2.1 | 0.037739 |  | 34
462 | 30 | 0 | 125543000000000 | 2.1 | 0.03104029 | 462 | 35 | 0 | 106898000000000 | 2.1 | 0.0377386 |  | 34
463 | 30 | 0 | 125543000000000 | 2.1 | 0.03103933 | 463 | 35 | 0 | 106898000000000 | 2.1 | 0.0377382 |  | 34
464 | 30 | 0 | 125543000000000 | 2.1 | 0.03103837 | 464 | 35 | 0 | 106898000000000 | 2.1 | 0.03773781 |  | 34
465 | 30 | 0 | 125543000000000 | 2.1 | 0.03103742 | 465 | 35 | 0 | 106898000000000 | 2.1 | 0.03773742 |  | 34
466 | 30 | 0 | 125543000000000 | 2.1 | 0.03103647 | 466 | 35 | 0 | 106898000000000 | 2.1 | 0.03773704 |  | 34
467 | 30 | 0 | 125543000000000 | 2.1 | 0.03103554 | 467 | 35 | 0 | 106898000000000 | 2.1 | 0.03773666 |  | 34
468 | 30 | 0 | 125543000000000 | 2.1 | 0.0310346 | 468 | 35 | 0 | 106898000000000 | 2.1 | 0.03773629 |  | 34
469 | 30 | 0 | 125543000000000 | 2.1 | 0.03103368 | 469 | 35 | 0 | 106898000000000 | 2.1 | 0.03773591 |  | 34
470 | 30 | 0 | 125543000000000 | 2.1 | 0.03103276 | 470 | 35 | 0 | 106898000000000 | 2.1 | 0.03773555 |  | 34

## 40-45
MO_192hour_(40) | [5 empty] | MO_192hour_(45)
Time | Temprature | %tanD | Resistivity | Permittivity | I_pol(t)(uA) | Time | Temprature | %tanD | Resistivity | Permittivity | I_pol(t)(uA)
1 | 40 | 0 | 93846500000000 | 2.09 | 0.0524317 | 1 | 45 | 0.01 | 82038000000000 | 2.09 | 0.0618251
2 | 40 | 0 | 93846500000000 | 2.09 | 0.05236404 | 2 | 45 | 0.01 | 82038000000000 | 2.09 | 0.0617508
3 | 40 | 0 | 93846500000000 | 2.09 | 0.05229702 | 3 | 45 | 0.01 | 82038000000000 | 2.09 | 0.06167709
4 | 40 | 0 | 93846500000000 | 2.09 | 0.05223062 | 4 | 45 | 0.01 | 82038000000000 | 2.09 | 0.06160396
5 | 40 | 0 | 93846500000000 | 2.09 | 0.05216484 | 5 | 45 | 0.01 | 82038000000000 | 2.09 | 0.06153142
6 | 40 | 0 | 93846500000000 | 2.09 | 0.05209968 | 6 | 45 | 0.01 | 82038000000000 | 2.09 | 0.06145946
7 | 40 | 0 | 93846500000000 | 2.09 | 0.05203512 | 7 | 45 | 0.01 | 82038000000000 | 2.09 | 0.06138807
8 | 40 | 0 | 93846500000000 | 2.09 | 0.05197117 | 8 | 45 | 0.01 | 82038000000000 | 2.09 | 0.06131725
9 | 40 | 0 | 93846500000000 | 2.09 | 0.05190782 | 9 | 45 | 0.01 | 82038000000000 | 2.09 | 0.06124699
10 | 40 | 0 | 93846500000000 | 2.09 | 0.05184506 | 10 | 45 | 0.01 | 82038000000000 | 2.09 | 0.06117729
11 | 40 | 0 | 93846500000000 | 2.09 | 0.05178289 | 11 | 45 | 0.01 | 82038000000000 | 2.09 | 0.06110815
12 | 40 | 0 | 93846500000000 | 2.09 | 0.0517213 | 12 | 45 | 0.01 | 82038000000000 | 2.09 | 0.06103956
13 | 40 | 0 | 93846500000000 | 2.09 | 0.05166029 | 13 | 45 | 0.01 | 82038000000000 | 2.09 | 0.06097152
14 | 40 | 0 | 93846500000000 | 2.09 | 0.05159985 | 14 | 45 | 0.01 | 82038000000000 | 2.09 | 0.06090402
15 | 40 | 0 | 93846500000000 | 2.09 | 0.05153997 | 15 | 45 | 0.01 | 82038000000000 | 2.09 | 0.06083705
16 | 40 | 0 | 93846500000000 | 2.09 | 0.05148066 | 16 | 45 | 0.01 | 82038000000000 | 2.09 | 0.06077062
17 | 40 | 0 | 93846500000000 | 2.09 | 0.05142189 | 17 | 45 | 0.01 | 82038000000000 | 2.09 | 0.06070472
18 | 40 | 0 | 93846500000000 | 2.09 | 0.05136368 | 18 | 45 | 0.01 | 82038000000000 | 2.09 | 0.06063934
19 | 40 | 0 | 93846500000000 | 2.09 | 0.05130601 | 19 | 45 | 0.01 | 82038000000000 | 2.09 | 0.06057449
20 | 40 | 0 | 93846500000000 | 2.09 | 0.05124889 | 20 | 45 | 0.01 | 82038000000000 | 2.09 | 0.06051015
21 | 40 | 0 | 93846500000000 | 2.09 | 0.05119229 | 21 | 45 | 0.01 | 82038000000000 | 2.09 | 0.06044633
22 | 40 | 0 | 93846500000000 | 2.09 | 0.05113623 | 22 | 45 | 0.01 | 82038000000000 | 2.09 | 0.06038301
23 | 40 | 0 | 93846500000000 | 2.09 | 0.05108069 | 23 | 45 | 0.01 | 82038000000000 | 2.09 | 0.0603202
24 | 40 | 0 | 93846500000000 | 2.09 | 0.05102567 | 24 | 45 | 0.01 | 82038000000000 | 2.09 | 0.06025788
25 | 40 | 0 | 93846500000000 | 2.09 | 0.05097117 | 25 | 45 | 0.01 | 82038000000000 | 2.09 | 0.06019607
26 | 40 | 0 | 93846500000000 | 2.09 | 0.05091717 | 26 | 45 | 0.01 | 82038000000000 | 2.09 | 0.06013475
27 | 40 | 0 | 93846500000000 | 2.09 | 0.05086368 | 27 | 45 | 0.01 | 82038000000000 | 2.09 | 0.06007391
28 | 40 | 0 | 93846500000000 | 2.09 | 0.05081069 | 28 | 45 | 0.01 | 82038000000000 | 2.09 | 0.06001356
29 | 40 | 0 | 93846500000000 | 2.09 | 0.0507582 | 29 | 45 | 0.01 | 82038000000000 | 2.09 | 0.05995369
30 | 40 | 0 | 93846500000000 | 2.09 | 0.0507062 | 30 | 45 | 0.01 | 82038000000000 | 2.09 | 0.0598943
31 | 40 | 0 | 93846500000000 | 2.09 | 0.05065468 | 31 | 45 | 0.01 | 82038000000000 | 2.09 | 0.05983538
32 | 40 | 0 | 93846500000000 | 2.09 | 0.05060365 | 32 | 45 | 0.01 | 82038000000000 | 2.09 | 0.05977693
33 | 40 | 0 | 93846500000000 | 2.09 | 0.05055309 | 33 | 45 | 0.01 | 82038000000000 | 2.09 | 0.05971895
34 | 40 | 0 | 93846500000000 | 2.09 | 0.05050301 | 34 | 45 | 0.01 | 82038000000000 | 2.09 | 0.05966143
35 | 40 | 0 | 93846500000000 | 2.09 | 0.05045339 | 35 | 45 | 0.01 | 82038000000000 | 2.09 | 0.05960437
36 | 40 | 0 | 93846500000000 | 2.09 | 0.05040424 | 36 | 45 | 0.01 | 82038000000000 | 2.09 | 0.05954776
37 | 40 | 0 | 93846500000000 | 2.09 | 0.05035555 | 37 | 45 | 0.01 | 82038000000000 | 2.09 | 0.0594916
38 | 40 | 0 | 93846500000000 | 2.09 | 0.05030732 | 38 | 45 | 0.01 | 82038000000000 | 2.09 | 0.05943589
39 | 40 | 0 | 93846500000000 | 2.09 | 0.05025953 | 39 | 45 | 0.01 | 82038000000000 | 2.09 | 0.05938063
40 | 40 | 0 | 93846500000000 | 2.09 | 0.0502122 | 40 | 45 | 0.01 | 82038000000000 | 2.09 | 0.0593258
41 | 40 | 0 | 93846500000000 | 2.09 | 0.0501653 | 41 | 45 | 0.01 | 82038000000000 | 2.09 | 0.05927141
42 | 40 | 0 | 93846500000000 | 2.09 | 0.05011885 | 42 | 45 | 0.01 | 82038000000000 | 2.09 | 0.05921746
43 | 40 | 0 | 93846500000000 | 2.09 | 0.05007283 | 43 | 45 | 0.01 | 82038000000000 | 2.09 | 0.05916393
44 | 40 | 0 | 93846500000000 | 2.09 | 0.05002724 | 44 | 45 | 0.01 | 82038000000000 | 2.09 | 0.05911083
45 | 40 | 0 | 93846500000000 | 2.09 | 0.04998207 | 45 | 45 | 0.01 | 82038000000000 | 2.09 | 0.05905816
46 | 40 | 0 | 93846500000000 | 2.09 | 0.04993733 | 46 | 45 | 0.01 | 82038000000000 | 2.09 | 0.0590059
47 | 40 | 0 | 93846500000000 | 2.09 | 0.04989301 | 47 | 45 | 0.01 | 82038000000000 | 2.09 | 0.05895406
48 | 40 | 0 | 93846500000000 | 2.09 | 0.0498491 | 48 | 45 | 0.01 | 82038000000000 | 2.09 | 0.05890264
49 | 40 | 0 | 93846500000000 | 2.09 | 0.04980561 | 49 | 45 | 0.01 | 82038000000000 | 2.09 | 0.05885162
50 | 40 | 0 | 93846500000000 | 2.09 | 0.04976252 | 50 | 45 | 0.01 | 82038000000000 | 2.09 | 0.05880101
51 | 40 | 0 | 93846500000000 | 2.09 | 0.04971983 | 51 | 45 | 0.01 | 82038000000000 | 2.09 | 0.0587508
52 | 40 | 0 | 93846500000000 | 2.09 | 0.04967754 | 52 | 45 | 0.01 | 82038000000000 | 2.09 | 0.05870099
53 | 40 | 0 | 93846500000000 | 2.09 | 0.04963565 | 53 | 45 | 0.01 | 82038000000000 | 2.09 | 0.05865158
54 | 40 | 0 | 93846500000000 | 2.09 | 0.04959415 | 54 | 45 | 0.01 | 82038000000000 | 2.09 | 0.05860257
55 | 40 | 0 | 93846500000000 | 2.09 | 0.04955304 | 55 | 45 | 0.01 | 82038000000000 | 2.09 | 0.05855394
56 | 40 | 0 | 93846500000000 | 2.09 | 0.04951231 | 56 | 45 | 0.01 | 82038000000000 | 2.09 | 0.0585057
57 | 40 | 0 | 93846500000000 | 2.09 | 0.04947197 | 57 | 45 | 0.01 | 82038000000000 | 2.09 | 0.05845785
58 | 40 | 0 | 93846500000000 | 2.09 | 0.049432 | 58 | 45 | 0.01 | 82038000000000 | 2.09 | 0.05841038
59 | 40 | 0 | 93846500000000 | 2.09 | 0.0493924 | 59 | 45 | 0.01 | 82038000000000 | 2.09 | 0.05836328
60 | 40 | 0 | 93846500000000 | 2.09 | 0.04935318 | 60 | 45 | 0.01 | 82038000000000 | 2.09 | 0.05831656
61 | 40 | 0 | 93846500000000 | 2.09 | 0.04931432 | 61 | 45 | 0.01 | 82038000000000 | 2.09 | 0.05827022
62 | 40 | 0 | 93846500000000 | 2.09 | 0.04927583 | 62 | 45 | 0.01 | 82038000000000 | 2.09 | 0.05822424
63 | 40 | 0 | 93846500000000 | 2.09 | 0.0492377 | 63 | 45 | 0.01 | 82038000000000 | 2.09 | 0.05817863
64 | 40 | 0 | 93846500000000 | 2.09 | 0.04919992 | 64 | 45 | 0.01 | 82038000000000 | 2.09 | 0.05813338
65 | 40 | 0 | 93846500000000 | 2.09 | 0.0491625 | 65 | 45 | 0.01 | 82038000000000 | 2.09 | 0.05808849
66 | 40 | 0 | 93846500000000 | 2.09 | 0.04912542 | 66 | 45 | 0.01 | 82038000000000 | 2.09 | 0.05804396
67 | 40 | 0 | 93846500000000 | 2.09 | 0.0490887 | 67 | 45 | 0.01 | 82038000000000 | 2.09 | 0.05799979
68 | 40 | 0 | 93846500000000 | 2.09 | 0.04905232 | 68 | 45 | 0.01 | 82038000000000 | 2.09 | 0.05795597
69 | 40 | 0 | 93846500000000 | 2.09 | 0.04901627 | 69 | 45 | 0.01 | 82038000000000 | 2.09 | 0.05791249
70 | 40 | 0 | 93846500000000 | 2.09 | 0.04898057 | 70 | 45 | 0.01 | 82038000000000 | 2.09 | 0.05786937
71 | 40 | 0 | 93846500000000 | 2.09 | 0.0489452 | 71 | 45 | 0.01 | 82038000000000 | 2.09 | 0.05782658
72 | 40 | 0 | 93846500000000 | 2.09 | 0.04891016 | 72 | 45 | 0.01 | 82038000000000 | 2.09 | 0.05778414
73 | 40 | 0 | 93846500000000 | 2.09 | 0.04887545 | 73 | 45 | 0.01 | 82038000000000 | 2.09 | 0.05774203
74 | 40 | 0 | 93846500000000 | 2.09 | 0.04884106 | 74 | 45 | 0.01 | 82038000000000 | 2.09 | 0.05770027
75 | 40 | 0 | 93846500000000 | 2.09 | 0.04880699 | 75 | 45 | 0.01 | 82038000000000 | 2.09 | 0.05765883
76 | 40 | 0 | 93846500000000 | 2.09 | 0.04877325 | 76 | 45 | 0.01 | 82038000000000 | 2.09 | 0.05761772
77 | 40 | 0 | 93846500000000 | 2.09 | 0.04873981 | 77 | 45 | 0.01 | 82038000000000 | 2.09 | 0.05757694
78 | 40 | 0 | 93846500000000 | 2.09 | 0.0487067 | 78 | 45 | 0.01 | 82038000000000 | 2.09 | 0.05753649
79 | 40 | 0 | 93846500000000 | 2.09 | 0.04867389 | 79 | 45 | 0.01 | 82038000000000 | 2.09 | 0.05749636
80 | 40 | 0 | 93846500000000 | 2.09 | 0.04864139 | 80 | 45 | 0.01 | 82038000000000 | 2.09 | 0.05745655
81 | 40 | 0 | 93846500000000 | 2.09 | 0.04860919 | 81 | 45 | 0.01 | 82038000000000 | 2.09 | 0.05741705
82 | 40 | 0 | 93846500000000 | 2.09 | 0.04857729 | 82 | 45 | 0.01 | 82038000000000 | 2.09 | 0.05737788
83 | 40 | 0 | 93846500000000 | 2.09 | 0.04854569 | 83 | 45 | 0.01 | 82038000000000 | 2.09 | 0.05733901
84 | 40 | 0 | 93846500000000 | 2.09 | 0.04851439 | 84 | 45 | 0.01 | 82038000000000 | 2.09 | 0.05730045
85 | 40 | 0 | 93846500000000 | 2.09 | 0.04848338 | 85 | 45 | 0.01 | 82038000000000 | 2.09 | 0.0572622
86 | 40 | 0 | 93846500000000 | 2.09 | 0.04845266 | 86 | 45 | 0.01 | 82038000000000 | 2.09 | 0.05722425
87 | 40 | 0 | 93846500000000 | 2.09 | 0.04842223 | 87 | 45 | 0.01 | 82038000000000 | 2.09 | 0.05718661
88 | 40 | 0 | 93846500000000 | 2.09 | 0.04839209 | 88 | 45 | 0.01 | 82038000000000 | 2.09 | 0.05714927
89 | 40 | 0 | 93846500000000 | 2.09 | 0.04836222 | 89 | 45 | 0.01 | 82038000000000 | 2.09 | 0.05711222
90 | 40 | 0 | 93846500000000 | 2.09 | 0.04833263 | 90 | 45 | 0.01 | 82038000000000 | 2.09 | 0.05707547
91 | 40 | 0 | 93846500000000 | 2.09 | 0.04830333 | 91 | 45 | 0.01 | 82038000000000 | 2.09 | 0.05703901
92 | 40 | 0 | 93846500000000 | 2.09 | 0.04827429 | 92 | 45 | 0.01 | 82038000000000 | 2.09 | 0.05700285
93 | 40 | 0 | 93846500000000 | 2.09 | 0.04824553 | 93 | 45 | 0.01 | 82038000000000 | 2.09 | 0.05696697
94 | 40 | 0 | 93846500000000 | 2.09 | 0.04821703 | 94 | 45 | 0.01 | 82038000000000 | 2.09 | 0.05693137
95 | 40 | 0 | 93846500000000 | 2.09 | 0.04818881 | 95 | 45 | 0.01 | 82038000000000 | 2.09 | 0.05689606
96 | 40 | 0 | 93846500000000 | 2.09 | 0.04816084 | 96 | 45 | 0.01 | 82038000000000 | 2.09 | 0.05686104
97 | 40 | 0 | 93846500000000 | 2.09 | 0.04813314 | 97 | 45 | 0.01 | 82038000000000 | 2.09 | 0.05682629
98 | 40 | 0 | 93846500000000 | 2.09 | 0.0481057 | 98 | 45 | 0.01 | 82038000000000 | 2.09 | 0.05679181
99 | 40 | 0 | 93846500000000 | 2.09 | 0.04807851 | 99 | 45 | 0.01 | 82038000000000 | 2.09 | 0.05675762
100 | 40 | 0 | 93846500000000 | 2.09 | 0.04805158 | 100 | 45 | 0.01 | 82038000000000 | 2.09 | 0.05672369
101 | 40 | 0 | 93846500000000 | 2.09 | 0.0480249 | 101 | 45 | 0.01 | 82038000000000 | 2.09 | 0.05669004
102 | 40 | 0 | 93846500000000 | 2.09 | 0.04799847 | 102 | 45 | 0.01 | 82038000000000 | 2.09 | 0.05665665
103 | 40 | 0 | 93846500000000 | 2.09 | 0.04797229 | 103 | 45 | 0.01 | 82038000000000 | 2.09 | 0.05662353
104 | 40 | 0 | 93846500000000 | 2.09 | 0.04794635 | 104 | 45 | 0.01 | 82038000000000 | 2.09 | 0.05659067
105 | 40 | 0 | 93846500000000 | 2.09 | 0.04792066 | 105 | 45 | 0.01 | 82038000000000 | 2.09 | 0.05655808
106 | 40 | 0 | 93846500000000 | 2.09 | 0.04789521 | 106 | 45 | 0.01 | 82038000000000 | 2.09 | 0.05652574
107 | 40 | 0 | 93846500000000 | 2.09 | 0.04786999 | 107 | 45 | 0.01 | 82038000000000 | 2.09 | 0.05649367
108 | 40 | 0 | 93846500000000 | 2.09 | 0.04784501 | 108 | 45 | 0.01 | 82038000000000 | 2.09 | 0.05646184
109 | 40 | 0 | 93846500000000 | 2.09 | 0.04782026 | 109 | 45 | 0.01 | 82038000000000 | 2.09 | 0.05643028
110 | 40 | 0 | 93846500000000 | 2.09 | 0.04779575 | 110 | 45 | 0.01 | 82038000000000 | 2.09 | 0.05639896
111 | 40 | 0 | 93846500000000 | 2.09 | 0.04777146 | 111 | 45 | 0.01 | 82038000000000 | 2.09 | 0.05636789
112 | 40 | 0 | 93846500000000 | 2.09 | 0.0477474 | 112 | 45 | 0.01 | 82038000000000 | 2.09 | 0.05633707
113 | 40 | 0 | 93846500000000 | 2.09 | 0.04772357 | 113 | 45 | 0.01 | 82038000000000 | 2.09 | 0.0563065
114 | 40 | 0 | 93846500000000 | 2.09 | 0.04769996 | 114 | 45 | 0.01 | 82038000000000 | 2.09 | 0.05627617
115 | 40 | 0 | 93846500000000 | 2.09 | 0.04767657 | 115 | 45 | 0.01 | 82038000000000 | 2.09 | 0.05624608
116 | 40 | 0 | 93846500000000 | 2.09 | 0.0476534 | 116 | 45 | 0.01 | 82038000000000 | 2.09 | 0.05621623
117 | 40 | 0 | 93846500000000 | 2.09 | 0.04763044 | 117 | 45 | 0.01 | 82038000000000 | 2.09 | 0.05618662
118 | 40 | 0 | 93846500000000 | 2.09 | 0.04760771 | 118 | 45 | 0.01 | 82038000000000 | 2.09 | 0.05615724
119 | 40 | 0 | 93846500000000 | 2.09 | 0.04758518 | 119 | 45 | 0.01 | 82038000000000 | 2.09 | 0.0561281
120 | 40 | 0 | 93846500000000 | 2.09 | 0.04756286 | 120 | 45 | 0.01 | 82038000000000 | 2.09 | 0.05609919
121 | 40 | 0 | 93846500000000 | 2.09 | 0.04754076 | 121 | 45 | 0.01 | 82038000000000 | 2.09 | 0.05607051
122 | 40 | 0 | 93846500000000 | 2.09 | 0.04751886 | 122 | 45 | 0.01 | 82038000000000 | 2.09 | 0.05604206
123 | 40 | 0 | 93846500000000 | 2.09 | 0.04749716 | 123 | 45 | 0.01 | 82038000000000 | 2.09 | 0.05601384
124 | 40 | 0 | 93846500000000 | 2.09 | 0.04747567 | 124 | 45 | 0.01 | 82038000000000 | 2.09 | 0.05598584
125 | 40 | 0 | 93846500000000 | 2.09 | 0.04745438 | 125 | 45 | 0.01 | 82038000000000 | 2.09 | 0.05595807
126 | 40 | 0 | 93846500000000 | 2.09 | 0.04743329 | 126 | 45 | 0.01 | 82038000000000 | 2.09 | 0.05593051
127 | 40 | 0 | 93846500000000 | 2.09 | 0.04741239 | 127 | 45 | 0.01 | 82038000000000 | 2.09 | 0.05590318
128 | 40 | 0 | 93846500000000 | 2.09 | 0.04739169 | 128 | 45 | 0.01 | 82038000000000 | 2.09 | 0.05587606
129 | 40 | 0 | 93846500000000 | 2.09 | 0.04737119 | 129 | 45 | 0.01 | 82038000000000 | 2.09 | 0.05584916
130 | 40 | 0 | 93846500000000 | 2.09 | 0.04735087 | 130 | 45 | 0.01 | 82038000000000 | 2.09 | 0.05582247
131 | 40 | 0 | 93846500000000 | 2.09 | 0.04733075 | 131 | 45 | 0.01 | 82038000000000 | 2.09 | 0.055796
132 | 40 | 0 | 93846500000000 | 2.09 | 0.04731082 | 132 | 45 | 0.01 | 82038000000000 | 2.09 | 0.05576974
133 | 40 | 0 | 93846500000000 | 2.09 | 0.04729107 | 133 | 45 | 0.01 | 82038000000000 | 2.09 | 0.05574368
134 | 40 | 0 | 93846500000000 | 2.09 | 0.0472715 | 134 | 45 | 0.01 | 82038000000000 | 2.09 | 0.05571784
135 | 40 | 0 | 93846500000000 | 2.09 | 0.04725212 | 135 | 45 | 0.01 | 82038000000000 | 2.09 | 0.0556922
136 | 40 | 0 | 93846500000000 | 2.09 | 0.04723292 | 136 | 45 | 0.01 | 82038000000000 | 2.09 | 0.05566676
137 | 40 | 0 | 93846500000000 | 2.09 | 0.0472139 | 137 | 45 | 0.01 | 82038000000000 | 2.09 | 0.05564153
138 | 40 | 0 | 93846500000000 | 2.09 | 0.04719506 | 138 | 45 | 0.01 | 82038000000000 | 2.09 | 0.0556165
139 | 40 | 0 | 93846500000000 | 2.09 | 0.04717639 | 139 | 45 | 0.01 | 82038000000000 | 2.09 | 0.05559166
140 | 40 | 0 | 93846500000000 | 2.09 | 0.0471579 | 140 | 45 | 0.01 | 82038000000000 | 2.09 | 0.05556703
141 | 40 | 0 | 93846500000000 | 2.09 | 0.04713959 | 141 | 45 | 0.01 | 82038000000000 | 2.09 | 0.05554259
142 | 40 | 0 | 93846500000000 | 2.09 | 0.04712144 | 142 | 45 | 0.01 | 82038000000000 | 2.09 | 0.05551835
143 | 40 | 0 | 93846500000000 | 2.09 | 0.04710346 | 143 | 45 | 0.01 | 82038000000000 | 2.09 | 0.0554943
144 | 40 | 0 | 93846500000000 | 2.09 | 0.04708565 | 144 | 45 | 0.01 | 82038000000000 | 2.09 | 0.05547044
145 | 40 | 0 | 93846500000000 | 2.09 | 0.04706801 | 145 | 45 | 0.01 | 82038000000000 | 2.09 | 0.05544677
146 | 40 | 0 | 93846500000000 | 2.09 | 0.04705053 | 146 | 45 | 0.01 | 82038000000000 | 2.09 | 0.05542329
147 | 40 | 0 | 93846500000000 | 2.09 | 0.04703322 | 147 | 45 | 0.01 | 82038000000000 | 2.09 | 0.0554
148 | 40 | 0 | 93846500000000 | 2.09 | 0.04701607 | 148 | 45 | 0.01 | 82038000000000 | 2.09 | 0.05537689
149 | 40 | 0 | 93846500000000 | 2.09 | 0.04699908 | 149 | 45 | 0.01 | 82038000000000 | 2.09 | 0.05535397
150 | 40 | 0 | 93846500000000 | 2.09 | 0.04698225 | 150 | 45 | 0.01 | 82038000000000 | 2.09 | 0.05533123
151 | 40 | 0 | 93846500000000 | 2.09 | 0.04696557 | 151 | 45 | 0.01 | 82038000000000 | 2.09 | 0.05530867
152 | 40 | 0 | 93846500000000 | 2.09 | 0.04694905 | 152 | 45 | 0.01 | 82038000000000 | 2.09 | 0.05528629
153 | 40 | 0 | 93846500000000 | 2.09 | 0.04693269 | 153 | 45 | 0.01 | 82038000000000 | 2.09 | 0.05526409
154 | 40 | 0 | 93846500000000 | 2.09 | 0.04691648 | 154 | 45 | 0.01 | 82038000000000 | 2.09 | 0.05524206
155 | 40 | 0 | 93846500000000 | 2.09 | 0.04690042 | 155 | 45 | 0.01 | 82038000000000 | 2.09 | 0.05522021
156 | 40 | 0 | 93846500000000 | 2.09 | 0.04688451 | 156 | 45 | 0.01 | 82038000000000 | 2.09 | 0.05519854
157 | 40 | 0 | 93846500000000 | 2.09 | 0.04686875 | 157 | 45 | 0.01 | 82038000000000 | 2.09 | 0.05517703
158 | 40 | 0 | 93846500000000 | 2.09 | 0.04685314 | 158 | 45 | 0.01 | 82038000000000 | 2.09 | 0.0551557
159 | 40 | 0 | 93846500000000 | 2.09 | 0.04683767 | 159 | 45 | 0.01 | 82038000000000 | 2.09 | 0.05513454
160 | 40 | 0 | 93846500000000 | 2.09 | 0.04682235 | 160 | 45 | 0.01 | 82038000000000 | 2.09 | 0.05511355
161 | 40 | 0 | 93846500000000 | 2.09 | 0.04680717 | 161 | 45 | 0.01 | 82038000000000 | 2.09 | 0.05509273
162 | 40 | 0 | 93846500000000 | 2.09 | 0.04679213 | 162 | 45 | 0.01 | 82038000000000 | 2.09 | 0.05507207
163 | 40 | 0 | 93846500000000 | 2.09 | 0.04677724 | 163 | 45 | 0.01 | 82038000000000 | 2.09 | 0.05505157
164 | 40 | 0 | 93846500000000 | 2.09 | 0.04676248 | 164 | 45 | 0.01 | 82038000000000 | 2.09 | 0.05503124
165 | 40 | 0 | 93846500000000 | 2.09 | 0.04674786 | 165 | 45 | 0.01 | 82038000000000 | 2.09 | 0.05501107
166 | 40 | 0 | 93846500000000 | 2.09 | 0.04673338 | 166 | 45 | 0.01 | 82038000000000 | 2.09 | 0.05499106
167 | 40 | 0 | 93846500000000 | 2.09 | 0.04671903 | 167 | 45 | 0.01 | 82038000000000 | 2.09 | 0.05497121
168 | 40 | 0 | 93846500000000 | 2.09 | 0.04670482 | 168 | 45 | 0.01 | 82038000000000 | 2.09 | 0.05495152
169 | 40 | 0 | 93846500000000 | 2.09 | 0.04669074 | 169 | 45 | 0.01 | 82038000000000 | 2.09 | 0.05493199
170 | 40 | 0 | 93846500000000 | 2.09 | 0.0466768 | 170 | 45 | 0.01 | 82038000000000 | 2.09 | 0.05491261
171 | 40 | 0 | 93846500000000 | 2.09 | 0.04666298 | 171 | 45 | 0.01 | 82038000000000 | 2.09 | 0.05489339
172 | 40 | 0 | 93846500000000 | 2.09 | 0.04664929 | 172 | 45 | 0.01 | 82038000000000 | 2.09 | 0.05487432
173 | 40 | 0 | 93846500000000 | 2.09 | 0.04663573 | 173 | 45 | 0.01 | 82038000000000 | 2.09 | 0.0548554
174 | 40 | 0 | 93846500000000 | 2.09 | 0.0466223 | 174 | 45 | 0.01 | 82038000000000 | 2.09 | 0.05483663
175 | 40 | 0 | 93846500000000 | 2.09 | 0.04660899 | 175 | 45 | 0.01 | 82038000000000 | 2.09 | 0.05481801
176 | 40 | 0 | 93846500000000 | 2.09 | 0.04659581 | 176 | 45 | 0.01 | 82038000000000 | 2.09 | 0.05479954
177 | 40 | 0 | 93846500000000 | 2.09 | 0.04658275 | 177 | 45 | 0.01 | 82038000000000 | 2.09 | 0.05478122
178 | 40 | 0 | 93846500000000 | 2.09 | 0.04656981 | 178 | 45 | 0.01 | 82038000000000 | 2.09 | 0.05476304
179 | 40 | 0 | 93846500000000 | 2.09 | 0.046557 | 179 | 45 | 0.01 | 82038000000000 | 2.09 | 0.05474501
180 | 40 | 0 | 93846500000000 | 2.09 | 0.0465443 | 180 | 45 | 0.01 | 82038000000000 | 2.09 | 0.05472712
181 | 40 | 0 | 93846500000000 | 2.09 | 0.04653172 | 181 | 45 | 0.01 | 82038000000000 | 2.09 | 0.05470938
182 | 40 | 0 | 93846500000000 | 2.09 | 0.04651926 | 182 | 45 | 0.01 | 82038000000000 | 2.09 | 0.05469177
183 | 40 | 0 | 93846500000000 | 2.09 | 0.04650692 | 183 | 45 | 0.01 | 82038000000000 | 2.09 | 0.05467431
184 | 40 | 0 | 93846500000000 | 2.09 | 0.04649469 | 184 | 45 | 0.01 | 82038000000000 | 2.09 | 0.05465698
185 | 40 | 0 | 93846500000000 | 2.09 | 0.04648258 | 185 | 45 | 0.01 | 82038000000000 | 2.09 | 0.05463979
186 | 40 | 0 | 93846500000000 | 2.09 | 0.04647058 | 186 | 45 | 0.01 | 82038000000000 | 2.09 | 0.05462274
187 | 40 | 0 | 93846500000000 | 2.09 | 0.04645869 | 187 | 45 | 0.01 | 82038000000000 | 2.09 | 0.05460583
188 | 40 | 0 | 93846500000000 | 2.09 | 0.04644692 | 188 | 45 | 0.01 | 82038000000000 | 2.09 | 0.05458905
189 | 40 | 0 | 93846500000000 | 2.09 | 0.04643525 | 189 | 45 | 0.01 | 82038000000000 | 2.09 | 0.0545724
190 | 40 | 0 | 93846500000000 | 2.09 | 0.04642369 | 190 | 45 | 0.01 | 82038000000000 | 2.09 | 0.05455589
191 | 40 | 0 | 93846500000000 | 2.09 | 0.04641225 | 191 | 45 | 0.01 | 82038000000000 | 2.09 | 0.05453951
192 | 40 | 0 | 93846500000000 | 2.09 | 0.0464009 | 192 | 45 | 0.01 | 82038000000000 | 2.09 | 0.05452326
193 | 40 | 0 | 93846500000000 | 2.09 | 0.04638967 | 193 | 45 | 0.01 | 82038000000000 | 2.09 | 0.05450714
194 | 40 | 0 | 93846500000000 | 2.09 | 0.04637854 | 194 | 45 | 0.01 | 82038000000000 | 2.09 | 0.05449114
195 | 40 | 0 | 93846500000000 | 2.09 | 0.04636751 | 195 | 45 | 0.01 | 82038000000000 | 2.09 | 0.05447528
196 | 40 | 0 | 93846500000000 | 2.09 | 0.04635659 | 196 | 45 | 0.01 | 82038000000000 | 2.09 | 0.05445954
197 | 40 | 0 | 93846500000000 | 2.09 | 0.04634577 | 197 | 45 | 0.01 | 82038000000000 | 2.09 | 0.05444393
198 | 40 | 0 | 93846500000000 | 2.09 | 0.04633505 | 198 | 45 | 0.01 | 82038000000000 | 2.09 | 0.05442844
199 | 40 | 0 | 93846500000000 | 2.09 | 0.04632443 | 199 | 45 | 0.01 | 82038000000000 | 2.09 | 0.05441307
200 | 40 | 0 | 93846500000000 | 2.09 | 0.04631391 | 200 | 45 | 0.01 | 82038000000000 | 2.09 | 0.05439783
201 | 40 | 0 | 93846500000000 | 2.09 | 0.04630349 | 201 | 45 | 0.01 | 82038000000000 | 2.09 | 0.05438271
202 | 40 | 0 | 93846500000000 | 2.09 | 0.04629316 | 202 | 45 | 0.01 | 82038000000000 | 2.09 | 0.0543677
203 | 40 | 0 | 93846500000000 | 2.09 | 0.04628293 | 203 | 45 | 0.01 | 82038000000000 | 2.09 | 0.05435282
204 | 40 | 0 | 93846500000000 | 2.09 | 0.0462728 | 204 | 45 | 0.01 | 82038000000000 | 2.09 | 0.05433806
205 | 40 | 0 | 93846500000000 | 2.09 | 0.04626277 | 205 | 45 | 0.01 | 82038000000000 | 2.09 | 0.05432341
206 | 40 | 0 | 93846500000000 | 2.09 | 0.04625282 | 206 | 45 | 0.01 | 82038000000000 | 2.09 | 0.05430888
207 | 40 | 0 | 93846500000000 | 2.09 | 0.04624297 | 207 | 45 | 0.01 | 82038000000000 | 2.09 | 0.05429447
208 | 40 | 0 | 93846500000000 | 2.09 | 0.04623321 | 208 | 45 | 0.01 | 82038000000000 | 2.09 | 0.05428017
209 | 40 | 0 | 93846500000000 | 2.09 | 0.04622355 | 209 | 45 | 0.01 | 82038000000000 | 2.09 | 0.05426599
210 | 40 | 0 | 93846500000000 | 2.09 | 0.04621397 | 210 | 45 | 0.01 | 82038000000000 | 2.09 | 0.05425192
211 | 40 | 0 | 93846500000000 | 2.09 | 0.04620448 | 211 | 45 | 0.01 | 82038000000000 | 2.09 | 0.05423796
212 | 40 | 0 | 93846500000000 | 2.09 | 0.04619509 | 212 | 45 | 0.01 | 82038000000000 | 2.09 | 0.05422411
213 | 40 | 0 | 93846500000000 | 2.09 | 0.04618578 | 213 | 45 | 0.01 | 82038000000000 | 2.09 | 0.05421037
214 | 40 | 0 | 93846500000000 | 2.09 | 0.04617655 | 214 | 45 | 0.01 | 82038000000000 | 2.09 | 0.05419674
215 | 40 | 0 | 93846500000000 | 2.09 | 0.04616742 | 215 | 45 | 0.01 | 82038000000000 | 2.09 | 0.05418322
216 | 40 | 0 | 93846500000000 | 2.09 | 0.04615837 | 216 | 45 | 0.01 | 82038000000000 | 2.09 | 0.05416981
217 | 40 | 0 | 93846500000000 | 2.09 | 0.0461494 | 217 | 45 | 0.01 | 82038000000000 | 2.09 | 0.0541565
218 | 40 | 0 | 93846500000000 | 2.09 | 0.04614052 | 218 | 45 | 0.01 | 82038000000000 | 2.09 | 0.05414331
219 | 40 | 0 | 93846500000000 | 2.09 | 0.04613172 | 219 | 45 | 0.01 | 82038000000000 | 2.09 | 0.05413021
220 | 40 | 0 | 93846500000000 | 2.09 | 0.046123 | 220 | 45 | 0.01 | 82038000000000 | 2.09 | 0.05411722
221 | 40 | 0 | 93846500000000 | 2.09 | 0.04611436 | 221 | 45 | 0.01 | 82038000000000 | 2.09 | 0.05410434
222 | 40 | 0 | 93846500000000 | 2.09 | 0.04610581 | 222 | 45 | 0.01 | 82038000000000 | 2.09 | 0.05409155
223 | 40 | 0 | 93846500000000 | 2.09 | 0.04609734 | 223 | 45 | 0.01 | 82038000000000 | 2.09 | 0.05407887
224 | 40 | 0 | 93846500000000 | 2.09 | 0.04608894 | 224 | 45 | 0.01 | 82038000000000 | 2.09 | 0.05406629
225 | 40 | 0 | 93846500000000 | 2.09 | 0.04608062 | 225 | 45 | 0.01 | 82038000000000 | 2.09 | 0.05405381
226 | 40 | 0 | 93846500000000 | 2.09 | 0.04607238 | 226 | 45 | 0.01 | 82038000000000 | 2.09 | 0.05404143
227 | 40 | 0 | 93846500000000 | 2.09 | 0.04606422 | 227 | 45 | 0.01 | 82038000000000 | 2.09 | 0.05402915
228 | 40 | 0 | 93846500000000 | 2.09 | 0.04605614 | 228 | 45 | 0.01 | 82038000000000 | 2.09 | 0.05401696
229 | 40 | 0 | 93846500000000 | 2.09 | 0.04604813 | 229 | 45 | 0.01 | 82038000000000 | 2.09 | 0.05400487
230 | 40 | 0 | 93846500000000 | 2.09 | 0.04604019 | 230 | 45 | 0.01 | 82038000000000 | 2.09 | 0.05399288
231 | 40 | 0 | 93846500000000 | 2.09 | 0.04603233 | 231 | 45 | 0.01 | 82038000000000 | 2.09 | 0.05398099
232 | 40 | 0 | 93846500000000 | 2.09 | 0.04602454 | 232 | 45 | 0.01 | 82038000000000 | 2.09 | 0.05396919
233 | 40 | 0 | 93846500000000 | 2.09 | 0.04601683 | 233 | 45 | 0.01 | 82038000000000 | 2.09 | 0.05395748
234 | 40 | 0 | 93846500000000 | 2.09 | 0.04600919 | 234 | 45 | 0.01 | 82038000000000 | 2.09 | 0.05394587
235 | 40 | 0 | 93846500000000 | 2.09 | 0.04600162 | 235 | 45 | 0.01 | 82038000000000 | 2.09 | 0.05393435
236 | 40 | 0 | 93846500000000 | 2.09 | 0.04599412 | 236 | 45 | 0.01 | 82038000000000 | 2.09 | 0.05392292
237 | 40 | 0 | 93846500000000 | 2.09 | 0.04598669 | 237 | 45 | 0.01 | 82038000000000 | 2.09 | 0.05391158
238 | 40 | 0 | 93846500000000 | 2.09 | 0.04597933 | 238 | 45 | 0.01 | 82038000000000 | 2.09 | 0.05390033
239 | 40 | 0 | 93846500000000 | 2.09 | 0.04597203 | 239 | 45 | 0.01 | 82038000000000 | 2.09 | 0.05388917
240 | 40 | 0 | 93846500000000 | 2.09 | 0.04596481 | 240 | 45 | 0.01 | 82038000000000 | 2.09 | 0.05387811
241 | 40 | 0 | 93846500000000 | 2.09 | 0.04595766 | 241 | 45 | 0.01 | 82038000000000 | 2.09 | 0.05386712
242 | 40 | 0 | 93846500000000 | 2.09 | 0.04595057 | 242 | 45 | 0.01 | 82038000000000 | 2.09 | 0.05385623
243 | 40 | 0 | 93846500000000 | 2.09 | 0.04594355 | 243 | 45 | 0.01 | 82038000000000 | 2.09 | 0.05384542
244 | 40 | 0 | 93846500000000 | 2.09 | 0.04593659 | 244 | 45 | 0.01 | 82038000000000 | 2.09 | 0.0538347
245 | 40 | 0 | 93846500000000 | 2.09 | 0.0459297 | 245 | 45 | 0.01 | 82038000000000 | 2.09 | 0.05382407
246 | 40 | 0 | 93846500000000 | 2.09 | 0.04592287 | 246 | 45 | 0.01 | 82038000000000 | 2.09 | 0.05381352
247 | 40 | 0 | 93846500000000 | 2.09 | 0.04591611 | 247 | 45 | 0.01 | 82038000000000 | 2.09 | 0.05380305
248 | 40 | 0 | 93846500000000 | 2.09 | 0.04590941 | 248 | 45 | 0.01 | 82038000000000 | 2.09 | 0.05379267
249 | 40 | 0 | 93846500000000 | 2.09 | 0.04590277 | 249 | 45 | 0.01 | 82038000000000 | 2.09 | 0.05378237
250 | 40 | 0 | 93846500000000 | 2.09 | 0.04589619 | 250 | 45 | 0.01 | 82038000000000 | 2.09 | 0.05377215
251 | 40 | 0 | 93846500000000 | 2.09 | 0.04588968 | 251 | 45 | 0.01 | 82038000000000 | 2.09 | 0.05376202
252 | 40 | 0 | 93846500000000 | 2.09 | 0.04588323 | 252 | 45 | 0.01 | 82038000000000 | 2.09 | 0.05375196
253 | 40 | 0 | 93846500000000 | 2.09 | 0.04587684 | 253 | 45 | 0.01 | 82038000000000 | 2.09 | 0.05374198
254 | 40 | 0 | 93846500000000 | 2.09 | 0.0458705 | 254 | 45 | 0.01 | 82038000000000 | 2.09 | 0.05373209
255 | 40 | 0 | 93846500000000 | 2.09 | 0.04586423 | 255 | 45 | 0.01 | 82038000000000 | 2.09 | 0.05372227
256 | 40 | 0 | 93846500000000 | 2.09 | 0.04585802 | 256 | 45 | 0.01 | 82038000000000 | 2.09 | 0.05371253
257 | 40 | 0 | 93846500000000 | 2.09 | 0.04585186 | 257 | 45 | 0.01 | 82038000000000 | 2.09 | 0.05370287
258 | 40 | 0 | 93846500000000 | 2.09 | 0.04584576 | 258 | 45 | 0.01 | 82038000000000 | 2.09 | 0.05369328
259 | 40 | 0 | 93846500000000 | 2.09 | 0.04583972 | 259 | 45 | 0.01 | 82038000000000 | 2.09 | 0.05368378
260 | 40 | 0 | 93846500000000 | 2.09 | 0.04583373 | 260 | 45 | 0.01 | 82038000000000 | 2.09 | 0.05367434
261 | 40 | 0 | 93846500000000 | 2.09 | 0.04582781 | 261 | 45 | 0.01 | 82038000000000 | 2.09 | 0.05366499
262 | 40 | 0 | 93846500000000 | 2.09 | 0.04582193 | 262 | 45 | 0.01 | 82038000000000 | 2.09 | 0.0536557
263 | 40 | 0 | 93846500000000 | 2.09 | 0.04581611 | 263 | 45 | 0.01 | 82038000000000 | 2.09 | 0.0536465
264 | 40 | 0 | 93846500000000 | 2.09 | 0.04581035 | 264 | 45 | 0.01 | 82038000000000 | 2.09 | 0.05363736
265 | 40 | 0 | 93846500000000 | 2.09 | 0.04580464 | 265 | 45 | 0.01 | 82038000000000 | 2.09 | 0.0536283
266 | 40 | 0 | 93846500000000 | 2.09 | 0.04579898 | 266 | 45 | 0.01 | 82038000000000 | 2.09 | 0.05361931
267 | 40 | 0 | 93846500000000 | 2.09 | 0.04579338 | 267 | 45 | 0.01 | 82038000000000 | 2.09 | 0.05361039
268 | 40 | 0 | 93846500000000 | 2.09 | 0.04578783 | 268 | 45 | 0.01 | 82038000000000 | 2.09 | 0.05360154
269 | 40 | 0 | 93846500000000 | 2.09 | 0.04578233 | 269 | 45 | 0.01 | 82038000000000 | 2.09 | 0.05359276
270 | 40 | 0 | 93846500000000 | 2.09 | 0.04577688 | 270 | 45 | 0.01 | 82038000000000 | 2.09 | 0.05358406
271 | 40 | 0 | 93846500000000 | 2.09 | 0.04577148 | 271 | 45 | 0.01 | 82038000000000 | 2.09 | 0.05357542
272 | 40 | 0 | 93846500000000 | 2.09 | 0.04576613 | 272 | 45 | 0.01 | 82038000000000 | 2.09 | 0.05356685
273 | 40 | 0 | 93846500000000 | 2.09 | 0.04576084 | 273 | 45 | 0.01 | 82038000000000 | 2.09 | 0.05355835
274 | 40 | 0 | 93846500000000 | 2.09 | 0.04575559 | 274 | 45 | 0.01 | 82038000000000 | 2.09 | 0.05354992
275 | 40 | 0 | 93846500000000 | 2.09 | 0.04575039 | 275 | 45 | 0.01 | 82038000000000 | 2.09 | 0.05354155
276 | 40 | 0 | 93846500000000 | 2.09 | 0.04574524 | 276 | 45 | 0.01 | 82038000000000 | 2.09 | 0.05353325
277 | 40 | 0 | 93846500000000 | 2.09 | 0.04574014 | 277 | 45 | 0.01 | 82038000000000 | 2.09 | 0.05352502
278 | 40 | 0 | 93846500000000 | 2.09 | 0.04573509 | 278 | 45 | 0.01 | 82038000000000 | 2.09 | 0.05351685
279 | 40 | 0 | 93846500000000 | 2.09 | 0.04573008 | 279 | 45 | 0.01 | 82038000000000 | 2.09 | 0.05350875
280 | 40 | 0 | 93846500000000 | 2.09 | 0.04572512 | 280 | 45 | 0.01 | 82038000000000 | 2.09 | 0.05350071
281 | 40 | 0 | 93846500000000 | 2.09 | 0.04572021 | 281 | 45 | 0.01 | 82038000000000 | 2.09 | 0.05349274
282 | 40 | 0 | 93846500000000 | 2.09 | 0.04571534 | 282 | 45 | 0.01 | 82038000000000 | 2.09 | 0.05348483
283 | 40 | 0 | 93846500000000 | 2.09 | 0.04571052 | 283 | 45 | 0.01 | 82038000000000 | 2.09 | 0.05347698
284 | 40 | 0 | 93846500000000 | 2.09 | 0.04570574 | 284 | 45 | 0.01 | 82038000000000 | 2.09 | 0.05346919
285 | 40 | 0 | 93846500000000 | 2.09 | 0.04570101 | 285 | 45 | 0.01 | 82038000000000 | 2.09 | 0.05346147
286 | 40 | 0 | 93846500000000 | 2.09 | 0.04569632 | 286 | 45 | 0.01 | 82038000000000 | 2.09 | 0.05345381
287 | 40 | 0 | 93846500000000 | 2.09 | 0.04569168 | 287 | 45 | 0.01 | 82038000000000 | 2.09 | 0.05344621
288 | 40 | 0 | 93846500000000 | 2.09 | 0.04568708 | 288 | 45 | 0.01 | 82038000000000 | 2.09 | 0.05343867
289 | 40 | 0 | 93846500000000 | 2.09 | 0.04568252 | 289 | 45 | 0.01 | 82038000000000 | 2.09 | 0.05343119
290 | 40 | 0 | 93846500000000 | 2.09 | 0.04567801 | 290 | 45 | 0.01 | 82038000000000 | 2.09 | 0.05342377
291 | 40 | 0 | 93846500000000 | 2.09 | 0.04567354 | 291 | 45 | 0.01 | 82038000000000 | 2.09 | 0.05341641
292 | 40 | 0 | 93846500000000 | 2.09 | 0.04566911 | 292 | 45 | 0.01 | 82038000000000 | 2.09 | 0.05340911
293 | 40 | 0 | 93846500000000 | 2.09 | 0.04566472 | 293 | 45 | 0.01 | 82038000000000 | 2.09 | 0.05340187
294 | 40 | 0 | 93846500000000 | 2.09 | 0.04566037 | 294 | 45 | 0.01 | 82038000000000 | 2.09 | 0.05339468
295 | 40 | 0 | 93846500000000 | 2.09 | 0.04565606 | 295 | 45 | 0.01 | 82038000000000 | 2.09 | 0.05338755
296 | 40 | 0 | 93846500000000 | 2.09 | 0.0456518 | 296 | 45 | 0.01 | 82038000000000 | 2.09 | 0.05338048
297 | 40 | 0 | 93846500000000 | 2.09 | 0.04564757 | 297 | 45 | 0.01 | 82038000000000 | 2.09 | 0.05337346
298 | 40 | 0 | 93846500000000 | 2.09 | 0.04564338 | 298 | 45 | 0.01 | 82038000000000 | 2.09 | 0.0533665
299 | 40 | 0 | 93846500000000 | 2.09 | 0.04563923 | 299 | 45 | 0.01 | 82038000000000 | 2.09 | 0.0533596
300 | 40 | 0 | 93846500000000 | 2.09 | 0.04563512 | 300 | 45 | 0.01 | 82038000000000 | 2.09 | 0.05335275
301 | 40 | 0 | 93846500000000 | 2.09 | 0.04563105 | 301 | 45 | 0.01 | 82038000000000 | 2.09 | 0.05334595
302 | 40 | 0 | 93846500000000 | 2.09 | 0.04562702 | 302 | 45 | 0.01 | 82038000000000 | 2.09 | 0.05333921
303 | 40 | 0 | 93846500000000 | 2.09 | 0.04562302 | 303 | 45 | 0.01 | 82038000000000 | 2.09 | 0.05333253
304 | 40 | 0 | 93846500000000 | 2.09 | 0.04561907 | 304 | 45 | 0.01 | 82038000000000 | 2.09 | 0.05332589
305 | 40 | 0 | 93846500000000 | 2.09 | 0.04561515 | 305 | 45 | 0.01 | 82038000000000 | 2.09 | 0.05331931
306 | 40 | 0 | 93846500000000 | 2.09 | 0.04561126 | 306 | 45 | 0.01 | 82038000000000 | 2.09 | 0.05331278
307 | 40 | 0 | 93846500000000 | 2.09 | 0.04560741 | 307 | 45 | 0.01 | 82038000000000 | 2.09 | 0.05330631
308 | 40 | 0 | 93846500000000 | 2.09 | 0.0456036 | 308 | 45 | 0.01 | 82038000000000 | 2.09 | 0.05329988
309 | 40 | 0 | 93846500000000 | 2.09 | 0.04559983 | 309 | 45 | 0.01 | 82038000000000 | 2.09 | 0.05329351
310 | 40 | 0 | 93846500000000 | 2.09 | 0.04559609 | 310 | 45 | 0.01 | 82038000000000 | 2.09 | 0.05328719
311 | 40 | 0 | 93846500000000 | 2.09 | 0.04559238 | 311 | 45 | 0.01 | 82038000000000 | 2.09 | 0.05328091
312 | 40 | 0 | 93846500000000 | 2.09 | 0.04558871 | 312 | 45 | 0.01 | 82038000000000 | 2.09 | 0.05327469
313 | 40 | 0 | 93846500000000 | 2.09 | 0.04558507 | 313 | 45 | 0.01 | 82038000000000 | 2.09 | 0.05326852
314 | 40 | 0 | 93846500000000 | 2.09 | 0.04558147 | 314 | 45 | 0.01 | 82038000000000 | 2.09 | 0.0532624
315 | 40 | 0 | 93846500000000 | 2.09 | 0.0455779 | 315 | 45 | 0.01 | 82038000000000 | 2.09 | 0.05325632
316 | 40 | 0 | 93846500000000 | 2.09 | 0.04557436 | 316 | 45 | 0.01 | 82038000000000 | 2.09 | 0.05325029
317 | 40 | 0 | 93846500000000 | 2.09 | 0.04557086 | 317 | 45 | 0.01 | 82038000000000 | 2.09 | 0.05324432
318 | 40 | 0 | 93846500000000 | 2.09 | 0.04556739 | 318 | 45 | 0.01 | 82038000000000 | 2.09 | 0.05323838
319 | 40 | 0 | 93846500000000 | 2.09 | 0.04556395 | 319 | 45 | 0.01 | 82038000000000 | 2.09 | 0.0532325
320 | 40 | 0 | 93846500000000 | 2.09 | 0.04556055 | 320 | 45 | 0.01 | 82038000000000 | 2.09 | 0.05322666
321 | 40 | 0 | 93846500000000 | 2.09 | 0.04555718 | 321 | 45 | 0.01 | 82038000000000 | 2.09 | 0.05322087
322 | 40 | 0 | 93846500000000 | 2.09 | 0.04555383 | 322 | 45 | 0.01 | 82038000000000 | 2.09 | 0.05321513
323 | 40 | 0 | 93846500000000 | 2.09 | 0.04555052 | 323 | 45 | 0.01 | 82038000000000 | 2.09 | 0.05320943
324 | 40 | 0 | 93846500000000 | 2.09 | 0.04554724 | 324 | 45 | 0.01 | 82038000000000 | 2.09 | 0.05320378
325 | 40 | 0 | 93846500000000 | 2.09 | 0.045544 | 325 | 45 | 0.01 | 82038000000000 | 2.09 | 0.05319817
326 | 40 | 0 | 93846500000000 | 2.09 | 0.04554078 | 326 | 45 | 0.01 | 82038000000000 | 2.09 | 0.05319261
327 | 40 | 0 | 93846500000000 | 2.09 | 0.04553759 | 327 | 45 | 0.01 | 82038000000000 | 2.09 | 0.05318709
328 | 40 | 0 | 93846500000000 | 2.09 | 0.04553443 | 328 | 45 | 0.01 | 82038000000000 | 2.09 | 0.05318161
329 | 40 | 0 | 93846500000000 | 2.09 | 0.0455313 | 329 | 45 | 0.01 | 82038000000000 | 2.09 | 0.05317618
330 | 40 | 0 | 93846500000000 | 2.09 | 0.0455282 | 330 | 45 | 0.01 | 82038000000000 | 2.09 | 0.0531708
331 | 40 | 0 | 93846500000000 | 2.09 | 0.04552513 | 331 | 45 | 0.01 | 82038000000000 | 2.09 | 0.05316545
332 | 40 | 0 | 93846500000000 | 2.09 | 0.04552209 | 332 | 45 | 0.01 | 82038000000000 | 2.09 | 0.05316015
333 | 40 | 0 | 93846500000000 | 2.09 | 0.04551908 | 333 | 45 | 0.01 | 82038000000000 | 2.09 | 0.05315489
334 | 40 | 0 | 93846500000000 | 2.09 | 0.04551609 | 334 | 45 | 0.01 | 82038000000000 | 2.09 | 0.05314967
335 | 40 | 0 | 93846500000000 | 2.09 | 0.04551313 | 335 | 45 | 0.01 | 82038000000000 | 2.09 | 0.05314449
336 | 40 | 0 | 93846500000000 | 2.09 | 0.0455102 | 336 | 45 | 0.01 | 82038000000000 | 2.09 | 0.05313936
337 | 40 | 0 | 93846500000000 | 2.09 | 0.0455073 | 337 | 45 | 0.01 | 82038000000000 | 2.09 | 0.05313426
338 | 40 | 0 | 93846500000000 | 2.09 | 0.04550443 | 338 | 45 | 0.01 | 82038000000000 | 2.09 | 0.05312921
339 | 40 | 0 | 93846500000000 | 2.09 | 0.04550158 | 339 | 45 | 0.01 | 82038000000000 | 2.09 | 0.0531242
340 | 40 | 0 | 93846500000000 | 2.09 | 0.04549876 | 340 | 45 | 0.01 | 82038000000000 | 2.09 | 0.05311922
341 | 40 | 0 | 93846500000000 | 2.09 | 0.04549596 | 341 | 45 | 0.01 | 82038000000000 | 2.09 | 0.05311429
342 | 40 | 0 | 93846500000000 | 2.09 | 0.04549319 | 342 | 45 | 0.01 | 82038000000000 | 2.09 | 0.05310939
343 | 40 | 0 | 93846500000000 | 2.09 | 0.04549045 | 343 | 45 | 0.01 | 82038000000000 | 2.09 | 0.05310454
344 | 40 | 0 | 93846500000000 | 2.09 | 0.04548773 | 344 | 45 | 0.01 | 82038000000000 | 2.09 | 0.05309972
345 | 40 | 0 | 93846500000000 | 2.09 | 0.04548504 | 345 | 45 | 0.01 | 82038000000000 | 2.09 | 0.05309494
346 | 40 | 0 | 93846500000000 | 2.09 | 0.04548237 | 346 | 45 | 0.01 | 82038000000000 | 2.09 | 0.0530902
347 | 40 | 0 | 93846500000000 | 2.09 | 0.04547973 | 347 | 45 | 0.01 | 82038000000000 | 2.09 | 0.0530855
348 | 40 | 0 | 93846500000000 | 2.09 | 0.04547711 | 348 | 45 | 0.01 | 82038000000000 | 2.09 | 0.05308083
349 | 40 | 0 | 93846500000000 | 2.09 | 0.04547452 | 349 | 45 | 0.01 | 82038000000000 | 2.09 | 0.05307621
350 | 40 | 0 | 93846500000000 | 2.09 | 0.04547195 | 350 | 45 | 0.01 | 82038000000000 | 2.09 | 0.05307161
351 | 40 | 0 | 93846500000000 | 2.09 | 0.04546941 | 351 | 45 | 0.01 | 82038000000000 | 2.09 | 0.05306706
352 | 40 | 0 | 93846500000000 | 2.09 | 0.04546689 | 352 | 45 | 0.01 | 82038000000000 | 2.09 | 0.05306254
353 | 40 | 0 | 93846500000000 | 2.09 | 0.04546439 | 353 | 45 | 0.01 | 82038000000000 | 2.09 | 0.05305806
354 | 40 | 0 | 93846500000000 | 2.09 | 0.04546192 | 354 | 45 | 0.01 | 82038000000000 | 2.09 | 0.05305361
355 | 40 | 0 | 93846500000000 | 2.09 | 0.04545947 | 355 | 45 | 0.01 | 82038000000000 | 2.09 | 0.0530492
356 | 40 | 0 | 93846500000000 | 2.09 | 0.04545704 | 356 | 45 | 0.01 | 82038000000000 | 2.09 | 0.05304483
357 | 40 | 0 | 93846500000000 | 2.09 | 0.04545463 | 357 | 45 | 0.01 | 82038000000000 | 2.09 | 0.05304048
358 | 40 | 0 | 93846500000000 | 2.09 | 0.04545225 | 358 | 45 | 0.01 | 82038000000000 | 2.09 | 0.05303618
359 | 40 | 0 | 93846500000000 | 2.09 | 0.04544989 | 359 | 45 | 0.01 | 82038000000000 | 2.09 | 0.05303191
360 | 40 | 0 | 93846500000000 | 2.09 | 0.04544755 | 360 | 45 | 0.01 | 82038000000000 | 2.09 | 0.05302767
361 | 40 | 0 | 93846500000000 | 2.09 | 0.04544524 | 361 | 45 | 0.01 | 82038000000000 | 2.09 | 0.05302346
362 | 40 | 0 | 93846500000000 | 2.09 | 0.04544294 | 362 | 45 | 0.01 | 82038000000000 | 2.09 | 0.05301929
363 | 40 | 0 | 93846500000000 | 2.09 | 0.04544067 | 363 | 45 | 0.01 | 82038000000000 | 2.09 | 0.05301515
364 | 40 | 0 | 93846500000000 | 2.09 | 0.04543842 | 364 | 45 | 0.01 | 82038000000000 | 2.09 | 0.05301105
365 | 40 | 0 | 93846500000000 | 2.09 | 0.04543619 | 365 | 45 | 0.01 | 82038000000000 | 2.09 | 0.05300698
366 | 40 | 0 | 93846500000000 | 2.09 | 0.04543398 | 366 | 45 | 0.01 | 82038000000000 | 2.09 | 0.05300294
367 | 40 | 0 | 93846500000000 | 2.09 | 0.04543179 | 367 | 45 | 0.01 | 82038000000000 | 2.09 | 0.05299893
368 | 40 | 0 | 93846500000000 | 2.09 | 0.04542962 | 368 | 45 | 0.01 | 82038000000000 | 2.09 | 0.05299495
369 | 40 | 0 | 93846500000000 | 2.09 | 0.04542747 | 369 | 45 | 0.01 | 82038000000000 | 2.09 | 0.05299101
370 | 40 | 0 | 93846500000000 | 2.09 | 0.04542534 | 370 | 45 | 0.01 | 82038000000000 | 2.09 | 0.0529871
371 | 40 | 0 | 93846500000000 | 2.09 | 0.04542324 | 371 | 45 | 0.01 | 82038000000000 | 2.09 | 0.05298322
372 | 40 | 0 | 93846500000000 | 2.09 | 0.04542115 | 372 | 45 | 0.01 | 82038000000000 | 2.09 | 0.05297937
373 | 40 | 0 | 93846500000000 | 2.09 | 0.04541908 | 373 | 45 | 0.01 | 82038000000000 | 2.09 | 0.05297555
374 | 40 | 0 | 93846500000000 | 2.09 | 0.04541703 | 374 | 45 | 0.01 | 82038000000000 | 2.09 | 0.05297176
375 | 40 | 0 | 93846500000000 | 2.09 | 0.045415 | 375 | 45 | 0.01 | 82038000000000 | 2.09 | 0.052968
376 | 40 | 0 | 93846500000000 | 2.09 | 0.04541299 | 376 | 45 | 0.01 | 82038000000000 | 2.09 | 0.05296427
377 | 40 | 0 | 93846500000000 | 2.09 | 0.04541099 | 377 | 45 | 0.01 | 82038000000000 | 2.09 | 0.05296057
378 | 40 | 0 | 93846500000000 | 2.09 | 0.04540902 | 378 | 45 | 0.01 | 82038000000000 | 2.09 | 0.0529569
379 | 40 | 0 | 93846500000000 | 2.09 | 0.04540706 | 379 | 45 | 0.01 | 82038000000000 | 2.09 | 0.05295326
380 | 40 | 0 | 93846500000000 | 2.09 | 0.04540513 | 380 | 45 | 0.01 | 82038000000000 | 2.09 | 0.05294965
381 | 40 | 0 | 93846500000000 | 2.09 | 0.04540321 | 381 | 45 | 0.01 | 82038000000000 | 2.09 | 0.05294607
382 | 40 | 0 | 93846500000000 | 2.09 | 0.04540131 | 382 | 45 | 0.01 | 82038000000000 | 2.09 | 0.05294251
383 | 40 | 0 | 93846500000000 | 2.09 | 0.04539942 | 383 | 45 | 0.01 | 82038000000000 | 2.09 | 0.05293898
384 | 40 | 0 | 93846500000000 | 2.09 | 0.04539756 | 384 | 45 | 0.01 | 82038000000000 | 2.09 | 0.05293549
385 | 40 | 0 | 93846500000000 | 2.09 | 0.04539571 | 385 | 45 | 0.01 | 82038000000000 | 2.09 | 0.05293202
386 | 40 | 0 | 93846500000000 | 2.09 | 0.04539388 | 386 | 45 | 0.01 | 82038000000000 | 2.09 | 0.05292857
387 | 40 | 0 | 93846500000000 | 2.09 | 0.04539206 | 387 | 45 | 0.01 | 82038000000000 | 2.09 | 0.05292516
388 | 40 | 0 | 93846500000000 | 2.09 | 0.04539027 | 388 | 45 | 0.01 | 82038000000000 | 2.09 | 0.05292177
389 | 40 | 0 | 93846500000000 | 2.09 | 0.04538849 | 389 | 45 | 0.01 | 82038000000000 | 2.09 | 0.05291841
390 | 40 | 0 | 93846500000000 | 2.09 | 0.04538672 | 390 | 45 | 0.01 | 82038000000000 | 2.09 | 0.05291508
391 | 40 | 0 | 93846500000000 | 2.09 | 0.04538498 | 391 | 45 | 0.01 | 82038000000000 | 2.09 | 0.05291177
392 | 40 | 0 | 93846500000000 | 2.09 | 0.04538325 | 392 | 45 | 0.01 | 82038000000000 | 2.09 | 0.05290849
393 | 40 | 0 | 93846500000000 | 2.09 | 0.04538153 | 393 | 45 | 0.01 | 82038000000000 | 2.09 | 0.05290523
394 | 40 | 0 | 93846500000000 | 2.09 | 0.04537983 | 394 | 45 | 0.01 | 82038000000000 | 2.09 | 0.05290201
395 | 40 | 0 | 93846500000000 | 2.09 | 0.04537815 | 395 | 45 | 0.01 | 82038000000000 | 2.09 | 0.0528988
396 | 40 | 0 | 93846500000000 | 2.09 | 0.04537648 | 396 | 45 | 0.01 | 82038000000000 | 2.09 | 0.05289562
397 | 40 | 0 | 93846500000000 | 2.09 | 0.04537483 | 397 | 45 | 0.01 | 82038000000000 | 2.09 | 0.05289247
398 | 40 | 0 | 93846500000000 | 2.09 | 0.0453732 | 398 | 45 | 0.01 | 82038000000000 | 2.09 | 0.05288934
399 | 40 | 0 | 93846500000000 | 2.09 | 0.04537158 | 399 | 45 | 0.01 | 82038000000000 | 2.09 | 0.05288624
400 | 40 | 0 | 93846500000000 | 2.09 | 0.04536997 | 400 | 45 | 0.01 | 82038000000000 | 2.09 | 0.05288316
401 | 40 | 0 | 93846500000000 | 2.09 | 0.04536838 | 401 | 45 | 0.01 | 82038000000000 | 2.09 | 0.05288011
402 | 40 | 0 | 93846500000000 | 2.09 | 0.04536681 | 402 | 45 | 0.01 | 82038000000000 | 2.09 | 0.05287708
403 | 40 | 0 | 93846500000000 | 2.09 | 0.04536525 | 403 | 45 | 0.01 | 82038000000000 | 2.09 | 0.05287408
404 | 40 | 0 | 93846500000000 | 2.09 | 0.0453637 | 404 | 45 | 0.01 | 82038000000000 | 2.09 | 0.0528711
405 | 40 | 0 | 93846500000000 | 2.09 | 0.04536217 | 405 | 45 | 0.01 | 82038000000000 | 2.09 | 0.05286814
406 | 40 | 0 | 93846500000000 | 2.09 | 0.04536065 | 406 | 45 | 0.01 | 82038000000000 | 2.09 | 0.05286521
407 | 40 | 0 | 93846500000000 | 2.09 | 0.04535915 | 407 | 45 | 0.01 | 82038000000000 | 2.09 | 0.0528623
408 | 40 | 0 | 93846500000000 | 2.09 | 0.04535766 | 408 | 45 | 0.01 | 82038000000000 | 2.09 | 0.05285941
409 | 40 | 0 | 93846500000000 | 2.09 | 0.04535618 | 409 | 45 | 0.01 | 82038000000000 | 2.09 | 0.05285655
410 | 40 | 0 | 93846500000000 | 2.09 | 0.04535472 | 410 | 45 | 0.01 | 82038000000000 | 2.09 | 0.05285371
411 | 40 | 0 | 93846500000000 | 2.09 | 0.04535327 | 411 | 45 | 0.01 | 82038000000000 | 2.09 | 0.05285089
412 | 40 | 0 | 93846500000000 | 2.09 | 0.04535184 | 412 | 45 | 0.01 | 82038000000000 | 2.09 | 0.05284809
413 | 40 | 0 | 93846500000000 | 2.09 | 0.04535042 | 413 | 45 | 0.01 | 82038000000000 | 2.09 | 0.05284532
414 | 40 | 0 | 93846500000000 | 2.09 | 0.04534901 | 414 | 45 | 0.01 | 82038000000000 | 2.09 | 0.05284257
415 | 40 | 0 | 93846500000000 | 2.09 | 0.04534762 | 415 | 45 | 0.01 | 82038000000000 | 2.09 | 0.05283984
416 | 40 | 0 | 93846500000000 | 2.09 | 0.04534624 | 416 | 45 | 0.01 | 82038000000000 | 2.09 | 0.05283713
417 | 40 | 0 | 93846500000000 | 2.09 | 0.04534487 | 417 | 45 | 0.01 | 82038000000000 | 2.09 | 0.05283444
418 | 40 | 0 | 93846500000000 | 2.09 | 0.04534351 | 418 | 45 | 0.01 | 82038000000000 | 2.09 | 0.05283178
419 | 40 | 0 | 93846500000000 | 2.09 | 0.04534217 | 419 | 45 | 0.01 | 82038000000000 | 2.09 | 0.05282913
420 | 40 | 0 | 93846500000000 | 2.09 | 0.04534084 | 420 | 45 | 0.01 | 82038000000000 | 2.09 | 0.05282651
421 | 40 | 0 | 93846500000000 | 2.09 | 0.04533952 | 421 | 45 | 0.01 | 82038000000000 | 2.09 | 0.05282391
422 | 40 | 0 | 93846500000000 | 2.09 | 0.04533822 | 422 | 45 | 0.01 | 82038000000000 | 2.09 | 0.05282133
423 | 40 | 0 | 93846500000000 | 2.09 | 0.04533692 | 423 | 45 | 0.01 | 82038000000000 | 2.09 | 0.05281877
424 | 40 | 0 | 93846500000000 | 2.09 | 0.04533564 | 424 | 45 | 0.01 | 82038000000000 | 2.09 | 0.05281623
425 | 40 | 0 | 93846500000000 | 2.09 | 0.04533437 | 425 | 45 | 0.01 | 82038000000000 | 2.09 | 0.05281371
426 | 40 | 0 | 93846500000000 | 2.09 | 0.04533312 | 426 | 45 | 0.01 | 82038000000000 | 2.09 | 0.05281121
427 | 40 | 0 | 93846500000000 | 2.09 | 0.04533187 | 427 | 45 | 0.01 | 82038000000000 | 2.09 | 0.05280873
428 | 40 | 0 | 93846500000000 | 2.09 | 0.04533064 | 428 | 45 | 0.01 | 82038000000000 | 2.09 | 0.05280627
429 | 40 | 0 | 93846500000000 | 2.09 | 0.04532942 | 429 | 45 | 0.01 | 82038000000000 | 2.09 | 0.05280383
430 | 40 | 0 | 93846500000000 | 2.09 | 0.0453282 | 430 | 45 | 0.01 | 82038000000000 | 2.09 | 0.05280141
431 | 40 | 0 | 93846500000000 | 2.09 | 0.04532701 | 431 | 45 | 0.01 | 82038000000000 | 2.09 | 0.05279901
432 | 40 | 0 | 93846500000000 | 2.09 | 0.04532582 | 432 | 45 | 0.01 | 82038000000000 | 2.09 | 0.05279662
433 | 40 | 0 | 93846500000000 | 2.09 | 0.04532464 | 433 | 45 | 0.01 | 82038000000000 | 2.09 | 0.05279426
434 | 40 | 0 | 93846500000000 | 2.09 | 0.04532347 | 434 | 45 | 0.01 | 82038000000000 | 2.09 | 0.05279192
435 | 40 | 0 | 93846500000000 | 2.09 | 0.04532232 | 435 | 45 | 0.01 | 82038000000000 | 2.09 | 0.05278959
436 | 40 | 0 | 93846500000000 | 2.09 | 0.04532117 | 436 | 45 | 0.01 | 82038000000000 | 2.09 | 0.05278728
437 | 40 | 0 | 93846500000000 | 2.09 | 0.04532004 | 437 | 45 | 0.01 | 82038000000000 | 2.09 | 0.05278499
438 | 40 | 0 | 93846500000000 | 2.09 | 0.04531892 | 438 | 45 | 0.01 | 82038000000000 | 2.09 | 0.05278272
439 | 40 | 0 | 93846500000000 | 2.09 | 0.0453178 | 439 | 45 | 0.01 | 82038000000000 | 2.09 | 0.05278047
440 | 40 | 0 | 93846500000000 | 2.09 | 0.0453167 | 440 | 45 | 0.01 | 82038000000000 | 2.09 | 0.05277823
441 | 40 | 0 | 93846500000000 | 2.09 | 0.04531561 | 441 | 45 | 0.01 | 82038000000000 | 2.09 | 0.05277602
442 | 40 | 0 | 93846500000000 | 2.09 | 0.04531453 | 442 | 45 | 0.01 | 82038000000000 | 2.09 | 0.05277382
443 | 40 | 0 | 93846500000000 | 2.09 | 0.04531346 | 443 | 45 | 0.01 | 82038000000000 | 2.09 | 0.05277164
444 | 40 | 0 | 93846500000000 | 2.09 | 0.0453124 | 444 | 45 | 0.01 | 82038000000000 | 2.09 | 0.05276947
445 | 40 | 0 | 93846500000000 | 2.09 | 0.04531134 | 445 | 45 | 0.01 | 82038000000000 | 2.09 | 0.05276732
446 | 40 | 0 | 93846500000000 | 2.09 | 0.0453103 | 446 | 45 | 0.01 | 82038000000000 | 2.09 | 0.05276519
447 | 40 | 0 | 93846500000000 | 2.09 | 0.04530927 | 447 | 45 | 0.01 | 82038000000000 | 2.09 | 0.05276308
448 | 40 | 0 | 93846500000000 | 2.09 | 0.04530825 | 448 | 45 | 0.01 | 82038000000000 | 2.09 | 0.05276099
449 | 40 | 0 | 93846500000000 | 2.09 | 0.04530724 | 449 | 45 | 0.01 | 82038000000000 | 2.09 | 0.05275891
450 | 40 | 0 | 93846500000000 | 2.09 | 0.04530623 | 450 | 45 | 0.01 | 82038000000000 | 2.09 | 0.05275684
451 | 40 | 0 | 93846500000000 | 2.09 | 0.04530524 | 451 | 45 | 0.01 | 82038000000000 | 2.09 | 0.0527548
452 | 40 | 0 | 93846500000000 | 2.09 | 0.04530425 | 452 | 45 | 0.01 | 82038000000000 | 2.09 | 0.05275277
453 | 40 | 0 | 93846500000000 | 2.09 | 0.04530328 | 453 | 45 | 0.01 | 82038000000000 | 2.09 | 0.05275075
454 | 40 | 0 | 93846500000000 | 2.09 | 0.04530231 | 454 | 45 | 0.01 | 82038000000000 | 2.09 | 0.05274875
455 | 40 | 0 | 93846500000000 | 2.09 | 0.04530136 | 455 | 45 | 0.01 | 82038000000000 | 2.09 | 0.05274677
456 | 40 | 0 | 93846500000000 | 2.09 | 0.04530041 | 456 | 45 | 0.01 | 82038000000000 | 2.09 | 0.05274481
457 | 40 | 0 | 93846500000000 | 2.09 | 0.04529947 | 457 | 45 | 0.01 | 82038000000000 | 2.09 | 0.05274286
458 | 40 | 0 | 93846500000000 | 2.09 | 0.04529854 | 458 | 45 | 0.01 | 82038000000000 | 2.09 | 0.05274092
459 | 40 | 0 | 93846500000000 | 2.09 | 0.04529761 | 459 | 45 | 0.01 | 82038000000000 | 2.09 | 0.052739
460 | 40 | 0 | 93846500000000 | 2.09 | 0.0452967 | 460 | 45 | 0.01 | 82038000000000 | 2.09 | 0.0527371
461 | 40 | 0 | 93846500000000 | 2.09 | 0.0452958 | 461 | 45 | 0.01 | 82038000000000 | 2.09 | 0.05273521
462 | 40 | 0 | 93846500000000 | 2.09 | 0.0452949 | 462 | 45 | 0.01 | 82038000000000 | 2.09 | 0.05273333
463 | 40 | 0 | 93846500000000 | 2.09 | 0.04529401 | 463 | 45 | 0.01 | 82038000000000 | 2.09 | 0.05273147
464 | 40 | 0 | 93846500000000 | 2.09 | 0.04529313 | 464 | 45 | 0.01 | 82038000000000 | 2.09 | 0.05272963
465 | 40 | 0 | 93846500000000 | 2.09 | 0.04529226 | 465 | 45 | 0.01 | 82038000000000 | 2.09 | 0.0527278
466 | 40 | 0 | 93846500000000 | 2.09 | 0.0452914 | 466 | 45 | 0.01 | 82038000000000 | 2.09 | 0.05272598
467 | 40 | 0 | 93846500000000 | 2.09 | 0.04529054 | 467 | 45 | 0.01 | 82038000000000 | 2.09 | 0.05272418
468 | 40 | 0 | 93846500000000 | 2.09 | 0.0452897 | 468 | 45 | 0.01 | 82038000000000 | 2.09 | 0.0527224
469 | 40 | 0 | 93846500000000 | 2.09 | 0.04528886 | 469 | 45 | 0.01 | 82038000000000 | 2.09 | 0.05272063
470 | 40 | 0 | 93846500000000 | 2.09 | 0.04528803 | 470 | 45 | 0.01 | 82038000000000 | 2.09 | 0.05271887

## 50-55
MO_192hour_(50) | [5 empty] | MO_192hour_(55)
Time | Temprature | %tanD | Resistivity | Permittivity | I_pol(t)(uA) | Time | Temprature | %tanD | Resistivity | Permittivity | I_pol(t)(uA)
1 | 50 | 0.02 | 69608000000000 | 2.08 | 0.07102763 | 1 | 55 | 0.03 | 59042500000000 | 2.08 | 0.08134424
2 | 50 | 0.02 | 69608000000000 | 2.08 | 0.0709557 | 2 | 55 | 0.03 | 59042500000000 | 2.08 | 0.08128873
3 | 50 | 0.02 | 69608000000000 | 2.08 | 0.07088421 | 3 | 55 | 0.03 | 59042500000000 | 2.08 | 0.08123346
4 | 50 | 0.02 | 69608000000000 | 2.08 | 0.07081315 | 4 | 55 | 0.03 | 59042500000000 | 2.08 | 0.08117844
5 | 50 | 0.02 | 69608000000000 | 2.08 | 0.07074253 | 5 | 55 | 0.03 | 59042500000000 | 2.08 | 0.08112365
6 | 50 | 0.02 | 69608000000000 | 2.08 | 0.07067233 | 6 | 55 | 0.03 | 59042500000000 | 2.08 | 0.08106911
7 | 50 | 0.02 | 69608000000000 | 2.08 | 0.07060257 | 7 | 55 | 0.03 | 59042500000000 | 2.08 | 0.0810148
8 | 50 | 0.02 | 69608000000000 | 2.08 | 0.07053322 | 8 | 55 | 0.03 | 59042500000000 | 2.08 | 0.08096074
9 | 50 | 0.02 | 69608000000000 | 2.08 | 0.0704643 | 9 | 55 | 0.03 | 59042500000000 | 2.08 | 0.08090691
10 | 50 | 0.02 | 69608000000000 | 2.08 | 0.0703958 | 10 | 55 | 0.03 | 59042500000000 | 2.08 | 0.08085332
11 | 50 | 0.02 | 69608000000000 | 2.08 | 0.07032771 | 11 | 55 | 0.03 | 59042500000000 | 2.08 | 0.08079996
12 | 50 | 0.02 | 69608000000000 | 2.08 | 0.07026004 | 12 | 55 | 0.03 | 59042500000000 | 2.08 | 0.08074684
13 | 50 | 0.02 | 69608000000000 | 2.08 | 0.07019278 | 13 | 55 | 0.03 | 59042500000000 | 2.08 | 0.08069395
14 | 50 | 0.02 | 69608000000000 | 2.08 | 0.07012592 | 14 | 55 | 0.03 | 59042500000000 | 2.08 | 0.08064129
15 | 50 | 0.02 | 69608000000000 | 2.08 | 0.07005948 | 15 | 55 | 0.03 | 59042500000000 | 2.08 | 0.08058886
16 | 50 | 0.02 | 69608000000000 | 2.08 | 0.06999344 | 16 | 55 | 0.03 | 59042500000000 | 2.08 | 0.08053667
17 | 50 | 0.02 | 69608000000000 | 2.08 | 0.0699278 | 17 | 55 | 0.03 | 59042500000000 | 2.08 | 0.0804847
18 | 50 | 0.02 | 69608000000000 | 2.08 | 0.06986256 | 18 | 55 | 0.03 | 59042500000000 | 2.08 | 0.08043296
19 | 50 | 0.02 | 69608000000000 | 2.08 | 0.06979771 | 19 | 55 | 0.03 | 59042500000000 | 2.08 | 0.08038145
20 | 50 | 0.02 | 69608000000000 | 2.08 | 0.06973327 | 20 | 55 | 0.03 | 59042500000000 | 2.08 | 0.08033016
21 | 50 | 0.02 | 69608000000000 | 2.08 | 0.06966921 | 21 | 55 | 0.03 | 59042500000000 | 2.08 | 0.0802791
22 | 50 | 0.02 | 69608000000000 | 2.08 | 0.06960554 | 22 | 55 | 0.03 | 59042500000000 | 2.08 | 0.08022827
23 | 50 | 0.02 | 69608000000000 | 2.08 | 0.06954226 | 23 | 55 | 0.03 | 59042500000000 | 2.08 | 0.08017765
24 | 50 | 0.02 | 69608000000000 | 2.08 | 0.06947936 | 24 | 55 | 0.03 | 59042500000000 | 2.08 | 0.08012726
25 | 50 | 0.02 | 69608000000000 | 2.08 | 0.06941685 | 25 | 55 | 0.03 | 59042500000000 | 2.08 | 0.08007709
26 | 50 | 0.02 | 69608000000000 | 2.08 | 0.06935472 | 26 | 55 | 0.03 | 59042500000000 | 2.08 | 0.08002714
27 | 50 | 0.02 | 69608000000000 | 2.08 | 0.06929296 | 27 | 55 | 0.03 | 59042500000000 | 2.08 | 0.07997741
28 | 50 | 0.02 | 69608000000000 | 2.08 | 0.06923158 | 28 | 55 | 0.03 | 59042500000000 | 2.08 | 0.0799279
29 | 50 | 0.02 | 69608000000000 | 2.08 | 0.06917058 | 29 | 55 | 0.03 | 59042500000000 | 2.08 | 0.07987861
30 | 50 | 0.02 | 69608000000000 | 2.08 | 0.06910994 | 30 | 55 | 0.03 | 59042500000000 | 2.08 | 0.07982953
31 | 50 | 0.02 | 69608000000000 | 2.08 | 0.06904967 | 31 | 55 | 0.03 | 59042500000000 | 2.08 | 0.07978067
32 | 50 | 0.02 | 69608000000000 | 2.08 | 0.06898977 | 32 | 55 | 0.03 | 59042500000000 | 2.08 | 0.07973202
33 | 50 | 0.02 | 69608000000000 | 2.08 | 0.06893024 | 33 | 55 | 0.03 | 59042500000000 | 2.08 | 0.07968359
34 | 50 | 0.02 | 69608000000000 | 2.08 | 0.06887106 | 34 | 55 | 0.03 | 59042500000000 | 2.08 | 0.07963536
35 | 50 | 0.02 | 69608000000000 | 2.08 | 0.06881225 | 35 | 55 | 0.03 | 59042500000000 | 2.08 | 0.07958735
36 | 50 | 0.02 | 69608000000000 | 2.08 | 0.06875379 | 36 | 55 | 0.03 | 59042500000000 | 2.08 | 0.07953956
37 | 50 | 0.02 | 69608000000000 | 2.08 | 0.06869569 | 37 | 55 | 0.03 | 59042500000000 | 2.08 | 0.07949197
38 | 50 | 0.02 | 69608000000000 | 2.08 | 0.06863795 | 38 | 55 | 0.03 | 59042500000000 | 2.08 | 0.07944459
39 | 50 | 0.02 | 69608000000000 | 2.08 | 0.06858055 | 39 | 55 | 0.03 | 59042500000000 | 2.08 | 0.07939741
40 | 50 | 0.02 | 69608000000000 | 2.08 | 0.0685235 | 40 | 55 | 0.03 | 59042500000000 | 2.08 | 0.07935045
41 | 50 | 0.02 | 69608000000000 | 2.08 | 0.0684668 | 41 | 55 | 0.03 | 59042500000000 | 2.08 | 0.07930369
42 | 50 | 0.02 | 69608000000000 | 2.08 | 0.06841045 | 42 | 55 | 0.03 | 59042500000000 | 2.08 | 0.07925714
43 | 50 | 0.02 | 69608000000000 | 2.08 | 0.06835443 | 43 | 55 | 0.03 | 59042500000000 | 2.08 | 0.07921079
44 | 50 | 0.02 | 69608000000000 | 2.08 | 0.06829876 | 44 | 55 | 0.03 | 59042500000000 | 2.08 | 0.07916464
45 | 50 | 0.02 | 69608000000000 | 2.08 | 0.06824343 | 45 | 55 | 0.03 | 59042500000000 | 2.08 | 0.0791187
46 | 50 | 0.02 | 69608000000000 | 2.08 | 0.06818843 | 46 | 55 | 0.03 | 59042500000000 | 2.08 | 0.07907296
47 | 50 | 0.02 | 69608000000000 | 2.08 | 0.06813377 | 47 | 55 | 0.03 | 59042500000000 | 2.08 | 0.07902741
48 | 50 | 0.02 | 69608000000000 | 2.08 | 0.06807944 | 48 | 55 | 0.03 | 59042500000000 | 2.08 | 0.07898207
49 | 50 | 0.02 | 69608000000000 | 2.08 | 0.06802544 | 49 | 55 | 0.03 | 59042500000000 | 2.08 | 0.07893693
50 | 50 | 0.02 | 69608000000000 | 2.08 | 0.06797177 | 50 | 55 | 0.03 | 59042500000000 | 2.08 | 0.07889199
51 | 50 | 0.02 | 69608000000000 | 2.08 | 0.06791842 | 51 | 55 | 0.03 | 59042500000000 | 2.08 | 0.07884724
52 | 50 | 0.02 | 69608000000000 | 2.08 | 0.0678654 | 52 | 55 | 0.03 | 59042500000000 | 2.08 | 0.07880269
53 | 50 | 0.02 | 69608000000000 | 2.08 | 0.0678127 | 53 | 55 | 0.03 | 59042500000000 | 2.08 | 0.07875834
54 | 50 | 0.02 | 69608000000000 | 2.08 | 0.06776033 | 54 | 55 | 0.03 | 59042500000000 | 2.08 | 0.07871418
55 | 50 | 0.02 | 69608000000000 | 2.08 | 0.06770827 | 55 | 55 | 0.03 | 59042500000000 | 2.08 | 0.07867021
56 | 50 | 0.02 | 69608000000000 | 2.08 | 0.06765653 | 56 | 55 | 0.03 | 59042500000000 | 2.08 | 0.07862644
57 | 50 | 0.02 | 69608000000000 | 2.08 | 0.0676051 | 57 | 55 | 0.03 | 59042500000000 | 2.08 | 0.07858286
58 | 50 | 0.02 | 69608000000000 | 2.08 | 0.06755398 | 58 | 55 | 0.03 | 59042500000000 | 2.08 | 0.07853947
59 | 50 | 0.02 | 69608000000000 | 2.08 | 0.06750318 | 59 | 55 | 0.03 | 59042500000000 | 2.08 | 0.07849627
60 | 50 | 0.02 | 69608000000000 | 2.08 | 0.06745268 | 60 | 55 | 0.03 | 59042500000000 | 2.08 | 0.07845326
61 | 50 | 0.02 | 69608000000000 | 2.08 | 0.0674025 | 61 | 55 | 0.03 | 59042500000000 | 2.08 | 0.07841044
62 | 50 | 0.02 | 69608000000000 | 2.08 | 0.06735261 | 62 | 55 | 0.03 | 59042500000000 | 2.08 | 0.07836781
63 | 50 | 0.02 | 69608000000000 | 2.08 | 0.06730303 | 63 | 55 | 0.03 | 59042500000000 | 2.08 | 0.07832537
64 | 50 | 0.02 | 69608000000000 | 2.08 | 0.06725375 | 64 | 55 | 0.03 | 59042500000000 | 2.08 | 0.07828311
65 | 50 | 0.02 | 69608000000000 | 2.08 | 0.06720478 | 65 | 55 | 0.03 | 59042500000000 | 2.08 | 0.07824104
66 | 50 | 0.02 | 69608000000000 | 2.08 | 0.0671561 | 66 | 55 | 0.03 | 59042500000000 | 2.08 | 0.07819915
67 | 50 | 0.02 | 69608000000000 | 2.08 | 0.06710771 | 67 | 55 | 0.03 | 59042500000000 | 2.08 | 0.07815744
68 | 50 | 0.02 | 69608000000000 | 2.08 | 0.06705962 | 68 | 55 | 0.03 | 59042500000000 | 2.08 | 0.07811592
69 | 50 | 0.02 | 69608000000000 | 2.08 | 0.06701182 | 69 | 55 | 0.03 | 59042500000000 | 2.08 | 0.07807458
70 | 50 | 0.02 | 69608000000000 | 2.08 | 0.06696432 | 70 | 55 | 0.03 | 59042500000000 | 2.08 | 0.07803342
71 | 50 | 0.02 | 69608000000000 | 2.08 | 0.0669171 | 71 | 55 | 0.03 | 59042500000000 | 2.08 | 0.07799245
72 | 50 | 0.02 | 69608000000000 | 2.08 | 0.06687017 | 72 | 55 | 0.03 | 59042500000000 | 2.08 | 0.07795165
73 | 50 | 0.02 | 69608000000000 | 2.08 | 0.06682352 | 73 | 55 | 0.03 | 59042500000000 | 2.08 | 0.07791103
74 | 50 | 0.02 | 69608000000000 | 2.08 | 0.06677716 | 74 | 55 | 0.03 | 59042500000000 | 2.08 | 0.07787059
75 | 50 | 0.02 | 69608000000000 | 2.08 | 0.06673108 | 75 | 55 | 0.03 | 59042500000000 | 2.08 | 0.07783033
76 | 50 | 0.02 | 69608000000000 | 2.08 | 0.06668528 | 76 | 55 | 0.03 | 59042500000000 | 2.08 | 0.07779025
77 | 50 | 0.02 | 69608000000000 | 2.08 | 0.06663976 | 77 | 55 | 0.03 | 59042500000000 | 2.08 | 0.07775034
78 | 50 | 0.02 | 69608000000000 | 2.08 | 0.06659451 | 78 | 55 | 0.03 | 59042500000000 | 2.08 | 0.0777106
79 | 50 | 0.02 | 69608000000000 | 2.08 | 0.06654954 | 79 | 55 | 0.03 | 59042500000000 | 2.08 | 0.07767104
80 | 50 | 0.02 | 69608000000000 | 2.08 | 0.06650485 | 80 | 55 | 0.03 | 59042500000000 | 2.08 | 0.07763166
81 | 50 | 0.02 | 69608000000000 | 2.08 | 0.06646043 | 81 | 55 | 0.03 | 59042500000000 | 2.08 | 0.07759244
82 | 50 | 0.02 | 69608000000000 | 2.08 | 0.06641627 | 82 | 55 | 0.03 | 59042500000000 | 2.08 | 0.0775534
83 | 50 | 0.02 | 69608000000000 | 2.08 | 0.06637239 | 83 | 55 | 0.03 | 59042500000000 | 2.08 | 0.07751453
84 | 50 | 0.02 | 69608000000000 | 2.08 | 0.06632877 | 84 | 55 | 0.03 | 59042500000000 | 2.08 | 0.07747584
85 | 50 | 0.02 | 69608000000000 | 2.08 | 0.06628541 | 85 | 55 | 0.03 | 59042500000000 | 2.08 | 0.07743731
86 | 50 | 0.02 | 69608000000000 | 2.08 | 0.06624233 | 86 | 55 | 0.03 | 59042500000000 | 2.08 | 0.07739895
87 | 50 | 0.02 | 69608000000000 | 2.08 | 0.0661995 | 87 | 55 | 0.03 | 59042500000000 | 2.08 | 0.07736076
88 | 50 | 0.02 | 69608000000000 | 2.08 | 0.06615693 | 88 | 55 | 0.03 | 59042500000000 | 2.08 | 0.07732273
89 | 50 | 0.02 | 69608000000000 | 2.08 | 0.06611462 | 89 | 55 | 0.03 | 59042500000000 | 2.08 | 0.07728488
90 | 50 | 0.02 | 69608000000000 | 2.08 | 0.06607257 | 90 | 55 | 0.03 | 59042500000000 | 2.08 | 0.07724719
91 | 50 | 0.02 | 69608000000000 | 2.08 | 0.06603078 | 91 | 55 | 0.03 | 59042500000000 | 2.08 | 0.07720966
92 | 50 | 0.02 | 69608000000000 | 2.08 | 0.06598924 | 92 | 55 | 0.03 | 59042500000000 | 2.08 | 0.0771723
93 | 50 | 0.02 | 69608000000000 | 2.08 | 0.06594795 | 93 | 55 | 0.03 | 59042500000000 | 2.08 | 0.0771351
94 | 50 | 0.02 | 69608000000000 | 2.08 | 0.06590691 | 94 | 55 | 0.03 | 59042500000000 | 2.08 | 0.07709807
95 | 50 | 0.02 | 69608000000000 | 2.08 | 0.06586612 | 95 | 55 | 0.03 | 59042500000000 | 2.08 | 0.0770612
96 | 50 | 0.02 | 69608000000000 | 2.08 | 0.06582558 | 96 | 55 | 0.03 | 59042500000000 | 2.08 | 0.07702449
97 | 50 | 0.02 | 69608000000000 | 2.08 | 0.06578529 | 97 | 55 | 0.03 | 59042500000000 | 2.08 | 0.07698794
98 | 50 | 0.02 | 69608000000000 | 2.08 | 0.06574524 | 98 | 55 | 0.03 | 59042500000000 | 2.08 | 0.07695156
99 | 50 | 0.02 | 69608000000000 | 2.08 | 0.06570544 | 99 | 55 | 0.03 | 59042500000000 | 2.08 | 0.07691533
100 | 50 | 0.02 | 69608000000000 | 2.08 | 0.06566588 | 100 | 55 | 0.03 | 59042500000000 | 2.08 | 0.07687926
101 | 50 | 0.02 | 69608000000000 | 2.08 | 0.06562655 | 101 | 55 | 0.03 | 59042500000000 | 2.08 | 0.07684335
102 | 50 | 0.02 | 69608000000000 | 2.08 | 0.06558747 | 102 | 55 | 0.03 | 59042500000000 | 2.08 | 0.0768076
103 | 50 | 0.02 | 69608000000000 | 2.08 | 0.06554863 | 103 | 55 | 0.03 | 59042500000000 | 2.08 | 0.07677201
104 | 50 | 0.02 | 69608000000000 | 2.08 | 0.06551002 | 104 | 55 | 0.03 | 59042500000000 | 2.08 | 0.07673657
105 | 50 | 0.02 | 69608000000000 | 2.08 | 0.06547164 | 105 | 55 | 0.03 | 59042500000000 | 2.08 | 0.07670128
106 | 50 | 0.02 | 69608000000000 | 2.08 | 0.0654335 | 106 | 55 | 0.03 | 59042500000000 | 2.08 | 0.07666616
107 | 50 | 0.02 | 69608000000000 | 2.08 | 0.06539559 | 107 | 55 | 0.03 | 59042500000000 | 2.08 | 0.07663118
108 | 50 | 0.02 | 69608000000000 | 2.08 | 0.06535792 | 108 | 55 | 0.03 | 59042500000000 | 2.08 | 0.07659636
109 | 50 | 0.02 | 69608000000000 | 2.08 | 0.06532047 | 109 | 55 | 0.03 | 59042500000000 | 2.08 | 0.07656169
110 | 50 | 0.02 | 69608000000000 | 2.08 | 0.06528325 | 110 | 55 | 0.03 | 59042500000000 | 2.08 | 0.07652718
111 | 50 | 0.02 | 69608000000000 | 2.08 | 0.06524625 | 111 | 55 | 0.03 | 59042500000000 | 2.08 | 0.07649281
112 | 50 | 0.02 | 69608000000000 | 2.08 | 0.06520948 | 112 | 55 | 0.03 | 59042500000000 | 2.08 | 0.0764586
113 | 50 | 0.02 | 69608000000000 | 2.08 | 0.06517293 | 113 | 55 | 0.03 | 59042500000000 | 2.08 | 0.07642454
114 | 50 | 0.02 | 69608000000000 | 2.08 | 0.06513661 | 114 | 55 | 0.03 | 59042500000000 | 2.08 | 0.07639062
115 | 50 | 0.02 | 69608000000000 | 2.08 | 0.06510051 | 115 | 55 | 0.03 | 59042500000000 | 2.08 | 0.07635686
116 | 50 | 0.02 | 69608000000000 | 2.08 | 0.06506462 | 116 | 55 | 0.03 | 59042500000000 | 2.08 | 0.07632324
117 | 50 | 0.02 | 69608000000000 | 2.08 | 0.06502896 | 117 | 55 | 0.03 | 59042500000000 | 2.08 | 0.07628978
118 | 50 | 0.02 | 69608000000000 | 2.08 | 0.06499351 | 118 | 55 | 0.03 | 59042500000000 | 2.08 | 0.07625645
119 | 50 | 0.02 | 69608000000000 | 2.08 | 0.06495828 | 119 | 55 | 0.03 | 59042500000000 | 2.08 | 0.07622328
120 | 50 | 0.02 | 69608000000000 | 2.08 | 0.06492326 | 120 | 55 | 0.03 | 59042500000000 | 2.08 | 0.07619025
121 | 50 | 0.02 | 69608000000000 | 2.08 | 0.06488845 | 121 | 55 | 0.03 | 59042500000000 | 2.08 | 0.07615736
122 | 50 | 0.02 | 69608000000000 | 2.08 | 0.06485386 | 122 | 55 | 0.03 | 59042500000000 | 2.08 | 0.07612462
123 | 50 | 0.02 | 69608000000000 | 2.08 | 0.06481948 | 123 | 55 | 0.03 | 59042500000000 | 2.08 | 0.07609203
124 | 50 | 0.02 | 69608000000000 | 2.08 | 0.0647853 | 124 | 55 | 0.03 | 59042500000000 | 2.08 | 0.07605957
125 | 50 | 0.02 | 69608000000000 | 2.08 | 0.06475133 | 125 | 55 | 0.03 | 59042500000000 | 2.08 | 0.07602726
126 | 50 | 0.02 | 69608000000000 | 2.08 | 0.06471757 | 126 | 55 | 0.03 | 59042500000000 | 2.08 | 0.07599509
127 | 50 | 0.02 | 69608000000000 | 2.08 | 0.06468402 | 127 | 55 | 0.03 | 59042500000000 | 2.08 | 0.07596307
128 | 50 | 0.02 | 69608000000000 | 2.08 | 0.06465067 | 128 | 55 | 0.03 | 59042500000000 | 2.08 | 0.07593118
129 | 50 | 0.02 | 69608000000000 | 2.08 | 0.06461752 | 129 | 55 | 0.03 | 59042500000000 | 2.08 | 0.07589943
130 | 50 | 0.02 | 69608000000000 | 2.08 | 0.06458458 | 130 | 55 | 0.03 | 59042500000000 | 2.08 | 0.07586782
131 | 50 | 0.02 | 69608000000000 | 2.08 | 0.06455183 | 131 | 55 | 0.03 | 59042500000000 | 2.08 | 0.07583635
132 | 50 | 0.02 | 69608000000000 | 2.08 | 0.06451928 | 132 | 55 | 0.03 | 59042500000000 | 2.08 | 0.07580502
133 | 50 | 0.02 | 69608000000000 | 2.08 | 0.06448693 | 133 | 55 | 0.03 | 59042500000000 | 2.08 | 0.07577383
134 | 50 | 0.02 | 69608000000000 | 2.08 | 0.06445478 | 134 | 55 | 0.03 | 59042500000000 | 2.08 | 0.07574277
135 | 50 | 0.02 | 69608000000000 | 2.08 | 0.06442282 | 135 | 55 | 0.03 | 59042500000000 | 2.08 | 0.07571185
136 | 50 | 0.02 | 69608000000000 | 2.08 | 0.06439106 | 136 | 55 | 0.03 | 59042500000000 | 2.08 | 0.07568107
137 | 50 | 0.02 | 69608000000000 | 2.08 | 0.06435949 | 137 | 55 | 0.03 | 59042500000000 | 2.08 | 0.07565042
138 | 50 | 0.02 | 69608000000000 | 2.08 | 0.06432812 | 138 | 55 | 0.03 | 59042500000000 | 2.08 | 0.0756199
139 | 50 | 0.02 | 69608000000000 | 2.08 | 0.06429693 | 139 | 55 | 0.03 | 59042500000000 | 2.08 | 0.07558952
140 | 50 | 0.02 | 69608000000000 | 2.08 | 0.06426593 | 140 | 55 | 0.03 | 59042500000000 | 2.08 | 0.07555928
141 | 50 | 0.02 | 69608000000000 | 2.08 | 0.06423513 | 141 | 55 | 0.03 | 59042500000000 | 2.08 | 0.07552916
142 | 50 | 0.02 | 69608000000000 | 2.08 | 0.0642045 | 142 | 55 | 0.03 | 59042500000000 | 2.08 | 0.07549918
143 | 50 | 0.02 | 69608000000000 | 2.08 | 0.06417407 | 143 | 55 | 0.03 | 59042500000000 | 2.08 | 0.07546933
144 | 50 | 0.02 | 69608000000000 | 2.08 | 0.06414382 | 144 | 55 | 0.03 | 59042500000000 | 2.08 | 0.07543961
145 | 50 | 0.02 | 69608000000000 | 2.08 | 0.06411375 | 145 | 55 | 0.03 | 59042500000000 | 2.08 | 0.07541002
146 | 50 | 0.02 | 69608000000000 | 2.08 | 0.06408387 | 146 | 55 | 0.03 | 59042500000000 | 2.08 | 0.07538056
147 | 50 | 0.02 | 69608000000000 | 2.08 | 0.06405417 | 147 | 55 | 0.03 | 59042500000000 | 2.08 | 0.07535123
148 | 50 | 0.02 | 69608000000000 | 2.08 | 0.06402465 | 148 | 55 | 0.03 | 59042500000000 | 2.08 | 0.07532203
149 | 50 | 0.02 | 69608000000000 | 2.08 | 0.06399531 | 149 | 55 | 0.03 | 59042500000000 | 2.08 | 0.07529296
150 | 50 | 0.02 | 69608000000000 | 2.08 | 0.06396615 | 150 | 55 | 0.03 | 59042500000000 | 2.08 | 0.07526401
151 | 50 | 0.02 | 69608000000000 | 2.08 | 0.06393716 | 151 | 55 | 0.03 | 59042500000000 | 2.08 | 0.07523519
152 | 50 | 0.02 | 69608000000000 | 2.08 | 0.06390835 | 152 | 55 | 0.03 | 59042500000000 | 2.08 | 0.0752065
153 | 50 | 0.02 | 69608000000000 | 2.08 | 0.06387972 | 153 | 55 | 0.03 | 59042500000000 | 2.08 | 0.07517794
154 | 50 | 0.02 | 69608000000000 | 2.08 | 0.06385126 | 154 | 55 | 0.03 | 59042500000000 | 2.08 | 0.0751495
155 | 50 | 0.02 | 69608000000000 | 2.08 | 0.06382297 | 155 | 55 | 0.03 | 59042500000000 | 2.08 | 0.07512118
156 | 50 | 0.02 | 69608000000000 | 2.08 | 0.06379486 | 156 | 55 | 0.03 | 59042500000000 | 2.08 | 0.07509299
157 | 50 | 0.02 | 69608000000000 | 2.08 | 0.06376692 | 157 | 55 | 0.03 | 59042500000000 | 2.08 | 0.07506492
158 | 50 | 0.02 | 69608000000000 | 2.08 | 0.06373914 | 158 | 55 | 0.03 | 59042500000000 | 2.08 | 0.07503698
159 | 50 | 0.02 | 69608000000000 | 2.08 | 0.06371154 | 159 | 55 | 0.03 | 59042500000000 | 2.08 | 0.07500916
160 | 50 | 0.02 | 69608000000000 | 2.08 | 0.0636841 | 160 | 55 | 0.03 | 59042500000000 | 2.08 | 0.07498146
161 | 50 | 0.02 | 69608000000000 | 2.08 | 0.06365683 | 161 | 55 | 0.03 | 59042500000000 | 2.08 | 0.07495388
162 | 50 | 0.02 | 69608000000000 | 2.08 | 0.06362973 | 162 | 55 | 0.03 | 59042500000000 | 2.08 | 0.07492642
163 | 50 | 0.02 | 69608000000000 | 2.08 | 0.06360279 | 163 | 55 | 0.03 | 59042500000000 | 2.08 | 0.07489909
164 | 50 | 0.02 | 69608000000000 | 2.08 | 0.06357601 | 164 | 55 | 0.03 | 59042500000000 | 2.08 | 0.07487187
165 | 50 | 0.02 | 69608000000000 | 2.08 | 0.0635494 | 165 | 55 | 0.03 | 59042500000000 | 2.08 | 0.07484477
166 | 50 | 0.02 | 69608000000000 | 2.08 | 0.06352295 | 166 | 55 | 0.03 | 59042500000000 | 2.08 | 0.0748178
167 | 50 | 0.02 | 69608000000000 | 2.08 | 0.06349666 | 167 | 55 | 0.03 | 59042500000000 | 2.08 | 0.07479094
168 | 50 | 0.02 | 69608000000000 | 2.08 | 0.06347053 | 168 | 55 | 0.03 | 59042500000000 | 2.08 | 0.0747642
169 | 50 | 0.02 | 69608000000000 | 2.08 | 0.06344456 | 169 | 55 | 0.03 | 59042500000000 | 2.08 | 0.07473757
170 | 50 | 0.02 | 69608000000000 | 2.08 | 0.06341875 | 170 | 55 | 0.03 | 59042500000000 | 2.08 | 0.07471107
171 | 50 | 0.02 | 69608000000000 | 2.08 | 0.06339309 | 171 | 55 | 0.03 | 59042500000000 | 2.08 | 0.07468467
172 | 50 | 0.02 | 69608000000000 | 2.08 | 0.06336759 | 172 | 55 | 0.03 | 59042500000000 | 2.08 | 0.0746584
173 | 50 | 0.02 | 69608000000000 | 2.08 | 0.06334225 | 173 | 55 | 0.03 | 59042500000000 | 2.08 | 0.07463224
174 | 50 | 0.02 | 69608000000000 | 2.08 | 0.06331706 | 174 | 55 | 0.03 | 59042500000000 | 2.08 | 0.0746062
175 | 50 | 0.02 | 69608000000000 | 2.08 | 0.06329202 | 175 | 55 | 0.03 | 59042500000000 | 2.08 | 0.07458027
176 | 50 | 0.02 | 69608000000000 | 2.08 | 0.06326713 | 176 | 55 | 0.03 | 59042500000000 | 2.08 | 0.07455445
177 | 50 | 0.02 | 69608000000000 | 2.08 | 0.0632424 | 177 | 55 | 0.03 | 59042500000000 | 2.08 | 0.07452875
178 | 50 | 0.02 | 69608000000000 | 2.08 | 0.06321782 | 178 | 55 | 0.03 | 59042500000000 | 2.08 | 0.07450316
179 | 50 | 0.02 | 69608000000000 | 2.08 | 0.06319338 | 179 | 55 | 0.03 | 59042500000000 | 2.08 | 0.07447768
180 | 50 | 0.02 | 69608000000000 | 2.08 | 0.0631691 | 180 | 55 | 0.03 | 59042500000000 | 2.08 | 0.07445231
181 | 50 | 0.02 | 69608000000000 | 2.08 | 0.06314496 | 181 | 55 | 0.03 | 59042500000000 | 2.08 | 0.07442706
182 | 50 | 0.02 | 69608000000000 | 2.08 | 0.06312097 | 182 | 55 | 0.03 | 59042500000000 | 2.08 | 0.07440191
183 | 50 | 0.02 | 69608000000000 | 2.08 | 0.06309712 | 183 | 55 | 0.03 | 59042500000000 | 2.08 | 0.07437688
184 | 50 | 0.02 | 69608000000000 | 2.08 | 0.06307342 | 184 | 55 | 0.03 | 59042500000000 | 2.08 | 0.07435196
185 | 50 | 0.02 | 69608000000000 | 2.08 | 0.06304987 | 185 | 55 | 0.03 | 59042500000000 | 2.08 | 0.07432714
186 | 50 | 0.02 | 69608000000000 | 2.08 | 0.06302645 | 186 | 55 | 0.03 | 59042500000000 | 2.08 | 0.07430244
187 | 50 | 0.02 | 69608000000000 | 2.08 | 0.06300318 | 187 | 55 | 0.03 | 59042500000000 | 2.08 | 0.07427784
188 | 50 | 0.02 | 69608000000000 | 2.08 | 0.06298005 | 188 | 55 | 0.03 | 59042500000000 | 2.08 | 0.07425335
189 | 50 | 0.02 | 69608000000000 | 2.08 | 0.06295707 | 189 | 55 | 0.03 | 59042500000000 | 2.08 | 0.07422897
190 | 50 | 0.02 | 69608000000000 | 2.08 | 0.06293422 | 190 | 55 | 0.03 | 59042500000000 | 2.08 | 0.0742047
191 | 50 | 0.02 | 69608000000000 | 2.08 | 0.06291151 | 191 | 55 | 0.03 | 59042500000000 | 2.08 | 0.07418053
192 | 50 | 0.02 | 69608000000000 | 2.08 | 0.06288894 | 192 | 55 | 0.03 | 59042500000000 | 2.08 | 0.07415647
193 | 50 | 0.02 | 69608000000000 | 2.08 | 0.0628665 | 193 | 55 | 0.03 | 59042500000000 | 2.08 | 0.07413251
194 | 50 | 0.02 | 69608000000000 | 2.08 | 0.06284421 | 194 | 55 | 0.03 | 59042500000000 | 2.08 | 0.07410866
195 | 50 | 0.02 | 69608000000000 | 2.08 | 0.06282204 | 195 | 55 | 0.03 | 59042500000000 | 2.08 | 0.07408492
196 | 50 | 0.02 | 69608000000000 | 2.08 | 0.06280002 | 196 | 55 | 0.03 | 59042500000000 | 2.08 | 0.07406128
197 | 50 | 0.02 | 69608000000000 | 2.08 | 0.06277812 | 197 | 55 | 0.03 | 59042500000000 | 2.08 | 0.07403774
198 | 50 | 0.02 | 69608000000000 | 2.08 | 0.06275636 | 198 | 55 | 0.03 | 59042500000000 | 2.08 | 0.0740143
199 | 50 | 0.02 | 69608000000000 | 2.08 | 0.06273474 | 199 | 55 | 0.03 | 59042500000000 | 2.08 | 0.07399097
200 | 50 | 0.02 | 69608000000000 | 2.08 | 0.06271324 | 200 | 55 | 0.03 | 59042500000000 | 2.08 | 0.07396774
201 | 50 | 0.02 | 69608000000000 | 2.08 | 0.06269187 | 201 | 55 | 0.03 | 59042500000000 | 2.08 | 0.07394462
202 | 50 | 0.02 | 69608000000000 | 2.08 | 0.06267064 | 202 | 55 | 0.03 | 59042500000000 | 2.08 | 0.07392159
203 | 50 | 0.02 | 69608000000000 | 2.08 | 0.06264953 | 203 | 55 | 0.03 | 59042500000000 | 2.08 | 0.07389867
204 | 50 | 0.02 | 69608000000000 | 2.08 | 0.06262855 | 204 | 55 | 0.03 | 59042500000000 | 2.08 | 0.07387584
205 | 50 | 0.02 | 69608000000000 | 2.08 | 0.0626077 | 205 | 55 | 0.03 | 59042500000000 | 2.08 | 0.07385312
206 | 50 | 0.02 | 69608000000000 | 2.08 | 0.06258698 | 206 | 55 | 0.03 | 59042500000000 | 2.08 | 0.07383049
207 | 50 | 0.02 | 69608000000000 | 2.08 | 0.06256638 | 207 | 55 | 0.03 | 59042500000000 | 2.08 | 0.07380797
208 | 50 | 0.02 | 69608000000000 | 2.08 | 0.06254591 | 208 | 55 | 0.03 | 59042500000000 | 2.08 | 0.07378554
209 | 50 | 0.02 | 69608000000000 | 2.08 | 0.06252556 | 209 | 55 | 0.03 | 59042500000000 | 2.08 | 0.07376322
210 | 50 | 0.02 | 69608000000000 | 2.08 | 0.06250534 | 210 | 55 | 0.03 | 59042500000000 | 2.08 | 0.07374099
211 | 50 | 0.02 | 69608000000000 | 2.08 | 0.06248524 | 211 | 55 | 0.03 | 59042500000000 | 2.08 | 0.07371886
212 | 50 | 0.02 | 69608000000000 | 2.08 | 0.06246526 | 212 | 55 | 0.03 | 59042500000000 | 2.08 | 0.07369682
213 | 50 | 0.02 | 69608000000000 | 2.08 | 0.0624454 | 213 | 55 | 0.03 | 59042500000000 | 2.08 | 0.07367488
214 | 50 | 0.02 | 69608000000000 | 2.08 | 0.06242566 | 214 | 55 | 0.03 | 59042500000000 | 2.08 | 0.07365304
215 | 50 | 0.02 | 69608000000000 | 2.08 | 0.06240605 | 215 | 55 | 0.03 | 59042500000000 | 2.08 | 0.0736313
216 | 50 | 0.02 | 69608000000000 | 2.08 | 0.06238655 | 216 | 55 | 0.03 | 59042500000000 | 2.08 | 0.07360965
217 | 50 | 0.02 | 69608000000000 | 2.08 | 0.06236717 | 217 | 55 | 0.03 | 59042500000000 | 2.08 | 0.07358809
218 | 50 | 0.02 | 69608000000000 | 2.08 | 0.06234791 | 218 | 55 | 0.03 | 59042500000000 | 2.08 | 0.07356663
219 | 50 | 0.02 | 69608000000000 | 2.08 | 0.06232877 | 219 | 55 | 0.03 | 59042500000000 | 2.08 | 0.07354527
220 | 50 | 0.02 | 69608000000000 | 2.08 | 0.06230974 | 220 | 55 | 0.03 | 59042500000000 | 2.08 | 0.07352399
221 | 50 | 0.02 | 69608000000000 | 2.08 | 0.06229083 | 221 | 55 | 0.03 | 59042500000000 | 2.08 | 0.07350281
222 | 50 | 0.02 | 69608000000000 | 2.08 | 0.06227203 | 222 | 55 | 0.03 | 59042500000000 | 2.08 | 0.07348173
223 | 50 | 0.02 | 69608000000000 | 2.08 | 0.06225335 | 223 | 55 | 0.03 | 59042500000000 | 2.08 | 0.07346073
224 | 50 | 0.02 | 69608000000000 | 2.08 | 0.06223478 | 224 | 55 | 0.03 | 59042500000000 | 2.08 | 0.07343983
225 | 50 | 0.02 | 69608000000000 | 2.08 | 0.06221632 | 225 | 55 | 0.03 | 59042500000000 | 2.08 | 0.07341902
226 | 50 | 0.02 | 69608000000000 | 2.08 | 0.06219798 | 226 | 55 | 0.03 | 59042500000000 | 2.08 | 0.07339831
227 | 50 | 0.02 | 69608000000000 | 2.08 | 0.06217975 | 227 | 55 | 0.03 | 59042500000000 | 2.08 | 0.07337768
228 | 50 | 0.02 | 69608000000000 | 2.08 | 0.06216163 | 228 | 55 | 0.03 | 59042500000000 | 2.08 | 0.07335714
229 | 50 | 0.02 | 69608000000000 | 2.08 | 0.06214361 | 229 | 55 | 0.03 | 59042500000000 | 2.08 | 0.0733367
230 | 50 | 0.02 | 69608000000000 | 2.08 | 0.06212571 | 230 | 55 | 0.03 | 59042500000000 | 2.08 | 0.07331634
231 | 50 | 0.02 | 69608000000000 | 2.08 | 0.06210792 | 231 | 55 | 0.03 | 59042500000000 | 2.08 | 0.07329607
232 | 50 | 0.02 | 69608000000000 | 2.08 | 0.06209024 | 232 | 55 | 0.03 | 59042500000000 | 2.08 | 0.07327589
233 | 50 | 0.02 | 69608000000000 | 2.08 | 0.06207266 | 233 | 55 | 0.03 | 59042500000000 | 2.08 | 0.0732558
234 | 50 | 0.02 | 69608000000000 | 2.08 | 0.06205519 | 234 | 55 | 0.03 | 59042500000000 | 2.08 | 0.0732358
235 | 50 | 0.02 | 69608000000000 | 2.08 | 0.06203783 | 235 | 55 | 0.03 | 59042500000000 | 2.08 | 0.07321589
236 | 50 | 0.02 | 69608000000000 | 2.08 | 0.06202057 | 236 | 55 | 0.03 | 59042500000000 | 2.08 | 0.07319606
237 | 50 | 0.02 | 69608000000000 | 2.08 | 0.06200342 | 237 | 55 | 0.03 | 59042500000000 | 2.08 | 0.07317632
238 | 50 | 0.02 | 69608000000000 | 2.08 | 0.06198637 | 238 | 55 | 0.03 | 59042500000000 | 2.08 | 0.07315667
239 | 50 | 0.02 | 69608000000000 | 2.08 | 0.06196942 | 239 | 55 | 0.03 | 59042500000000 | 2.08 | 0.0731371
240 | 50 | 0.02 | 69608000000000 | 2.08 | 0.06195258 | 240 | 55 | 0.03 | 59042500000000 | 2.08 | 0.07311762
241 | 50 | 0.02 | 69608000000000 | 2.08 | 0.06193584 | 241 | 55 | 0.03 | 59042500000000 | 2.08 | 0.07309823
242 | 50 | 0.02 | 69608000000000 | 2.08 | 0.0619192 | 242 | 55 | 0.03 | 59042500000000 | 2.08 | 0.07307892
243 | 50 | 0.02 | 69608000000000 | 2.08 | 0.06190267 | 243 | 55 | 0.03 | 59042500000000 | 2.08 | 0.07305969
244 | 50 | 0.02 | 69608000000000 | 2.08 | 0.06188623 | 244 | 55 | 0.03 | 59042500000000 | 2.08 | 0.07304055
245 | 50 | 0.02 | 69608000000000 | 2.08 | 0.06186989 | 245 | 55 | 0.03 | 59042500000000 | 2.08 | 0.0730215
246 | 50 | 0.02 | 69608000000000 | 2.08 | 0.06185366 | 246 | 55 | 0.03 | 59042500000000 | 2.08 | 0.07300252
247 | 50 | 0.02 | 69608000000000 | 2.08 | 0.06183752 | 247 | 55 | 0.03 | 59042500000000 | 2.08 | 0.07298364
248 | 50 | 0.02 | 69608000000000 | 2.08 | 0.06182148 | 248 | 55 | 0.03 | 59042500000000 | 2.08 | 0.07296483
249 | 50 | 0.02 | 69608000000000 | 2.08 | 0.06180554 | 249 | 55 | 0.03 | 59042500000000 | 2.08 | 0.0729461
250 | 50 | 0.02 | 69608000000000 | 2.08 | 0.06178969 | 250 | 55 | 0.03 | 59042500000000 | 2.08 | 0.07292746
251 | 50 | 0.02 | 69608000000000 | 2.08 | 0.06177394 | 251 | 55 | 0.03 | 59042500000000 | 2.08 | 0.0729089
252 | 50 | 0.02 | 69608000000000 | 2.08 | 0.06175829 | 252 | 55 | 0.03 | 59042500000000 | 2.08 | 0.07289042
253 | 50 | 0.02 | 69608000000000 | 2.08 | 0.06174273 | 253 | 55 | 0.03 | 59042500000000 | 2.08 | 0.07287203
254 | 50 | 0.02 | 69608000000000 | 2.08 | 0.06172727 | 254 | 55 | 0.03 | 59042500000000 | 2.08 | 0.07285371
255 | 50 | 0.02 | 69608000000000 | 2.08 | 0.0617119 | 255 | 55 | 0.03 | 59042500000000 | 2.08 | 0.07283547
256 | 50 | 0.02 | 69608000000000 | 2.08 | 0.06169662 | 256 | 55 | 0.03 | 59042500000000 | 2.08 | 0.07281732
257 | 50 | 0.02 | 69608000000000 | 2.08 | 0.06168144 | 257 | 55 | 0.03 | 59042500000000 | 2.08 | 0.07279924
258 | 50 | 0.02 | 69608000000000 | 2.08 | 0.06166635 | 258 | 55 | 0.03 | 59042500000000 | 2.08 | 0.07278124
259 | 50 | 0.02 | 69608000000000 | 2.08 | 0.06165135 | 259 | 55 | 0.03 | 59042500000000 | 2.08 | 0.07276333
260 | 50 | 0.02 | 69608000000000 | 2.08 | 0.06163644 | 260 | 55 | 0.03 | 59042500000000 | 2.08 | 0.07274549
261 | 50 | 0.02 | 69608000000000 | 2.08 | 0.06162162 | 261 | 55 | 0.03 | 59042500000000 | 2.08 | 0.07272773
262 | 50 | 0.02 | 69608000000000 | 2.08 | 0.0616069 | 262 | 55 | 0.03 | 59042500000000 | 2.08 | 0.07271004
263 | 50 | 0.02 | 69608000000000 | 2.08 | 0.06159226 | 263 | 55 | 0.03 | 59042500000000 | 2.08 | 0.07269244
264 | 50 | 0.02 | 69608000000000 | 2.08 | 0.06157771 | 264 | 55 | 0.03 | 59042500000000 | 2.08 | 0.07267491
265 | 50 | 0.02 | 69608000000000 | 2.08 | 0.06156325 | 265 | 55 | 0.03 | 59042500000000 | 2.08 | 0.07265746
266 | 50 | 0.02 | 69608000000000 | 2.08 | 0.06154888 | 266 | 55 | 0.03 | 59042500000000 | 2.08 | 0.07264008
267 | 50 | 0.02 | 69608000000000 | 2.08 | 0.06153459 | 267 | 55 | 0.03 | 59042500000000 | 2.08 | 0.07262279
268 | 50 | 0.02 | 69608000000000 | 2.08 | 0.0615204 | 268 | 55 | 0.03 | 59042500000000 | 2.08 | 0.07260556
269 | 50 | 0.02 | 69608000000000 | 2.08 | 0.06150629 | 269 | 55 | 0.03 | 59042500000000 | 2.08 | 0.07258842
270 | 50 | 0.02 | 69608000000000 | 2.08 | 0.06149226 | 270 | 55 | 0.03 | 59042500000000 | 2.08 | 0.07257135
271 | 50 | 0.02 | 69608000000000 | 2.08 | 0.06147832 | 271 | 55 | 0.03 | 59042500000000 | 2.08 | 0.07255435
272 | 50 | 0.02 | 69608000000000 | 2.08 | 0.06146446 | 272 | 55 | 0.03 | 59042500000000 | 2.08 | 0.07253743
273 | 50 | 0.02 | 69608000000000 | 2.08 | 0.06145069 | 273 | 55 | 0.03 | 59042500000000 | 2.08 | 0.07252058
274 | 50 | 0.02 | 69608000000000 | 2.08 | 0.06143701 | 274 | 55 | 0.03 | 59042500000000 | 2.08 | 0.07250381
275 | 50 | 0.02 | 69608000000000 | 2.08 | 0.0614234 | 275 | 55 | 0.03 | 59042500000000 | 2.08 | 0.07248711
276 | 50 | 0.02 | 69608000000000 | 2.08 | 0.06140988 | 276 | 55 | 0.03 | 59042500000000 | 2.08 | 0.07247048
277 | 50 | 0.02 | 69608000000000 | 2.08 | 0.06139644 | 277 | 55 | 0.03 | 59042500000000 | 2.08 | 0.07245393
278 | 50 | 0.02 | 69608000000000 | 2.08 | 0.06138308 | 278 | 55 | 0.03 | 59042500000000 | 2.08 | 0.07243744
279 | 50 | 0.02 | 69608000000000 | 2.08 | 0.06136981 | 279 | 55 | 0.03 | 59042500000000 | 2.08 | 0.07242104
280 | 50 | 0.02 | 69608000000000 | 2.08 | 0.06135661 | 280 | 55 | 0.03 | 59042500000000 | 2.08 | 0.0724047
281 | 50 | 0.02 | 69608000000000 | 2.08 | 0.0613435 | 281 | 55 | 0.03 | 59042500000000 | 2.08 | 0.07238843
282 | 50 | 0.02 | 69608000000000 | 2.08 | 0.06133046 | 282 | 55 | 0.03 | 59042500000000 | 2.08 | 0.07237224
283 | 50 | 0.02 | 69608000000000 | 2.08 | 0.0613175 | 283 | 55 | 0.03 | 59042500000000 | 2.08 | 0.07235612
284 | 50 | 0.02 | 69608000000000 | 2.08 | 0.06130463 | 284 | 55 | 0.03 | 59042500000000 | 2.08 | 0.07234007
285 | 50 | 0.02 | 69608000000000 | 2.08 | 0.06129183 | 285 | 55 | 0.03 | 59042500000000 | 2.08 | 0.07232409
286 | 50 | 0.02 | 69608000000000 | 2.08 | 0.06127911 | 286 | 55 | 0.03 | 59042500000000 | 2.08 | 0.07230817
287 | 50 | 0.02 | 69608000000000 | 2.08 | 0.06126646 | 287 | 55 | 0.03 | 59042500000000 | 2.08 | 0.07229233
288 | 50 | 0.02 | 69608000000000 | 2.08 | 0.0612539 | 288 | 55 | 0.03 | 59042500000000 | 2.08 | 0.07227656
289 | 50 | 0.02 | 69608000000000 | 2.08 | 0.06124141 | 289 | 55 | 0.03 | 59042500000000 | 2.08 | 0.07226086
290 | 50 | 0.02 | 69608000000000 | 2.08 | 0.06122899 | 290 | 55 | 0.03 | 59042500000000 | 2.08 | 0.07224523
291 | 50 | 0.02 | 69608000000000 | 2.08 | 0.06121665 | 291 | 55 | 0.03 | 59042500000000 | 2.08 | 0.07222966
292 | 50 | 0.02 | 69608000000000 | 2.08 | 0.06120439 | 292 | 55 | 0.03 | 59042500000000 | 2.08 | 0.07221417
293 | 50 | 0.02 | 69608000000000 | 2.08 | 0.0611922 | 293 | 55 | 0.03 | 59042500000000 | 2.08 | 0.07219874
294 | 50 | 0.02 | 69608000000000 | 2.08 | 0.06118008 | 294 | 55 | 0.03 | 59042500000000 | 2.08 | 0.07218338
295 | 50 | 0.02 | 69608000000000 | 2.08 | 0.06116804 | 295 | 55 | 0.03 | 59042500000000 | 2.08 | 0.07216808
296 | 50 | 0.02 | 69608000000000 | 2.08 | 0.06115607 | 296 | 55 | 0.03 | 59042500000000 | 2.08 | 0.07215286
297 | 50 | 0.02 | 69608000000000 | 2.08 | 0.06114418 | 297 | 55 | 0.03 | 59042500000000 | 2.08 | 0.0721377
298 | 50 | 0.02 | 69608000000000 | 2.08 | 0.06113235 | 298 | 55 | 0.03 | 59042500000000 | 2.08 | 0.07212261
299 | 50 | 0.02 | 69608000000000 | 2.08 | 0.0611206 | 299 | 55 | 0.03 | 59042500000000 | 2.08 | 0.07210758
300 | 50 | 0.02 | 69608000000000 | 2.08 | 0.06110892 | 300 | 55 | 0.03 | 59042500000000 | 2.08 | 0.07209262
301 | 50 | 0.02 | 69608000000000 | 2.08 | 0.06109731 | 301 | 55 | 0.03 | 59042500000000 | 2.08 | 0.07207772
302 | 50 | 0.02 | 69608000000000 | 2.08 | 0.06108577 | 302 | 55 | 0.03 | 59042500000000 | 2.08 | 0.07206289
303 | 50 | 0.02 | 69608000000000 | 2.08 | 0.06107431 | 303 | 55 | 0.03 | 59042500000000 | 2.08 | 0.07204813
304 | 50 | 0.02 | 69608000000000 | 2.08 | 0.06106291 | 304 | 55 | 0.03 | 59042500000000 | 2.08 | 0.07203343
305 | 50 | 0.02 | 69608000000000 | 2.08 | 0.06105158 | 305 | 55 | 0.03 | 59042500000000 | 2.08 | 0.0720188
306 | 50 | 0.02 | 69608000000000 | 2.08 | 0.06104032 | 306 | 55 | 0.03 | 59042500000000 | 2.08 | 0.07200423
307 | 50 | 0.02 | 69608000000000 | 2.08 | 0.06102913 | 307 | 55 | 0.03 | 59042500000000 | 2.08 | 0.07198972
308 | 50 | 0.02 | 69608000000000 | 2.08 | 0.061018 | 308 | 55 | 0.03 | 59042500000000 | 2.08 | 0.07197528
309 | 50 | 0.02 | 69608000000000 | 2.08 | 0.06100695 | 309 | 55 | 0.03 | 59042500000000 | 2.08 | 0.0719609
310 | 50 | 0.02 | 69608000000000 | 2.08 | 0.06099596 | 310 | 55 | 0.03 | 59042500000000 | 2.08 | 0.07194658
311 | 50 | 0.02 | 69608000000000 | 2.08 | 0.06098504 | 311 | 55 | 0.03 | 59042500000000 | 2.08 | 0.07193233
312 | 50 | 0.02 | 69608000000000 | 2.08 | 0.06097418 | 312 | 55 | 0.03 | 59042500000000 | 2.08 | 0.07191813
313 | 50 | 0.02 | 69608000000000 | 2.08 | 0.06096339 | 313 | 55 | 0.03 | 59042500000000 | 2.08 | 0.07190401
314 | 50 | 0.02 | 69608000000000 | 2.08 | 0.06095267 | 314 | 55 | 0.03 | 59042500000000 | 2.08 | 0.07188994
315 | 50 | 0.02 | 69608000000000 | 2.08 | 0.06094201 | 315 | 55 | 0.03 | 59042500000000 | 2.08 | 0.07187593
316 | 50 | 0.02 | 69608000000000 | 2.08 | 0.06093141 | 316 | 55 | 0.03 | 59042500000000 | 2.08 | 0.07186199
317 | 50 | 0.02 | 69608000000000 | 2.08 | 0.06092088 | 317 | 55 | 0.03 | 59042500000000 | 2.08 | 0.07184811
318 | 50 | 0.02 | 69608000000000 | 2.08 | 0.06091042 | 318 | 55 | 0.03 | 59042500000000 | 2.08 | 0.07183429
319 | 50 | 0.02 | 69608000000000 | 2.08 | 0.06090002 | 319 | 55 | 0.03 | 59042500000000 | 2.08 | 0.07182053
320 | 50 | 0.02 | 69608000000000 | 2.08 | 0.06088968 | 320 | 55 | 0.03 | 59042500000000 | 2.08 | 0.07180683
321 | 50 | 0.02 | 69608000000000 | 2.08 | 0.0608794 | 321 | 55 | 0.03 | 59042500000000 | 2.08 | 0.07179319
322 | 50 | 0.02 | 69608000000000 | 2.08 | 0.06086919 | 322 | 55 | 0.03 | 59042500000000 | 2.08 | 0.07177961
323 | 50 | 0.02 | 69608000000000 | 2.08 | 0.06085904 | 323 | 55 | 0.03 | 59042500000000 | 2.08 | 0.07176609
324 | 50 | 0.02 | 69608000000000 | 2.08 | 0.06084895 | 324 | 55 | 0.03 | 59042500000000 | 2.08 | 0.07175263
325 | 50 | 0.02 | 69608000000000 | 2.08 | 0.06083892 | 325 | 55 | 0.03 | 59042500000000 | 2.08 | 0.07173922
326 | 50 | 0.02 | 69608000000000 | 2.08 | 0.06082895 | 326 | 55 | 0.03 | 59042500000000 | 2.08 | 0.07172588
327 | 50 | 0.02 | 69608000000000 | 2.08 | 0.06081905 | 327 | 55 | 0.03 | 59042500000000 | 2.08 | 0.0717126
328 | 50 | 0.02 | 69608000000000 | 2.08 | 0.0608092 | 328 | 55 | 0.03 | 59042500000000 | 2.08 | 0.07169937
329 | 50 | 0.02 | 69608000000000 | 2.08 | 0.06079942 | 329 | 55 | 0.03 | 59042500000000 | 2.08 | 0.0716862
330 | 50 | 0.02 | 69608000000000 | 2.08 | 0.06078969 | 330 | 55 | 0.03 | 59042500000000 | 2.08 | 0.07167309
331 | 50 | 0.02 | 69608000000000 | 2.08 | 0.06078002 | 331 | 55 | 0.03 | 59042500000000 | 2.08 | 0.07166004
332 | 50 | 0.02 | 69608000000000 | 2.08 | 0.06077041 | 332 | 55 | 0.03 | 59042500000000 | 2.08 | 0.07164704
333 | 50 | 0.02 | 69608000000000 | 2.08 | 0.06076086 | 333 | 55 | 0.03 | 59042500000000 | 2.08 | 0.0716341
334 | 50 | 0.02 | 69608000000000 | 2.08 | 0.06075137 | 334 | 55 | 0.03 | 59042500000000 | 2.08 | 0.07162122
335 | 50 | 0.02 | 69608000000000 | 2.08 | 0.06074194 | 335 | 55 | 0.03 | 59042500000000 | 2.08 | 0.0716084
336 | 50 | 0.02 | 69608000000000 | 2.08 | 0.06073256 | 336 | 55 | 0.03 | 59042500000000 | 2.08 | 0.07159563
337 | 50 | 0.02 | 69608000000000 | 2.08 | 0.06072324 | 337 | 55 | 0.03 | 59042500000000 | 2.08 | 0.07158292
338 | 50 | 0.02 | 69608000000000 | 2.08 | 0.06071397 | 338 | 55 | 0.03 | 59042500000000 | 2.08 | 0.07157026
339 | 50 | 0.02 | 69608000000000 | 2.08 | 0.06070477 | 339 | 55 | 0.03 | 59042500000000 | 2.08 | 0.07155766
340 | 50 | 0.02 | 69608000000000 | 2.08 | 0.06069562 | 340 | 55 | 0.03 | 59042500000000 | 2.08 | 0.07154511
341 | 50 | 0.02 | 69608000000000 | 2.08 | 0.06068652 | 341 | 55 | 0.03 | 59042500000000 | 2.08 | 0.07153262
342 | 50 | 0.02 | 69608000000000 | 2.08 | 0.06067748 | 342 | 55 | 0.03 | 59042500000000 | 2.08 | 0.07152018
343 | 50 | 0.02 | 69608000000000 | 2.08 | 0.0606685 | 343 | 55 | 0.03 | 59042500000000 | 2.08 | 0.0715078
344 | 50 | 0.02 | 69608000000000 | 2.08 | 0.06065956 | 344 | 55 | 0.03 | 59042500000000 | 2.08 | 0.07149547
345 | 50 | 0.02 | 69608000000000 | 2.08 | 0.06065069 | 345 | 55 | 0.03 | 59042500000000 | 2.08 | 0.0714832
346 | 50 | 0.02 | 69608000000000 | 2.08 | 0.06064187 | 346 | 55 | 0.03 | 59042500000000 | 2.08 | 0.07147098
347 | 50 | 0.02 | 69608000000000 | 2.08 | 0.0606331 | 347 | 55 | 0.03 | 59042500000000 | 2.08 | 0.07145882
348 | 50 | 0.02 | 69608000000000 | 2.08 | 0.06062438 | 348 | 55 | 0.03 | 59042500000000 | 2.08 | 0.0714467
349 | 50 | 0.02 | 69608000000000 | 2.08 | 0.06061572 | 349 | 55 | 0.03 | 59042500000000 | 2.08 | 0.07143465
350 | 50 | 0.02 | 69608000000000 | 2.08 | 0.06060711 | 350 | 55 | 0.03 | 59042500000000 | 2.08 | 0.07142264
351 | 50 | 0.02 | 69608000000000 | 2.08 | 0.06059855 | 351 | 55 | 0.03 | 59042500000000 | 2.08 | 0.07141069
352 | 50 | 0.02 | 69608000000000 | 2.08 | 0.06059005 | 352 | 55 | 0.03 | 59042500000000 | 2.08 | 0.07139879
353 | 50 | 0.02 | 69608000000000 | 2.08 | 0.06058159 | 353 | 55 | 0.03 | 59042500000000 | 2.08 | 0.07138694
354 | 50 | 0.02 | 69608000000000 | 2.08 | 0.06057319 | 354 | 55 | 0.03 | 59042500000000 | 2.08 | 0.07137514
355 | 50 | 0.02 | 69608000000000 | 2.08 | 0.06056484 | 355 | 55 | 0.03 | 59042500000000 | 2.08 | 0.0713634
356 | 50 | 0.02 | 69608000000000 | 2.08 | 0.06055654 | 356 | 55 | 0.03 | 59042500000000 | 2.08 | 0.0713517
357 | 50 | 0.02 | 69608000000000 | 2.08 | 0.06054829 | 357 | 55 | 0.03 | 59042500000000 | 2.08 | 0.07134006
358 | 50 | 0.02 | 69608000000000 | 2.08 | 0.06054009 | 358 | 55 | 0.03 | 59042500000000 | 2.08 | 0.07132847
359 | 50 | 0.02 | 69608000000000 | 2.08 | 0.06053194 | 359 | 55 | 0.03 | 59042500000000 | 2.08 | 0.07131693031
360 | 50 | 0.02 | 69608000000000 | 2.08 | 0.06052384 | 360 | 55 | 0.03 | 59042500000000 | 2.08 | 0.07130544
361 | 50 | 0.02 | 69608000000000 | 2.08 | 0.06051579 | 361 | 55 | 0.03 | 59042500000000 | 2.08 | 0.071294
362 | 50 | 0.02 | 69608000000000 | 2.08 | 0.06050779 | 362 | 55 | 0.03 | 59042500000000 | 2.08 | 0.07128261
363 | 50 | 0.02 | 69608000000000 | 2.08 | 0.06049984 | 363 | 55 | 0.03 | 59042500000000 | 2.08 | 0.07127128
364 | 50 | 0.02 | 69608000000000 | 2.08 | 0.06049193 | 364 | 55 | 0.03 | 59042500000000 | 2.08 | 0.07125999
365 | 50 | 0.02 | 69608000000000 | 2.08 | 0.06048407 | 365 | 55 | 0.03 | 59042500000000 | 2.08 | 0.07124875
366 | 50 | 0.02 | 69608000000000 | 2.08 | 0.06047627 | 366 | 55 | 0.03 | 59042500000000 | 2.08 | 0.07123756
367 | 50 | 0.02 | 69608000000000 | 2.08 | 0.0604685 | 367 | 55 | 0.03 | 59042500000000 | 2.08 | 0.07122642
368 | 50 | 0.02 | 69608000000000 | 2.08 | 0.06046079 | 368 | 55 | 0.03 | 59042500000000 | 2.08 | 0.07121532
369 | 50 | 0.02 | 69608000000000 | 2.08 | 0.06045312 | 369 | 55 | 0.03 | 59042500000000 | 2.08 | 0.07120428
370 | 50 | 0.02 | 69608000000000 | 2.08 | 0.0604455 | 370 | 55 | 0.03 | 59042500000000 | 2.08 | 0.07119329
371 | 50 | 0.02 | 69608000000000 | 2.08 | 0.06043793 | 371 | 55 | 0.03 | 59042500000000 | 2.08 | 0.07118234
372 | 50 | 0.02 | 69608000000000 | 2.08 | 0.0604304 | 372 | 55 | 0.03 | 59042500000000 | 2.08 | 0.07117144
373 | 50 | 0.02 | 69608000000000 | 2.08 | 0.06042292 | 373 | 55 | 0.03 | 59042500000000 | 2.08 | 0.07116059
374 | 50 | 0.02 | 69608000000000 | 2.08 | 0.06041548 | 374 | 55 | 0.03 | 59042500000000 | 2.08 | 0.07114979
375 | 50 | 0.02 | 69608000000000 | 2.08 | 0.06040809 | 375 | 55 | 0.03 | 59042500000000 | 2.08 | 0.07113903
376 | 50 | 0.02 | 69608000000000 | 2.08 | 0.06040074 | 376 | 55 | 0.03 | 59042500000000 | 2.08 | 0.07112833
377 | 50 | 0.02 | 69608000000000 | 2.08 | 0.06039344 | 377 | 55 | 0.03 | 59042500000000 | 2.08 | 0.07111766
378 | 50 | 0.02 | 69608000000000 | 2.08 | 0.06038618 | 378 | 55 | 0.03 | 59042500000000 | 2.08 | 0.07110705
379 | 50 | 0.02 | 69608000000000 | 2.08 | 0.06037897 | 379 | 55 | 0.03 | 59042500000000 | 2.08 | 0.07109648
380 | 50 | 0.02 | 69608000000000 | 2.08 | 0.0603718 | 380 | 55 | 0.03 | 59042500000000 | 2.08 | 0.07108596
381 | 50 | 0.02 | 69608000000000 | 2.08 | 0.06036467 | 381 | 55 | 0.03 | 59042500000000 | 2.08 | 0.07107549
382 | 50 | 0.02 | 69608000000000 | 2.08 | 0.06035759 | 382 | 55 | 0.03 | 59042500000000 | 2.08 | 0.07106506
383 | 50 | 0.02 | 69608000000000 | 2.08 | 0.06035055 | 383 | 55 | 0.03 | 59042500000000 | 2.08 | 0.07105467
384 | 50 | 0.02 | 69608000000000 | 2.08 | 0.06034355 | 384 | 55 | 0.03 | 59042500000000 | 2.08 | 0.07104434
385 | 50 | 0.02 | 69608000000000 | 2.08 | 0.0603366 | 385 | 55 | 0.03 | 59042500000000 | 2.08 | 0.07103404
386 | 50 | 0.02 | 69608000000000 | 2.08 | 0.06032968 | 386 | 55 | 0.03 | 59042500000000 | 2.08 | 0.0710238
387 | 50 | 0.02 | 69608000000000 | 2.08 | 0.06032281 | 387 | 55 | 0.03 | 59042500000000 | 2.08 | 0.07101359
388 | 50 | 0.02 | 69608000000000 | 2.08 | 0.06031599 | 388 | 55 | 0.03 | 59042500000000 | 2.08 | 0.07100344
389 | 50 | 0.02 | 69608000000000 | 2.08 | 0.0603092 | 389 | 55 | 0.03 | 59042500000000 | 2.08 | 0.07099332
390 | 50 | 0.02 | 69608000000000 | 2.08 | 0.06030245 | 390 | 55 | 0.03 | 59042500000000 | 2.08 | 0.07098325
391 | 50 | 0.02 | 69608000000000 | 2.08 | 0.06029575 | 391 | 55 | 0.03 | 59042500000000 | 2.08 | 0.07097323
392 | 50 | 0.02 | 69608000000000 | 2.08 | 0.06028909 | 392 | 55 | 0.03 | 59042500000000 | 2.08 | 0.07096325
393 | 50 | 0.02 | 69608000000000 | 2.08 | 0.06028246 | 393 | 55 | 0.03 | 59042500000000 | 2.08 | 0.07095331
394 | 50 | 0.02 | 69608000000000 | 2.08 | 0.06027588 | 394 | 55 | 0.03 | 59042500000000 | 2.08 | 0.07094342
395 | 50 | 0.02 | 69608000000000 | 2.08 | 0.06026934 | 395 | 55 | 0.03 | 59042500000000 | 2.08 | 0.07093357
396 | 50 | 0.02 | 69608000000000 | 2.08 | 0.06026283 | 396 | 55 | 0.03 | 59042500000000 | 2.08 | 0.07092377
397 | 50 | 0.02 | 69608000000000 | 2.08 | 0.06025637 | 397 | 55 | 0.03 | 59042500000000 | 2.08 | 0.070914
398 | 50 | 0.02 | 69608000000000 | 2.08 | 0.06024995 | 398 | 55 | 0.03 | 59042500000000 | 2.08 | 0.07090428
399 | 50 | 0.02 | 69608000000000 | 2.08 | 0.06024356 | 399 | 55 | 0.03 | 59042500000000 | 2.08 | 0.0708946
400 | 50 | 0.02 | 69608000000000 | 2.08 | 0.06023721 | 400 | 55 | 0.03 | 59042500000000 | 2.08 | 0.07088497
401 | 50 | 0.02 | 69608000000000 | 2.08 | 0.06023091 | 401 | 55 | 0.03 | 59042500000000 | 2.08 | 0.07087538
402 | 50 | 0.02 | 69608000000000 | 2.08 | 0.06022464 | 402 | 55 | 0.03 | 59042500000000 | 2.08 | 0.07086583
403 | 50 | 0.02 | 69608000000000 | 2.08 | 0.06021841 | 403 | 55 | 0.03 | 59042500000000 | 2.08 | 0.07085632
404 | 50 | 0.02 | 69608000000000 | 2.08 | 0.06021221 | 404 | 55 | 0.03 | 59042500000000 | 2.08 | 0.07084685
405 | 50 | 0.02 | 69608000000000 | 2.08 | 0.06020606 | 405 | 55 | 0.03 | 59042500000000 | 2.08 | 0.07083743
406 | 50 | 0.02 | 69608000000000 | 2.08 | 0.06019994 | 406 | 55 | 0.03 | 59042500000000 | 2.08 | 0.07082804
407 | 50 | 0.02 | 69608000000000 | 2.08 | 0.06019386 | 407 | 55 | 0.03 | 59042500000000 | 2.08 | 0.0708187
408 | 50 | 0.02 | 69608000000000 | 2.08 | 0.06018781 | 408 | 55 | 0.03 | 59042500000000 | 2.08 | 0.0708094
409 | 50 | 0.02 | 69608000000000 | 2.08 | 0.06018181 | 409 | 55 | 0.03 | 59042500000000 | 2.08 | 0.07080014
410 | 50 | 0.02 | 69608000000000 | 2.08 | 0.06017584 | 410 | 55 | 0.03 | 59042500000000 | 2.08 | 0.07079092
411 | 50 | 0.02 | 69608000000000 | 2.08 | 0.0601699 | 411 | 55 | 0.03 | 59042500000000 | 2.08 | 0.07078174
412 | 50 | 0.02 | 69608000000000 | 2.08 | 0.060164 | 412 | 55 | 0.03 | 59042500000000 | 2.08 | 0.0707726
413 | 50 | 0.02 | 69608000000000 | 2.08 | 0.06015814 | 413 | 55 | 0.03 | 59042500000000 | 2.08 | 0.0707635
414 | 50 | 0.02 | 69608000000000 | 2.08 | 0.06015231 | 414 | 55 | 0.03 | 59042500000000 | 2.08 | 0.07075444
415 | 50 | 0.02 | 69608000000000 | 2.08 | 0.06014652 | 415 | 55 | 0.03 | 59042500000000 | 2.08 | 0.07074542
416 | 50 | 0.02 | 69608000000000 | 2.08 | 0.06014077 | 416 | 55 | 0.03 | 59042500000000 | 2.08 | 0.07073644
417 | 50 | 0.02 | 69608000000000 | 2.08 | 0.06013504 | 417 | 55 | 0.03 | 59042500000000 | 2.08 | 0.0707275
418 | 50 | 0.02 | 69608000000000 | 2.08 | 0.06012936 | 418 | 55 | 0.03 | 59042500000000 | 2.08 | 0.0707186
419 | 50 | 0.02 | 69608000000000 | 2.08 | 0.06012371 | 419 | 55 | 0.03 | 59042500000000 | 2.08 | 0.07070973
420 | 50 | 0.02 | 69608000000000 | 2.08 | 0.06011809 | 420 | 55 | 0.03 | 59042500000000 | 2.08 | 0.07070091
421 | 50 | 0.02 | 69608000000000 | 2.08 | 0.06011251 | 421 | 55 | 0.03 | 59042500000000 | 2.08 | 0.07069213
422 | 50 | 0.02 | 69608000000000 | 2.08 | 0.06010696 | 422 | 55 | 0.03 | 59042500000000 | 2.08 | 0.07068338
423 | 50 | 0.02 | 69608000000000 | 2.08 | 0.06010144 | 423 | 55 | 0.03 | 59042500000000 | 2.08 | 0.07067467
424 | 50 | 0.02 | 69608000000000 | 2.08 | 0.06009596 | 424 | 55 | 0.03 | 59042500000000 | 2.08 | 0.070666
425 | 50 | 0.02 | 69608000000000 | 2.08 | 0.06009051 | 425 | 55 | 0.03 | 59042500000000 | 2.08 | 0.07065737
426 | 50 | 0.02 | 69608000000000 | 2.08 | 0.06008509 | 426 | 55 | 0.03 | 59042500000000 | 2.08 | 0.07064878
427 | 50 | 0.02 | 69608000000000 | 2.08 | 0.06007971 | 427 | 55 | 0.03 | 59042500000000 | 2.08 | 0.07064022
428 | 50 | 0.02 | 69608000000000 | 2.08 | 0.06007436 | 428 | 55 | 0.03 | 59042500000000 | 2.08 | 0.0706317
429 | 50 | 0.02 | 69608000000000 | 2.08 | 0.06006904 | 429 | 55 | 0.03 | 59042500000000 | 2.08 | 0.07062322
430 | 50 | 0.02 | 69608000000000 | 2.08 | 0.06006376 | 430 | 55 | 0.03 | 59042500000000 | 2.08 | 0.07061478
431 | 50 | 0.02 | 69608000000000 | 2.08 | 0.06005851 | 431 | 55 | 0.03 | 59042500000000 | 2.08 | 0.07060637
432 | 50 | 0.02 | 69608000000000 | 2.08 | 0.06005329 | 432 | 55 | 0.03 | 59042500000000 | 2.08 | 0.070598
433 | 50 | 0.02 | 69608000000000 | 2.08 | 0.0600481 | 433 | 55 | 0.03 | 59042500000000 | 2.08 | 0.07058967
434 | 50 | 0.02 | 69608000000000 | 2.08 | 0.06004294 | 434 | 55 | 0.03 | 59042500000000 | 2.08 | 0.07058137
435 | 50 | 0.02 | 69608000000000 | 2.08 | 0.06003781 | 435 | 55 | 0.03 | 59042500000000 | 2.08 | 0.07057311
436 | 50 | 0.02 | 69608000000000 | 2.08 | 0.06003272 | 436 | 55 | 0.03 | 59042500000000 | 2.08 | 0.07056489
437 | 50 | 0.02 | 69608000000000 | 2.08 | 0.06002765 | 437 | 55 | 0.03 | 59042500000000 | 2.08 | 0.0705567
438 | 50 | 0.02 | 69608000000000 | 2.08 | 0.06002262 | 438 | 55 | 0.03 | 59042500000000 | 2.08 | 0.07054855
439 | 50 | 0.02 | 69608000000000 | 2.08 | 0.06001762 | 439 | 55 | 0.03 | 59042500000000 | 2.08 | 0.07054044
440 | 50 | 0.02 | 69608000000000 | 2.08 | 0.06001264 | 440 | 55 | 0.03 | 59042500000000 | 2.08 | 0.07053235
441 | 50 | 0.02 | 69608000000000 | 2.08 | 0.0600077 | 441 | 55 | 0.03 | 59042500000000 | 2.08 | 0.07052431
442 | 50 | 0.02 | 69608000000000 | 2.08 | 0.06000279 | 442 | 55 | 0.03 | 59042500000000 | 2.08 | 0.0705163
443 | 50 | 0.02 | 69608000000000 | 2.08 | 0.05999791 | 443 | 55 | 0.03 | 59042500000000 | 2.08 | 0.07050833
444 | 50 | 0.02 | 69608000000000 | 2.08 | 0.05999306 | 444 | 55 | 0.03 | 59042500000000 | 2.08 | 0.07050039
445 | 50 | 0.02 | 69608000000000 | 2.08 | 0.05998823 | 445 | 55 | 0.03 | 59042500000000 | 2.08 | 0.07049248
446 | 50 | 0.02 | 69608000000000 | 2.08 | 0.05998344 | 446 | 55 | 0.03 | 59042500000000 | 2.08 | 0.07048461
447 | 50 | 0.02 | 69608000000000 | 2.08 | 0.05997867 | 447 | 55 | 0.03 | 59042500000000 | 2.08 | 0.07047678
448 | 50 | 0.02 | 69608000000000 | 2.08 | 0.05997394 | 448 | 55 | 0.03 | 59042500000000 | 2.08 | 0.07046898
449 | 50 | 0.02 | 69608000000000 | 2.08 | 0.05996923 | 449 | 55 | 0.03 | 59042500000000 | 2.08 | 0.07046121
450 | 50 | 0.02 | 69608000000000 | 2.08 | 0.05996455 | 450 | 55 | 0.03 | 59042500000000 | 2.08 | 0.07045348
451 | 50 | 0.02 | 69608000000000 | 2.08 | 0.05995991 | 451 | 55 | 0.03 | 59042500000000 | 2.08 | 0.07044578
452 | 50 | 0.02 | 69608000000000 | 2.08 | 0.05995528 | 452 | 55 | 0.03 | 59042500000000 | 2.08 | 0.07043812
453 | 50 | 0.02 | 69608000000000 | 2.08 | 0.05995069 | 453 | 55 | 0.03 | 59042500000000 | 2.08 | 0.07043049
454 | 50 | 0.02 | 69608000000000 | 2.08 | 0.05994613 | 454 | 55 | 0.03 | 59042500000000 | 2.08 | 0.07042289
455 | 50 | 0.02 | 69608000000000 | 2.08 | 0.05994159 | 455 | 55 | 0.03 | 59042500000000 | 2.08 | 0.07041532
456 | 50 | 0.02 | 69608000000000 | 2.08 | 0.05993708 | 456 | 55 | 0.03 | 59042500000000 | 2.08 | 0.07040779
457 | 50 | 0.02 | 69608000000000 | 2.08 | 0.0599326 | 457 | 55 | 0.03 | 59042500000000 | 2.08 | 0.0704003
458 | 50 | 0.02 | 69608000000000 | 2.08 | 0.05992814 | 458 | 55 | 0.03 | 59042500000000 | 2.08 | 0.07039283
459 | 50 | 0.02 | 69608000000000 | 2.08 | 0.05992371 | 459 | 55 | 0.03 | 59042500000000 | 2.08 | 0.0703854
460 | 50 | 0.02 | 69608000000000 | 2.08 | 0.05991931 | 460 | 55 | 0.03 | 59042500000000 | 2.08 | 0.070378
461 | 50 | 0.02 | 69608000000000 | 2.08 | 0.05991494 | 461 | 55 | 0.03 | 59042500000000 | 2.08 | 0.07037063
462 | 50 | 0.02 | 69608000000000 | 2.08 | 0.05991059 | 462 | 55 | 0.03 | 59042500000000 | 2.08 | 0.0703633
463 | 50 | 0.02 | 69608000000000 | 2.08 | 0.05990627 | 463 | 55 | 0.03 | 59042500000000 | 2.08 | 0.07035599
464 | 50 | 0.02 | 69608000000000 | 2.08 | 0.05990197 | 464 | 55 | 0.03 | 59042500000000 | 2.08 | 0.07034872
465 | 50 | 0.02 | 69608000000000 | 2.08 | 0.0598977 | 465 | 55 | 0.03 | 59042500000000 | 2.08 | 0.07034149
466 | 50 | 0.02 | 69608000000000 | 2.08 | 0.05989346 | 466 | 55 | 0.03 | 59042500000000 | 2.08 | 0.07033428
467 | 50 | 0.02 | 69608000000000 | 2.08 | 0.05988924 | 467 | 55 | 0.03 | 59042500000000 | 2.08 | 0.0703271
468 | 50 | 0.02 | 69608000000000 | 2.08 | 0.05988505 | 468 | 55 | 0.03 | 59042500000000 | 2.08 | 0.07031996
469 | 50 | 0.02 | 69608000000000 | 2.08 | 0.05988089 | 469 | 55 | 0.03 | 59042500000000 | 2.08 | 0.07031285
470 | 50 | 0.02 | 69608000000000 | 2.08 | 0.05987674 | 470 | 55 | 0.03 | 59042500000000 | 2.08 | 0.07030577

## 60-65
MO_192hour_(60) | [5 empty] | MO_192hour_(65)
Time | Temprature | %tanD | Resistivity | Permittivity | I_pol(t)(uA) | Time | Temprature | %tanD | Resistivity | Permittivity | I_pol(t)(uA)
1 | 60 | 0.03 | 49720000000000 | 2.08 | 0.09561992 | 1 | 65 | 0.04 | 37911500000000 | 2.07 | 0.1137201
2 | 60 | 0.03 | 49720000000000 | 2.08 | 0.09554028 | 2 | 65 | 0.04 | 37911500000000 | 2.07 | 0.1136407
3 | 60 | 0.03 | 49720000000000 | 2.08 | 0.09546108 | 3 | 65 | 0.04 | 37911500000000 | 2.07 | 0.1135615
4 | 60 | 0.03 | 49720000000000 | 2.08 | 0.09538231 | 4 | 65 | 0.04 | 37911500000000 | 2.07 | 0.1134828
5 | 60 | 0.03 | 49720000000000 | 2.08 | 0.09530397 | 5 | 65 | 0.04 | 37911500000000 | 2.07 | 0.1134044
6 | 60 | 0.03 | 49720000000000 | 2.08 | 0.09522606297 | 6 | 65 | 0.04 | 37911500000000 | 2.07 | 0.1133263
7 | 60 | 0.03 | 49720000000000 | 2.08 | 0.09514858 | 7 | 65 | 0.04 | 37911500000000 | 2.07 | 0.1132486
8 | 60 | 0.03 | 49720000000000 | 2.08 | 0.09507153 | 8 | 65 | 0.04 | 37911500000000 | 2.07 | 0.1131713
9 | 60 | 0.03 | 49720000000000 | 2.08 | 0.0949949 | 9 | 65 | 0.04 | 37911500000000 | 2.07 | 0.1130943
10 | 60 | 0.03 | 49720000000000 | 2.08 | 0.09491868 | 10 | 65 | 0.04 | 37911500000000 | 2.07 | 0.1130177
11 | 60 | 0.03 | 49720000000000 | 2.08 | 0.09484289 | 11 | 65 | 0.04 | 37911500000000 | 2.07 | 0.1129415
12 | 60 | 0.03 | 49720000000000 | 2.08 | 0.09476751 | 12 | 65 | 0.04 | 37911500000000 | 2.07 | 0.1128655
13 | 60 | 0.03 | 49720000000000 | 2.08 | 0.09469255 | 13 | 65 | 0.04 | 37911500000000 | 2.07 | 0.11279
14 | 60 | 0.03 | 49720000000000 | 2.08 | 0.09461799 | 14 | 65 | 0.04 | 37911500000000 | 2.07 | 0.1127148
15 | 60 | 0.03 | 49720000000000 | 2.08 | 0.09454385 | 15 | 65 | 0.04 | 37911500000000 | 2.07 | 0.1126399
16 | 60 | 0.03 | 49720000000000 | 2.08 | 0.09447011 | 16 | 65 | 0.04 | 37911500000000 | 2.07 | 0.1125654
17 | 60 | 0.03 | 49720000000000 | 2.08 | 0.09439678 | 17 | 65 | 0.04 | 37911500000000 | 2.07 | 0.1124912
18 | 60 | 0.03 | 49720000000000 | 2.08 | 0.09432384 | 18 | 65 | 0.04 | 37911500000000 | 2.07 | 0.1124173
19 | 60 | 0.03 | 49720000000000 | 2.08 | 0.09425131 | 19 | 65 | 0.04 | 37911500000000 | 2.07 | 0.1123438
20 | 60 | 0.03 | 49720000000000 | 2.08 | 0.09417918 | 20 | 65 | 0.04 | 37911500000000 | 2.07 | 0.1122706
21 | 60 | 0.03 | 49720000000000 | 2.08 | 0.09410744 | 21 | 65 | 0.04 | 37911500000000 | 2.07 | 0.1121978
22 | 60 | 0.03 | 49720000000000 | 2.08 | 0.0940361 | 22 | 65 | 0.04 | 37911500000000 | 2.07 | 0.1121253
23 | 60 | 0.03 | 49720000000000 | 2.08 | 0.09396514 | 23 | 65 | 0.04 | 37911500000000 | 2.07 | 0.1120531
24 | 60 | 0.03 | 49720000000000 | 2.08 | 0.09389458 | 24 | 65 | 0.04 | 37911500000000 | 2.07 | 0.1119813
25 | 60 | 0.03 | 49720000000000 | 2.08 | 0.0938244 | 25 | 65 | 0.04 | 37911500000000 | 2.07 | 0.1119098
26 | 60 | 0.03 | 49720000000000 | 2.08 | 0.09375461 | 26 | 65 | 0.04 | 37911500000000 | 2.07 | 0.1118386
27 | 60 | 0.03 | 49720000000000 | 2.08 | 0.0936852 | 27 | 65 | 0.04 | 37911500000000 | 2.07 | 0.1117677
28 | 60 | 0.03 | 49720000000000 | 2.08 | 0.09361617 | 28 | 65 | 0.04 | 37911500000000 | 2.07 | 0.1116972
29 | 60 | 0.03 | 49720000000000 | 2.08 | 0.09354752 | 29 | 65 | 0.04 | 37911500000000 | 2.07 | 0.111627
30 | 60 | 0.03 | 49720000000000 | 2.08 | 0.09347925 | 30 | 65 | 0.04 | 37911500000000 | 2.07 | 0.1115571
31 | 60 | 0.03 | 49720000000000 | 2.08 | 0.09341135 | 31 | 65 | 0.04 | 37911500000000 | 2.07 | 0.1114876
32 | 60 | 0.03 | 49720000000000 | 2.08 | 0.09334382 | 32 | 65 | 0.04 | 37911500000000 | 2.07 | 0.1114183
33 | 60 | 0.03 | 49720000000000 | 2.08 | 0.09327667 | 33 | 65 | 0.04 | 37911500000000 | 2.07 | 0.1113494
34 | 60 | 0.03 | 49720000000000 | 2.08 | 0.09320988 | 34 | 65 | 0.04 | 37911500000000 | 2.07 | 0.1112808
35 | 60 | 0.03 | 49720000000000 | 2.08 | 0.09314346 | 35 | 65 | 0.04 | 37911500000000 | 2.07 | 0.1112125
36 | 60 | 0.03 | 49720000000000 | 2.08 | 0.0930774 | 36 | 65 | 0.04 | 37911500000000 | 2.07 | 0.1111445
37 | 60 | 0.03 | 49720000000000 | 2.08 | 0.0930117 | 37 | 65 | 0.04 | 37911500000000 | 2.07 | 0.1110768
38 | 60 | 0.03 | 49720000000000 | 2.08 | 0.09294637 | 38 | 65 | 0.04 | 37911500000000 | 2.07 | 0.1110095
39 | 60 | 0.03 | 49720000000000 | 2.08 | 0.09288139 | 39 | 65 | 0.04 | 37911500000000 | 2.07 | 0.1109424
40 | 60 | 0.03 | 49720000000000 | 2.08 | 0.09281677 | 40 | 65 | 0.04 | 37911500000000 | 2.07 | 0.1108757
41 | 60 | 0.03 | 49720000000000 | 2.08 | 0.09275251 | 41 | 65 | 0.04 | 37911500000000 | 2.07 | 0.1108092
42 | 60 | 0.03 | 49720000000000 | 2.08 | 0.0926886 | 42 | 65 | 0.04 | 37911500000000 | 2.07 | 0.1107431
43 | 60 | 0.03 | 49720000000000 | 2.08 | 0.09262503 | 43 | 65 | 0.04 | 37911500000000 | 2.07 | 0.1106773
44 | 60 | 0.03 | 49720000000000 | 2.08 | 0.09256182 | 44 | 65 | 0.04 | 37911500000000 | 2.07 | 0.1106118
45 | 60 | 0.03 | 49720000000000 | 2.08 | 0.09249895 | 45 | 65 | 0.04 | 37911500000000 | 2.07 | 0.1105465
46 | 60 | 0.03 | 49720000000000 | 2.08 | 0.09243643 | 46 | 65 | 0.04 | 37911500000000 | 2.07 | 0.1104816
47 | 60 | 0.03 | 49720000000000 | 2.08 | 0.09237425 | 47 | 65 | 0.04 | 37911500000000 | 2.07 | 0.110417
48 | 60 | 0.03 | 49720000000000 | 2.08 | 0.09231241 | 48 | 65 | 0.04 | 37911500000000 | 2.07 | 0.1103527
49 | 60 | 0.03 | 49720000000000 | 2.08 | 0.09225091 | 49 | 65 | 0.04 | 37911500000000 | 2.07 | 0.1102886
50 | 60 | 0.03 | 49720000000000 | 2.08 | 0.09218975 | 50 | 65 | 0.04 | 37911500000000 | 2.07 | 0.1102249
51 | 60 | 0.03 | 49720000000000 | 2.08 | 0.09212893 | 51 | 65 | 0.04 | 37911500000000 | 2.07 | 0.1101614
52 | 60 | 0.03 | 49720000000000 | 2.08 | 0.09206843 | 52 | 65 | 0.04 | 37911500000000 | 2.07 | 0.1100983
53 | 60 | 0.03 | 49720000000000 | 2.08 | 0.09200827 | 53 | 65 | 0.04 | 37911500000000 | 2.07 | 0.1100354
54 | 60 | 0.03 | 49720000000000 | 2.08 | 0.09194844 | 54 | 65 | 0.04 | 37911500000000 | 2.07 | 0.1099728
55 | 60 | 0.03 | 49720000000000 | 2.08 | 0.09188894 | 55 | 65 | 0.04 | 37911500000000 | 2.07 | 0.1099105
56 | 60 | 0.03 | 49720000000000 | 2.08 | 0.09182976 | 56 | 65 | 0.04 | 37911500000000 | 2.07 | 0.1098485
57 | 60 | 0.03 | 49720000000000 | 2.08 | 0.09177091 | 57 | 65 | 0.04 | 37911500000000 | 2.07 | 0.1097868
58 | 60 | 0.03 | 49720000000000 | 2.08 | 0.09171238 | 58 | 65 | 0.04 | 37911500000000 | 2.07 | 0.1097254
59 | 60 | 0.03 | 49720000000000 | 2.08 | 0.09165418 | 59 | 65 | 0.04 | 37911500000000 | 2.07 | 0.1096642
60 | 60 | 0.03 | 49720000000000 | 2.08 | 0.09159629 | 60 | 65 | 0.04 | 37911500000000 | 2.07 | 0.1096033
61 | 60 | 0.03 | 49720000000000 | 2.08 | 0.09153872 | 61 | 65 | 0.04 | 37911500000000 | 2.07 | 0.1095427
62 | 60 | 0.03 | 49720000000000 | 2.08 | 0.09148146 | 62 | 65 | 0.04 | 37911500000000 | 2.07 | 0.1094824
63 | 60 | 0.03 | 49720000000000 | 2.08 | 0.09142452 | 63 | 65 | 0.04 | 37911500000000 | 2.07 | 0.1094224
64 | 60 | 0.03 | 49720000000000 | 2.08 | 0.09136789 | 64 | 65 | 0.04 | 37911500000000 | 2.07 | 0.1093626
65 | 60 | 0.03 | 49720000000000 | 2.08 | 0.09131157 | 65 | 65 | 0.04 | 37911500000000 | 2.07 | 0.1093031
66 | 60 | 0.03 | 49720000000000 | 2.08 | 0.09125556 | 66 | 65 | 0.04 | 37911500000000 | 2.07 | 0.1092439
67 | 60 | 0.03 | 49720000000000 | 2.08 | 0.09119986 | 67 | 65 | 0.04 | 37911500000000 | 2.07 | 0.109185
68 | 60 | 0.03 | 49720000000000 | 2.08 | 0.09114446 | 68 | 65 | 0.04 | 37911500000000 | 2.07 | 0.1091263
69 | 60 | 0.03 | 49720000000000 | 2.08 | 0.09108937 | 69 | 65 | 0.04 | 37911500000000 | 2.07 | 0.1090679
70 | 60 | 0.03 | 49720000000000 | 2.08 | 0.09103458 | 70 | 65 | 0.04 | 37911500000000 | 2.07 | 0.1090097
71 | 60 | 0.03 | 49720000000000 | 2.08 | 0.09098009 | 71 | 65 | 0.04 | 37911500000000 | 2.07 | 0.1089519
72 | 60 | 0.03 | 49720000000000 | 2.08 | 0.0909259 | 72 | 65 | 0.04 | 37911500000000 | 2.07 | 0.1088943
73 | 60 | 0.03 | 49720000000000 | 2.08 | 0.090872 | 73 | 65 | 0.04 | 37911500000000 | 2.07 | 0.1088369
74 | 60 | 0.03 | 49720000000000 | 2.08 | 0.09081841 | 74 | 65 | 0.04 | 37911500000000 | 2.07 | 0.1087799
75 | 60 | 0.03 | 49720000000000 | 2.08 | 0.0907651 | 75 | 65 | 0.04 | 37911500000000 | 2.07 | 0.108723
76 | 60 | 0.03 | 49720000000000 | 2.08 | 0.09071209 | 76 | 65 | 0.04 | 37911500000000 | 2.07 | 0.1086665
77 | 60 | 0.03 | 49720000000000 | 2.08 | 0.09065937 | 77 | 65 | 0.04 | 37911500000000 | 2.07 | 0.1086102
78 | 60 | 0.03 | 49720000000000 | 2.08 | 0.09060693 | 78 | 65 | 0.04 | 37911500000000 | 2.07 | 0.1085541
79 | 60 | 0.03 | 49720000000000 | 2.08 | 0.09055479 | 79 | 65 | 0.04 | 37911500000000 | 2.07 | 0.1084984
80 | 60 | 0.03 | 49720000000000 | 2.08 | 0.09050293 | 80 | 65 | 0.04 | 37911500000000 | 2.07 | 0.1084428
81 | 60 | 0.03 | 49720000000000 | 2.08 | 0.09045136 | 81 | 65 | 0.04 | 37911500000000 | 2.07 | 0.1083876
82 | 60 | 0.03 | 49720000000000 | 2.08 | 0.09040007 | 82 | 65 | 0.04 | 37911500000000 | 2.07 | 0.1083326
83 | 60 | 0.03 | 49720000000000 | 2.08 | 0.09034906 | 83 | 65 | 0.04 | 37911500000000 | 2.07 | 0.1082778
84 | 60 | 0.03 | 49720000000000 | 2.08 | 0.09029833 | 84 | 65 | 0.04 | 37911500000000 | 2.07 | 0.1082233
85 | 60 | 0.03 | 49720000000000 | 2.08 | 0.09024787 | 85 | 65 | 0.04 | 37911500000000 | 2.07 | 0.108169
86 | 60 | 0.03 | 49720000000000 | 2.08 | 0.0901977 | 86 | 65 | 0.04 | 37911500000000 | 2.07 | 0.108115
87 | 60 | 0.03 | 49720000000000 | 2.08 | 0.0901478 | 87 | 65 | 0.04 | 37911500000000 | 2.07 | 0.1080612
88 | 60 | 0.03 | 49720000000000 | 2.08 | 0.09009817 | 88 | 65 | 0.04 | 37911500000000 | 2.07 | 0.1080077
89 | 60 | 0.03 | 49720000000000 | 2.08 | 0.09004882 | 89 | 65 | 0.04 | 37911500000000 | 2.07 | 0.1079544
90 | 60 | 0.03 | 49720000000000 | 2.08 | 0.08999974 | 90 | 65 | 0.04 | 37911500000000 | 2.07 | 0.1079014
91 | 60 | 0.03 | 49720000000000 | 2.08 | 0.08995092 | 91 | 65 | 0.04 | 37911500000000 | 2.07 | 0.1078486
92 | 60 | 0.03 | 49720000000000 | 2.08 | 0.08990237 | 92 | 65 | 0.04 | 37911500000000 | 2.07 | 0.1077961
93 | 60 | 0.03 | 49720000000000 | 2.08 | 0.08985409 | 93 | 65 | 0.04 | 37911500000000 | 2.07 | 0.1077438
94 | 60 | 0.03 | 49720000000000 | 2.08 | 0.08980608 | 94 | 65 | 0.04 | 37911500000000 | 2.07 | 0.1076917
95 | 60 | 0.03 | 49720000000000 | 2.08 | 0.08975833 | 95 | 65 | 0.04 | 37911500000000 | 2.07 | 0.1076399
96 | 60 | 0.03 | 49720000000000 | 2.08 | 0.08971084 | 96 | 65 | 0.04 | 37911500000000 | 2.07 | 0.1075883
97 | 60 | 0.03 | 49720000000000 | 2.08 | 0.08966361 | 97 | 65 | 0.04 | 37911500000000 | 2.07 | 0.107537
98 | 60 | 0.03 | 49720000000000 | 2.08 | 0.08961664 | 98 | 65 | 0.04 | 37911500000000 | 2.07 | 0.1074859
99 | 60 | 0.03 | 49720000000000 | 2.08 | 0.08956992 | 99 | 65 | 0.04 | 37911500000000 | 2.07 | 0.107435
100 | 60 | 0.03 | 49720000000000 | 2.08 | 0.08952347 | 100 | 65 | 0.04 | 37911500000000 | 2.07 | 0.1073843
101 | 60 | 0.03 | 49720000000000 | 2.08 | 0.08947727 | 101 | 65 | 0.04 | 37911500000000 | 2.07 | 0.1073339
102 | 60 | 0.03 | 49720000000000 | 2.08 | 0.08943132 | 102 | 65 | 0.04 | 37911500000000 | 2.07 | 0.1072837
103 | 60 | 0.03 | 49720000000000 | 2.08 | 0.08938562 | 103 | 65 | 0.04 | 37911500000000 | 2.07 | 0.1072338
104 | 60 | 0.03 | 49720000000000 | 2.08 | 0.08934017 | 104 | 65 | 0.04 | 37911500000000 | 2.07 | 0.1071841
105 | 60 | 0.03 | 49720000000000 | 2.08 | 0.08929498 | 105 | 65 | 0.04 | 37911500000000 | 2.07 | 0.1071346
106 | 60 | 0.03 | 49720000000000 | 2.08 | 0.08925003 | 106 | 65 | 0.04 | 37911500000000 | 2.07 | 0.1070853
107 | 60 | 0.03 | 49720000000000 | 2.08 | 0.08920533 | 107 | 65 | 0.04 | 37911500000000 | 2.07 | 0.1070363
108 | 60 | 0.03 | 49720000000000 | 2.08 | 0.08916087 | 108 | 65 | 0.04 | 37911500000000 | 2.07 | 0.1069875
109 | 60 | 0.03 | 49720000000000 | 2.08 | 0.08911666 | 109 | 65 | 0.04 | 37911500000000 | 2.07 | 0.1069389
110 | 60 | 0.03 | 49720000000000 | 2.08 | 0.08907269 | 110 | 65 | 0.04 | 37911500000000 | 2.07 | 0.1068905
111 | 60 | 0.03 | 49720000000000 | 2.08 | 0.08902896 | 111 | 65 | 0.04 | 37911500000000 | 2.07 | 0.1068424
112 | 60 | 0.03 | 49720000000000 | 2.08 | 0.08898547 | 112 | 65 | 0.04 | 37911500000000 | 2.07 | 0.1067944
113 | 60 | 0.03 | 49720000000000 | 2.08 | 0.08894222 | 113 | 65 | 0.04 | 37911500000000 | 2.07 | 0.1067467
114 | 60 | 0.03 | 49720000000000 | 2.08 | 0.0888992 | 114 | 65 | 0.04 | 37911500000000 | 2.07 | 0.1066992
115 | 60 | 0.03 | 49720000000000 | 2.08 | 0.08885642 | 115 | 65 | 0.04 | 37911500000000 | 2.07 | 0.106652
116 | 60 | 0.03 | 49720000000000 | 2.08 | 0.08881388 | 116 | 65 | 0.04 | 37911500000000 | 2.07 | 0.1066049
117 | 60 | 0.03 | 49720000000000 | 2.08 | 0.08877157 | 117 | 65 | 0.04 | 37911500000000 | 2.07 | 0.1065581
118 | 60 | 0.03 | 49720000000000 | 2.08 | 0.08872949 | 118 | 65 | 0.04 | 37911500000000 | 2.07 | 0.1065115
119 | 60 | 0.03 | 49720000000000 | 2.08 | 0.08868765 | 119 | 65 | 0.04 | 37911500000000 | 2.07 | 0.1064651
120 | 60 | 0.03 | 49720000000000 | 2.08 | 0.08864603 | 120 | 65 | 0.04 | 37911500000000 | 2.07 | 0.1064189
121 | 60 | 0.03 | 49720000000000 | 2.08 | 0.08860464 | 121 | 65 | 0.04 | 37911500000000 | 2.07 | 0.1063729
122 | 60 | 0.03 | 49720000000000 | 2.08 | 0.08856348 | 122 | 65 | 0.04 | 37911500000000 | 2.07 | 0.1063271
123 | 60 | 0.03 | 49720000000000 | 2.08 | 0.08852254 | 123 | 65 | 0.04 | 37911500000000 | 2.07 | 0.1062816
124 | 60 | 0.03 | 49720000000000 | 2.08 | 0.08848183 | 124 | 65 | 0.04 | 37911500000000 | 2.07 | 0.1062362
125 | 60 | 0.03 | 49720000000000 | 2.08 | 0.08844134 | 125 | 65 | 0.04 | 37911500000000 | 2.07 | 0.1061911
126 | 60 | 0.03 | 49720000000000 | 2.08 | 0.08840107 | 126 | 65 | 0.04 | 37911500000000 | 2.07 | 0.1061461
127 | 60 | 0.03 | 49720000000000 | 2.08 | 0.08836103 | 127 | 65 | 0.04 | 37911500000000 | 2.07 | 0.1061014
128 | 60 | 0.03 | 49720000000000 | 2.08 | 0.0883212 | 128 | 65 | 0.04 | 37911500000000 | 2.07 | 0.1060569
129 | 60 | 0.03 | 49720000000000 | 2.08 | 0.0882816 | 129 | 65 | 0.04 | 37911500000000 | 2.07 | 0.1060126
130 | 60 | 0.03 | 49720000000000 | 2.08 | 0.0882422 | 130 | 65 | 0.04 | 37911500000000 | 2.07 | 0.1059684
131 | 60 | 0.03 | 49720000000000 | 2.08 | 0.08820303 | 131 | 65 | 0.04 | 37911500000000 | 2.07 | 0.1059245
132 | 60 | 0.03 | 49720000000000 | 2.08 | 0.08816407 | 132 | 65 | 0.04 | 37911500000000 | 2.07 | 0.1058808
133 | 60 | 0.03 | 49720000000000 | 2.08 | 0.08812533 | 133 | 65 | 0.04 | 37911500000000 | 2.07 | 0.1058373
134 | 60 | 0.03 | 49720000000000 | 2.08 | 0.08808679 | 134 | 65 | 0.04 | 37911500000000 | 2.07 | 0.105794
135 | 60 | 0.03 | 49720000000000 | 2.08 | 0.08804847 | 135 | 65 | 0.04 | 37911500000000 | 2.07 | 0.1057509
136 | 60 | 0.03 | 49720000000000 | 2.08 | 0.08801036 | 136 | 65 | 0.04 | 37911500000000 | 2.07 | 0.105708
137 | 60 | 0.03 | 49720000000000 | 2.08 | 0.08797246 | 137 | 65 | 0.04 | 37911500000000 | 2.07 | 0.1056652
138 | 60 | 0.03 | 49720000000000 | 2.08 | 0.08793476 | 138 | 65 | 0.04 | 37911500000000 | 2.07 | 0.1056227
139 | 60 | 0.03 | 49720000000000 | 2.08 | 0.08789727 | 139 | 65 | 0.04 | 37911500000000 | 2.07 | 0.1055804
140 | 60 | 0.03 | 49720000000000 | 2.08 | 0.08785999 | 140 | 65 | 0.04 | 37911500000000 | 2.07 | 0.1055383
141 | 60 | 0.03 | 49720000000000 | 2.08 | 0.08782291 | 141 | 65 | 0.04 | 37911500000000 | 2.07 | 0.1054963
142 | 60 | 0.03 | 49720000000000 | 2.08 | 0.08778604 | 142 | 65 | 0.04 | 37911500000000 | 2.07 | 0.1054546
143 | 60 | 0.03 | 49720000000000 | 2.08 | 0.08774937 | 143 | 65 | 0.04 | 37911500000000 | 2.07 | 0.105413
144 | 60 | 0.03 | 49720000000000 | 2.08 | 0.08771289 | 144 | 65 | 0.04 | 37911500000000 | 2.07 | 0.1053717
145 | 60 | 0.03 | 49720000000000 | 2.08 | 0.08767662 | 145 | 65 | 0.04 | 37911500000000 | 2.07 | 0.1053305
146 | 60 | 0.03 | 49720000000000 | 2.08 | 0.08764055 | 146 | 65 | 0.04 | 37911500000000 | 2.07 | 0.1052895
147 | 60 | 0.03 | 49720000000000 | 2.08 | 0.08760468 | 147 | 65 | 0.04 | 37911500000000 | 2.07 | 0.1052487
148 | 60 | 0.03 | 49720000000000 | 2.08 | 0.087569 | 148 | 65 | 0.04 | 37911500000000 | 2.07 | 0.1052081
149 | 60 | 0.03 | 49720000000000 | 2.08 | 0.08753352 | 149 | 65 | 0.04 | 37911500000000 | 2.07 | 0.1051677
150 | 60 | 0.03 | 49720000000000 | 2.08 | 0.08749823 | 150 | 65 | 0.04 | 37911500000000 | 2.07 | 0.1051274
151 | 60 | 0.03 | 49720000000000 | 2.08 | 0.08746314 | 151 | 65 | 0.04 | 37911500000000 | 2.07 | 0.1050874
152 | 60 | 0.03 | 49720000000000 | 2.08 | 0.08742824 | 152 | 65 | 0.04 | 37911500000000 | 2.07 | 0.1050475
153 | 60 | 0.03 | 49720000000000 | 2.08 | 0.08739353 | 153 | 65 | 0.04 | 37911500000000 | 2.07 | 0.1050078
154 | 60 | 0.03 | 49720000000000 | 2.08 | 0.08735901 | 154 | 65 | 0.04 | 37911500000000 | 2.07 | 0.1049683
155 | 60 | 0.03 | 49720000000000 | 2.08 | 0.08732468 | 155 | 65 | 0.04 | 37911500000000 | 2.07 | 0.104929
156 | 60 | 0.03 | 49720000000000 | 2.08 | 0.08729054 | 156 | 65 | 0.04 | 37911500000000 | 2.07 | 0.1048898
157 | 60 | 0.03 | 49720000000000 | 2.08 | 0.08725658 | 157 | 65 | 0.04 | 37911500000000 | 2.07 | 0.1048509
158 | 60 | 0.03 | 49720000000000 | 2.08 | 0.08722281 | 158 | 65 | 0.04 | 37911500000000 | 2.07 | 0.1048121
159 | 60 | 0.03 | 49720000000000 | 2.08 | 0.08718923 | 159 | 65 | 0.04 | 37911500000000 | 2.07 | 0.1047735
160 | 60 | 0.03 | 49720000000000 | 2.08 | 0.08715583 | 160 | 65 | 0.04 | 37911500000000 | 2.07 | 0.1047351
161 | 60 | 0.03 | 49720000000000 | 2.08 | 0.08712261 | 161 | 65 | 0.04 | 37911500000000 | 2.07 | 0.1046968
162 | 60 | 0.03 | 49720000000000 | 2.08 | 0.08708958 | 162 | 65 | 0.04 | 37911500000000 | 2.07 | 0.1046587
163 | 60 | 0.03 | 49720000000000 | 2.08 | 0.08705673 | 163 | 65 | 0.04 | 37911500000000 | 2.07 | 0.1046208
164 | 60 | 0.03 | 49720000000000 | 2.08 | 0.08702406 | 164 | 65 | 0.04 | 37911500000000 | 2.07 | 0.1045831
165 | 60 | 0.03 | 49720000000000 | 2.08 | 0.08699156 | 165 | 65 | 0.04 | 37911500000000 | 2.07 | 0.1045455
166 | 60 | 0.03 | 49720000000000 | 2.08 | 0.08695925 | 166 | 65 | 0.04 | 37911500000000 | 2.07 | 0.1045082
167 | 60 | 0.03 | 49720000000000 | 2.08 | 0.08692711 | 167 | 65 | 0.04 | 37911500000000 | 2.07 | 0.1044709
168 | 60 | 0.03 | 49720000000000 | 2.08 | 0.08689515 | 168 | 65 | 0.04 | 37911500000000 | 2.07 | 0.1044339
169 | 60 | 0.03 | 49720000000000 | 2.08 | 0.08686337 | 169 | 65 | 0.04 | 37911500000000 | 2.07 | 0.104397
170 | 60 | 0.03 | 49720000000000 | 2.08 | 0.08683175 | 170 | 65 | 0.04 | 37911500000000 | 2.07 | 0.1043603
171 | 60 | 0.03 | 49720000000000 | 2.08 | 0.08680032 | 171 | 65 | 0.04 | 37911500000000 | 2.07 | 0.1043238
172 | 60 | 0.03 | 49720000000000 | 2.08 | 0.08676905 | 172 | 65 | 0.04 | 37911500000000 | 2.07 | 0.1042874
173 | 60 | 0.03 | 49720000000000 | 2.08 | 0.08673796 | 173 | 65 | 0.04 | 37911500000000 | 2.07 | 0.1042512
174 | 60 | 0.03 | 49720000000000 | 2.08 | 0.08670703 | 174 | 65 | 0.04 | 37911500000000 | 2.07 | 0.1042152
175 | 60 | 0.03 | 49720000000000 | 2.08 | 0.08667628 | 175 | 65 | 0.04 | 37911500000000 | 2.07 | 0.1041793
176 | 60 | 0.03 | 49720000000000 | 2.08 | 0.08664569 | 176 | 65 | 0.04 | 37911500000000 | 2.07 | 0.1041436
177 | 60 | 0.03 | 49720000000000 | 2.08 | 0.08661528 | 177 | 65 | 0.04 | 37911500000000 | 2.07 | 0.1041081
178 | 60 | 0.03 | 49720000000000 | 2.08 | 0.08658502 | 178 | 65 | 0.04 | 37911500000000 | 2.07 | 0.1040727
179 | 60 | 0.03 | 49720000000000 | 2.08 | 0.08655494 | 179 | 65 | 0.04 | 37911500000000 | 2.07 | 0.1040375
180 | 60 | 0.03 | 49720000000000 | 2.08 | 0.08652502 | 180 | 65 | 0.04 | 37911500000000 | 2.07 | 0.1040024
181 | 60 | 0.03 | 49720000000000 | 2.08 | 0.08649526 | 181 | 65 | 0.04 | 37911500000000 | 2.07 | 0.1039676
182 | 60 | 0.03 | 49720000000000 | 2.08 | 0.08646567 | 182 | 65 | 0.04 | 37911500000000 | 2.07 | 0.1039328
183 | 60 | 0.03 | 49720000000000 | 2.08 | 0.08643624 | 183 | 65 | 0.04 | 37911500000000 | 2.07 | 0.1038983
184 | 60 | 0.03 | 49720000000000 | 2.08 | 0.08640697 | 184 | 65 | 0.04 | 37911500000000 | 2.07 | 0.1038638
185 | 60 | 0.03 | 49720000000000 | 2.08 | 0.08637786 | 185 | 65 | 0.04 | 37911500000000 | 2.07 | 0.1038296
186 | 60 | 0.03 | 49720000000000 | 2.08 | 0.08634892 | 186 | 65 | 0.04 | 37911500000000 | 2.07 | 0.1037955
187 | 60 | 0.03 | 49720000000000 | 2.08 | 0.08632013 | 187 | 65 | 0.04 | 37911500000000 | 2.07 | 0.1037615
188 | 60 | 0.03 | 49720000000000 | 2.08 | 0.08629149 | 188 | 65 | 0.04 | 37911500000000 | 2.07 | 0.1037278
189 | 60 | 0.03 | 49720000000000 | 2.08 | 0.08626302 | 189 | 65 | 0.04 | 37911500000000 | 2.07 | 0.1036941
190 | 60 | 0.03 | 49720000000000 | 2.08 | 0.0862347 | 190 | 65 | 0.04 | 37911500000000 | 2.07 | 0.1036607
191 | 60 | 0.03 | 49720000000000 | 2.08 | 0.08620654 | 191 | 65 | 0.04 | 37911500000000 | 2.07 | 0.1036273
192 | 60 | 0.03 | 49720000000000 | 2.08 | 0.08617853 | 192 | 65 | 0.04 | 37911500000000 | 2.07 | 0.1035942
193 | 60 | 0.03 | 49720000000000 | 2.08 | 0.08615067 | 193 | 65 | 0.04 | 37911500000000 | 2.07 | 0.1035611
194 | 60 | 0.03 | 49720000000000 | 2.08 | 0.08612297 | 194 | 65 | 0.04 | 37911500000000 | 2.07 | 0.1035283
195 | 60 | 0.03 | 49720000000000 | 2.08 | 0.08609542 | 195 | 65 | 0.04 | 37911500000000 | 2.07 | 0.1034956
196 | 60 | 0.03 | 49720000000000 | 2.08 | 0.08606802 | 196 | 65 | 0.04 | 37911500000000 | 2.07 | 0.103463
197 | 60 | 0.03 | 49720000000000 | 2.08 | 0.08604077 | 197 | 65 | 0.04 | 37911500000000 | 2.07 | 0.1034306
198 | 60 | 0.03 | 49720000000000 | 2.08 | 0.08601367 | 198 | 65 | 0.04 | 37911500000000 | 2.07 | 0.1033983
199 | 60 | 0.03 | 49720000000000 | 2.08 | 0.08598672 | 199 | 65 | 0.04 | 37911500000000 | 2.07 | 0.1033662
200 | 60 | 0.03 | 49720000000000 | 2.08 | 0.08595992 | 200 | 65 | 0.04 | 37911500000000 | 2.07 | 0.1033342
201 | 60 | 0.03 | 49720000000000 | 2.08 | 0.08593326 | 201 | 65 | 0.04 | 37911500000000 | 2.07 | 0.1033024
202 | 60 | 0.03 | 49720000000000 | 2.08 | 0.08590675 | 202 | 65 | 0.04 | 37911500000000 | 2.07 | 0.1032707
203 | 60 | 0.03 | 49720000000000 | 2.08 | 0.08588039 | 203 | 65 | 0.04 | 37911500000000 | 2.07 | 0.1032392
204 | 60 | 0.03 | 49720000000000 | 2.08 | 0.08585417 | 204 | 65 | 0.04 | 37911500000000 | 2.07 | 0.1032078
205 | 60 | 0.03 | 49720000000000 | 2.08 | 0.08582809 | 205 | 65 | 0.04 | 37911500000000 | 2.07 | 0.1031766
206 | 60 | 0.03 | 49720000000000 | 2.08 | 0.08580216 | 206 | 65 | 0.04 | 37911500000000 | 2.07 | 0.1031455
207 | 60 | 0.03 | 49720000000000 | 2.08 | 0.08577637 | 207 | 65 | 0.04 | 37911500000000 | 2.07 | 0.1031145
208 | 60 | 0.03 | 49720000000000 | 2.08 | 0.08575072 | 208 | 65 | 0.04 | 37911500000000 | 2.07 | 0.1030837
209 | 60 | 0.03 | 49720000000000 | 2.08 | 0.08572521 | 209 | 65 | 0.04 | 37911500000000 | 2.07 | 0.103053
210 | 60 | 0.03 | 49720000000000 | 2.08 | 0.08569984 | 210 | 65 | 0.04 | 37911500000000 | 2.07 | 0.1030225
211 | 60 | 0.03 | 49720000000000 | 2.08 | 0.08567461 | 211 | 65 | 0.04 | 37911500000000 | 2.07 | 0.1029921
212 | 60 | 0.03 | 49720000000000 | 2.08 | 0.08564952 | 212 | 65 | 0.04 | 37911500000000 | 2.07 | 0.1029618
213 | 60 | 0.03 | 49720000000000 | 2.08 | 0.08562457 | 213 | 65 | 0.04 | 37911500000000 | 2.07 | 0.1029317
214 | 60 | 0.03 | 49720000000000 | 2.08 | 0.08559975 | 214 | 65 | 0.04 | 37911500000000 | 2.07 | 0.1029017
215 | 60 | 0.03 | 49720000000000 | 2.08 | 0.08557507 | 215 | 65 | 0.04 | 37911500000000 | 2.07 | 0.1028719
216 | 60 | 0.03 | 49720000000000 | 2.08 | 0.08555052 | 216 | 65 | 0.04 | 37911500000000 | 2.07 | 0.1028422
217 | 60 | 0.03 | 49720000000000 | 2.08 | 0.08552611 | 217 | 65 | 0.04 | 37911500000000 | 2.07 | 0.1028126
218 | 60 | 0.03 | 49720000000000 | 2.08 | 0.08550184 | 218 | 65 | 0.04 | 37911500000000 | 2.07 | 0.1027832
219 | 60 | 0.03 | 49720000000000 | 2.08 | 0.08547769 | 219 | 65 | 0.04 | 37911500000000 | 2.07 | 0.1027539
220 | 60 | 0.03 | 49720000000000 | 2.08 | 0.08545368 | 220 | 65 | 0.04 | 37911500000000 | 2.07 | 0.1027247
221 | 60 | 0.03 | 49720000000000 | 2.08 | 0.0854298 | 221 | 65 | 0.04 | 37911500000000 | 2.07 | 0.1026957
222 | 60 | 0.03 | 49720000000000 | 2.08 | 0.08540605 | 222 | 65 | 0.04 | 37911500000000 | 2.07 | 0.1026668
223 | 60 | 0.03 | 49720000000000 | 2.08 | 0.08538243 | 223 | 65 | 0.04 | 37911500000000 | 2.07 | 0.1026381
224 | 60 | 0.03 | 49720000000000 | 2.08 | 0.08535895 | 224 | 65 | 0.04 | 37911500000000 | 2.07 | 0.1026094
225 | 60 | 0.03 | 49720000000000 | 2.08 | 0.08533559 | 225 | 65 | 0.04 | 37911500000000 | 2.07 | 0.1025809
226 | 60 | 0.03 | 49720000000000 | 2.08 | 0.08531235 | 226 | 65 | 0.04 | 37911500000000 | 2.07 | 0.1025526
227 | 60 | 0.03 | 49720000000000 | 2.08 | 0.08528925 | 227 | 65 | 0.04 | 37911500000000 | 2.07 | 0.1025243
228 | 60 | 0.03 | 49720000000000 | 2.08 | 0.08526627 | 228 | 65 | 0.04 | 37911500000000 | 2.07 | 0.1024962
229 | 60 | 0.03 | 49720000000000 | 2.08 | 0.08524342 | 229 | 65 | 0.04 | 37911500000000 | 2.07 | 0.1024682
230 | 60 | 0.03 | 49720000000000 | 2.08 | 0.08522069 | 230 | 65 | 0.04 | 37911500000000 | 2.07 | 0.1024404
231 | 60 | 0.03 | 49720000000000 | 2.08 | 0.08519809 | 231 | 65 | 0.04 | 37911500000000 | 2.07 | 0.1024127
232 | 60 | 0.03 | 49720000000000 | 2.08 | 0.08517561 | 232 | 65 | 0.04 | 37911500000000 | 2.07 | 0.1023851
233 | 60 | 0.03 | 49720000000000 | 2.08 | 0.08515326 | 233 | 65 | 0.04 | 37911500000000 | 2.07 | 0.1023576
234 | 60 | 0.03 | 49720000000000 | 2.08 | 0.08513103 | 234 | 65 | 0.04 | 37911500000000 | 2.07 | 0.1023303
235 | 60 | 0.03 | 49720000000000 | 2.08 | 0.08510892 | 235 | 65 | 0.04 | 37911500000000 | 2.07 | 0.1023031
236 | 60 | 0.03 | 49720000000000 | 2.08 | 0.08508693 | 236 | 65 | 0.04 | 37911500000000 | 2.07 | 0.102276
237 | 60 | 0.03 | 49720000000000 | 2.08 | 0.08506506 | 237 | 65 | 0.04 | 37911500000000 | 2.07 | 0.102249
238 | 60 | 0.03 | 49720000000000 | 2.08 | 0.08504331 | 238 | 65 | 0.04 | 37911500000000 | 2.07 | 0.1022222
239 | 60 | 0.03 | 49720000000000 | 2.08 | 0.08502169 | 239 | 65 | 0.04 | 37911500000000 | 2.07 | 0.1021954
240 | 60 | 0.03 | 49720000000000 | 2.08 | 0.08500018 | 240 | 65 | 0.04 | 37911500000000 | 2.07 | 0.1021688
241 | 60 | 0.03 | 49720000000000 | 2.08 | 0.08497878 | 241 | 65 | 0.04 | 37911500000000 | 2.07 | 0.1021424
242 | 60 | 0.03 | 49720000000000 | 2.08 | 0.08495751 | 242 | 65 | 0.04 | 37911500000000 | 2.07 | 0.102116
243 | 60 | 0.03 | 49720000000000 | 2.08 | 0.08493635 | 243 | 65 | 0.04 | 37911500000000 | 2.07 | 0.1020898
244 | 60 | 0.03 | 49720000000000 | 2.08 | 0.08491531 | 244 | 65 | 0.04 | 37911500000000 | 2.07 | 0.1020637
245 | 60 | 0.03 | 49720000000000 | 2.08 | 0.08489438 | 245 | 65 | 0.04 | 37911500000000 | 2.07 | 0.1020377
246 | 60 | 0.03 | 49720000000000 | 2.08 | 0.08487357 | 246 | 65 | 0.04 | 37911500000000 | 2.07 | 0.1020118
247 | 60 | 0.03 | 49720000000000 | 2.08 | 0.08485287 | 247 | 65 | 0.04 | 37911500000000 | 2.07 | 0.101986
248 | 60 | 0.03 | 49720000000000 | 2.08 | 0.08483229 | 248 | 65 | 0.04 | 37911500000000 | 2.07 | 0.1019604
249 | 60 | 0.03 | 49720000000000 | 2.08 | 0.08481182 | 249 | 65 | 0.04 | 37911500000000 | 2.07 | 0.1019349
250 | 60 | 0.03 | 49720000000000 | 2.08 | 0.08479146 | 250 | 65 | 0.04 | 37911500000000 | 2.07 | 0.1019095
251 | 60 | 0.03 | 49720000000000 | 2.08 | 0.08477121 | 251 | 65 | 0.04 | 37911500000000 | 2.07 | 0.1018842
252 | 60 | 0.03 | 49720000000000 | 2.08 | 0.08475107 | 252 | 65 | 0.04 | 37911500000000 | 2.07 | 0.101859
253 | 60 | 0.03 | 49720000000000 | 2.08 | 0.08473105 | 253 | 65 | 0.04 | 37911500000000 | 2.07 | 0.101834
254 | 60 | 0.03 | 49720000000000 | 2.08 | 0.08471113 | 254 | 65 | 0.04 | 37911500000000 | 2.07 | 0.101809
255 | 60 | 0.03 | 49720000000000 | 2.08 | 0.08469133 | 255 | 65 | 0.04 | 37911500000000 | 2.07 | 0.1017842
256 | 60 | 0.03 | 49720000000000 | 2.08 | 0.08467163 | 256 | 65 | 0.04 | 37911500000000 | 2.07 | 0.1017595
257 | 60 | 0.03 | 49720000000000 | 2.08 | 0.08465204 | 257 | 65 | 0.04 | 37911500000000 | 2.07 | 0.1017349
258 | 60 | 0.03 | 49720000000000 | 2.08 | 0.08463256 | 258 | 65 | 0.04 | 37911500000000 | 2.07 | 0.1017104
259 | 60 | 0.03 | 49720000000000 | 2.08 | 0.08461318 | 259 | 65 | 0.04 | 37911500000000 | 2.07 | 0.101686
260 | 60 | 0.03 | 49720000000000 | 2.08 | 0.08459391 | 260 | 65 | 0.04 | 37911500000000 | 2.07 | 0.1016618
261 | 60 | 0.03 | 49720000000000 | 2.08 | 0.08457475 | 261 | 65 | 0.04 | 37911500000000 | 2.07 | 0.1016376
262 | 60 | 0.03 | 49720000000000 | 2.08 | 0.08455569 | 262 | 65 | 0.04 | 37911500000000 | 2.07 | 0.1016136
263 | 60 | 0.03 | 49720000000000 | 2.08 | 0.08453673 | 263 | 65 | 0.04 | 37911500000000 | 2.07 | 0.1015897
264 | 60 | 0.03 | 49720000000000 | 2.08 | 0.08451788 | 264 | 65 | 0.04 | 37911500000000 | 2.07 | 0.1015659
265 | 60 | 0.03 | 49720000000000 | 2.08 | 0.08449914 | 265 | 65 | 0.04 | 37911500000000 | 2.07 | 0.1015421
266 | 60 | 0.03 | 49720000000000 | 2.08 | 0.08448049 | 266 | 65 | 0.04 | 37911500000000 | 2.07 | 0.1015185
267 | 60 | 0.03 | 49720000000000 | 2.08 | 0.08446195 | 267 | 65 | 0.04 | 37911500000000 | 2.07 | 0.1014951
268 | 60 | 0.03 | 49720000000000 | 2.08 | 0.08444351 | 268 | 65 | 0.04 | 37911500000000 | 2.07 | 0.1014717
269 | 60 | 0.03 | 49720000000000 | 2.08 | 0.08442517 | 269 | 65 | 0.04 | 37911500000000 | 2.07 | 0.1014484
270 | 60 | 0.03 | 49720000000000 | 2.08 | 0.08440693 | 270 | 65 | 0.04 | 37911500000000 | 2.07 | 0.1014252
271 | 60 | 0.03 | 49720000000000 | 2.08 | 0.0843888 | 271 | 65 | 0.04 | 37911500000000 | 2.07 | 0.1014022
272 | 60 | 0.03 | 49720000000000 | 2.08 | 0.08437076 | 272 | 65 | 0.04 | 37911500000000 | 2.07 | 0.1013792
273 | 60 | 0.03 | 49720000000000 | 2.08 | 0.08435282 | 273 | 65 | 0.04 | 37911500000000 | 2.07 | 0.1013564
274 | 60 | 0.03 | 49720000000000 | 2.08 | 0.08433498 | 274 | 65 | 0.04 | 37911500000000 | 2.07 | 0.1013336
275 | 60 | 0.03 | 49720000000000 | 2.08 | 0.08431723 | 275 | 65 | 0.04 | 37911500000000 | 2.07 | 0.101311
276 | 60 | 0.03 | 49720000000000 | 2.08 | 0.08429959 | 276 | 65 | 0.04 | 37911500000000 | 2.07 | 0.1012884
277 | 60 | 0.03 | 49720000000000 | 2.08 | 0.08428204 | 277 | 65 | 0.04 | 37911500000000 | 2.07 | 0.101266
278 | 60 | 0.03 | 49720000000000 | 2.08 | 0.08426458 | 278 | 65 | 0.04 | 37911500000000 | 2.07 | 0.1012437
279 | 60 | 0.03 | 49720000000000 | 2.08 | 0.08424723 | 279 | 65 | 0.04 | 37911500000000 | 2.07 | 0.1012214
280 | 60 | 0.03 | 49720000000000 | 2.08 | 0.08422996 | 280 | 65 | 0.04 | 37911500000000 | 2.07 | 0.1011993
281 | 60 | 0.03 | 49720000000000 | 2.08 | 0.0842128 | 281 | 65 | 0.04 | 37911500000000 | 2.07 | 0.1011773
282 | 60 | 0.03 | 49720000000000 | 2.08 | 0.08419572 | 282 | 65 | 0.04 | 37911500000000 | 2.07 | 0.1011553
283 | 60 | 0.03 | 49720000000000 | 2.08 | 0.08417874 | 283 | 65 | 0.04 | 37911500000000 | 2.07 | 0.1011335
284 | 60 | 0.03 | 49720000000000 | 2.08 | 0.08416186 | 284 | 65 | 0.04 | 37911500000000 | 2.07 | 0.1011118
285 | 60 | 0.03 | 49720000000000 | 2.08 | 0.08414506 | 285 | 65 | 0.04 | 37911500000000 | 2.07 | 0.1010902
286 | 60 | 0.03 | 49720000000000 | 2.08 | 0.08412836 | 286 | 65 | 0.04 | 37911500000000 | 2.07 | 0.1010687
287 | 60 | 0.03 | 49720000000000 | 2.08 | 0.08411175 | 287 | 65 | 0.04 | 37911500000000 | 2.07 | 0.1010472
288 | 60 | 0.03 | 49720000000000 | 2.08 | 0.08409523 | 288 | 65 | 0.04 | 37911500000000 | 2.07 | 0.1010259
289 | 60 | 0.03 | 49720000000000 | 2.08 | 0.0840788 | 289 | 65 | 0.04 | 37911500000000 | 2.07 | 0.1010047
290 | 60 | 0.03 | 49720000000000 | 2.08 | 0.08406246 | 290 | 65 | 0.04 | 37911500000000 | 2.07 | 0.1009835
291 | 60 | 0.03 | 49720000000000 | 2.08 | 0.08404622 | 291 | 65 | 0.04 | 37911500000000 | 2.07 | 0.1009625
292 | 60 | 0.03 | 49720000000000 | 2.08 | 0.08403006 | 292 | 65 | 0.04 | 37911500000000 | 2.07 | 0.1009416
293 | 60 | 0.03 | 49720000000000 | 2.08 | 0.08401398 | 293 | 65 | 0.04 | 37911500000000 | 2.07 | 0.1009207
294 | 60 | 0.03 | 49720000000000 | 2.08 | 0.083998 | 294 | 65 | 0.04 | 37911500000000 | 2.07 | 0.1009
295 | 60 | 0.03 | 49720000000000 | 2.08 | 0.08398211 | 295 | 65 | 0.04 | 37911500000000 | 2.07 | 0.1008793
296 | 60 | 0.03 | 49720000000000 | 2.08 | 0.0839663 | 296 | 65 | 0.04 | 37911500000000 | 2.07 | 0.1008588
297 | 60 | 0.03 | 49720000000000 | 2.08 | 0.08395058 | 297 | 65 | 0.04 | 37911500000000 | 2.07 | 0.1008383
298 | 60 | 0.03 | 49720000000000 | 2.08 | 0.08393494 | 298 | 65 | 0.04 | 37911500000000 | 2.07 | 0.1008179
299 | 60 | 0.03 | 49720000000000 | 2.08 | 0.08391939 | 299 | 65 | 0.04 | 37911500000000 | 2.07 | 0.1007976
300 | 60 | 0.03 | 49720000000000 | 2.08 | 0.08390393 | 300 | 65 | 0.04 | 37911500000000 | 2.07 | 0.1007775
301 | 60 | 0.03 | 49720000000000 | 2.08 | 0.08388855 | 301 | 65 | 0.04 | 37911500000000 | 2.07 | 0.1007574
302 | 60 | 0.03 | 49720000000000 | 2.08 | 0.08387325 | 302 | 65 | 0.04 | 37911500000000 | 2.07 | 0.1007374
303 | 60 | 0.03 | 49720000000000 | 2.08 | 0.08385804 | 303 | 65 | 0.04 | 37911500000000 | 2.07 | 0.1007175
304 | 60 | 0.03 | 49720000000000 | 2.08 | 0.08384292 | 304 | 65 | 0.04 | 37911500000000 | 2.07 | 0.1006977
305 | 60 | 0.03 | 49720000000000 | 2.08 | 0.08382787 | 305 | 65 | 0.04 | 37911500000000 | 2.07 | 0.1006779
306 | 60 | 0.03 | 49720000000000 | 2.08 | 0.08381291 | 306 | 65 | 0.04 | 37911500000000 | 2.07 | 0.1006583
307 | 60 | 0.03 | 49720000000000 | 2.08 | 0.08379803 | 307 | 65 | 0.04 | 37911500000000 | 2.07 | 0.1006388
308 | 60 | 0.03 | 49720000000000 | 2.08 | 0.08378323 | 308 | 65 | 0.04 | 37911500000000 | 2.07 | 0.1006193
309 | 60 | 0.03 | 49720000000000 | 2.08 | 0.08376851 | 309 | 65 | 0.04 | 37911500000000 | 2.07 | 0.1005999
310 | 60 | 0.03 | 49720000000000 | 2.08 | 0.08375388 | 310 | 65 | 0.04 | 37911500000000 | 2.07 | 0.1005807
311 | 60 | 0.03 | 49720000000000 | 2.08 | 0.08373932 | 311 | 65 | 0.04 | 37911500000000 | 2.07 | 0.1005615
312 | 60 | 0.03 | 49720000000000 | 2.08 | 0.08372484 | 312 | 65 | 0.04 | 37911500000000 | 2.07 | 0.1005424
313 | 60 | 0.03 | 49720000000000 | 2.08 | 0.08371045 | 313 | 65 | 0.04 | 37911500000000 | 2.07 | 0.1005234
314 | 60 | 0.03 | 49720000000000 | 2.08 | 0.08369613 | 314 | 65 | 0.04 | 37911500000000 | 2.07 | 0.1005044
315 | 60 | 0.03 | 49720000000000 | 2.08 | 0.08368189 | 315 | 65 | 0.04 | 37911500000000 | 2.07 | 0.1004856
316 | 60 | 0.03 | 49720000000000 | 2.08 | 0.08366773 | 316 | 65 | 0.04 | 37911500000000 | 2.07 | 0.1004669
317 | 60 | 0.03 | 49720000000000 | 2.08 | 0.08365364 | 317 | 65 | 0.04 | 37911500000000 | 2.07 | 0.1004482
318 | 60 | 0.03 | 49720000000000 | 2.08 | 0.08363964 | 318 | 65 | 0.04 | 37911500000000 | 2.07 | 0.1004296
319 | 60 | 0.03 | 49720000000000 | 2.08 | 0.08362571 | 319 | 65 | 0.04 | 37911500000000 | 2.07 | 0.1004111
320 | 60 | 0.03 | 49720000000000 | 2.08 | 0.08361186 | 320 | 65 | 0.04 | 37911500000000 | 2.07 | 0.1003927
321 | 60 | 0.03 | 49720000000000 | 2.08 | 0.08359808 | 321 | 65 | 0.04 | 37911500000000 | 2.07 | 0.1003744
322 | 60 | 0.03 | 49720000000000 | 2.08 | 0.08358438 | 322 | 65 | 0.04 | 37911500000000 | 2.07 | 0.1003561
323 | 60 | 0.03 | 49720000000000 | 2.08 | 0.08357075 | 323 | 65 | 0.04 | 37911500000000 | 2.07 | 0.100338
324 | 60 | 0.03 | 49720000000000 | 2.08 | 0.0835572 | 324 | 65 | 0.04 | 37911500000000 | 2.07 | 0.1003199
325 | 60 | 0.03 | 49720000000000 | 2.08 | 0.08354372 | 325 | 65 | 0.04 | 37911500000000 | 2.07 | 0.1003019
326 | 60 | 0.03 | 49720000000000 | 2.08 | 0.08353032 | 326 | 65 | 0.04 | 37911500000000 | 2.07 | 0.100284
327 | 60 | 0.03 | 49720000000000 | 2.08 | 0.08351699 | 327 | 65 | 0.04 | 37911500000000 | 2.07 | 0.1002662
328 | 60 | 0.03 | 49720000000000 | 2.08 | 0.08350373 | 328 | 65 | 0.04 | 37911500000000 | 2.07 | 0.1002484
329 | 60 | 0.03 | 49720000000000 | 2.08 | 0.08349055 | 329 | 65 | 0.04 | 37911500000000 | 2.07 | 0.1002308
330 | 60 | 0.03 | 49720000000000 | 2.08 | 0.08347743 | 330 | 65 | 0.04 | 37911500000000 | 2.07 | 0.1002132
331 | 60 | 0.03 | 49720000000000 | 2.08 | 0.08346439 | 331 | 65 | 0.04 | 37911500000000 | 2.07 | 0.1001957
332 | 60 | 0.03 | 49720000000000 | 2.08 | 0.08345143 | 332 | 65 | 0.04 | 37911500000000 | 2.07 | 0.1001783
333 | 60 | 0.03 | 49720000000000 | 2.08 | 0.08343853 | 333 | 65 | 0.04 | 37911500000000 | 2.07 | 0.1001609
334 | 60 | 0.03 | 49720000000000 | 2.08 | 0.0834257 | 334 | 65 | 0.04 | 37911500000000 | 2.07 | 0.1001437
335 | 60 | 0.03 | 49720000000000 | 2.08 | 0.08341294 | 335 | 65 | 0.04 | 37911500000000 | 2.07 | 0.1001265
336 | 60 | 0.03 | 49720000000000 | 2.08 | 0.08340026 | 336 | 65 | 0.04 | 37911500000000 | 2.07 | 0.1001094
337 | 60 | 0.03 | 49720000000000 | 2.08 | 0.08338764 | 337 | 65 | 0.04 | 37911500000000 | 2.07 | 0.1000924
338 | 60 | 0.03 | 49720000000000 | 2.08 | 0.08337509 | 338 | 65 | 0.04 | 37911500000000 | 2.07 | 0.1000754
339 | 60 | 0.03 | 49720000000000 | 2.08 | 0.08336262 | 339 | 65 | 0.04 | 37911500000000 | 2.07 | 0.1000586
340 | 60 | 0.03 | 49720000000000 | 2.08 | 0.08335021 | 340 | 65 | 0.04 | 37911500000000 | 2.07 | 0.1000418
341 | 60 | 0.03 | 49720000000000 | 2.08 | 0.08333786 | 341 | 65 | 0.04 | 37911500000000 | 2.07 | 0.1000251
342 | 60 | 0.03 | 49720000000000 | 2.08 | 0.08332559 | 342 | 65 | 0.04 | 37911500000000 | 2.07 | 0.1000084
343 | 60 | 0.03 | 49720000000000 | 2.08 | 0.08331338 | 343 | 65 | 0.04 | 37911500000000 | 2.07 | 0.09999186
344 | 60 | 0.03 | 49720000000000 | 2.08 | 0.08330124 | 344 | 65 | 0.04 | 37911500000000 | 2.07 | 0.09997538
345 | 60 | 0.03 | 49720000000000 | 2.08 | 0.08328917 | 345 | 65 | 0.04 | 37911500000000 | 2.07 | 0.09995897
346 | 60 | 0.03 | 49720000000000 | 2.08 | 0.08327716 | 346 | 65 | 0.04 | 37911500000000 | 2.07 | 0.09994263
347 | 60 | 0.03 | 49720000000000 | 2.08 | 0.08326522 | 347 | 65 | 0.04 | 37911500000000 | 2.07 | 0.09992637
348 | 60 | 0.03 | 49720000000000 | 2.08 | 0.08325334 | 348 | 65 | 0.04 | 37911500000000 | 2.07 | 0.09991019
349 | 60 | 0.03 | 49720000000000 | 2.08 | 0.08324153 | 349 | 65 | 0.04 | 37911500000000 | 2.07 | 0.09989408
350 | 60 | 0.03 | 49720000000000 | 2.08 | 0.08322979 | 350 | 65 | 0.04 | 37911500000000 | 2.07 | 0.09987804
351 | 60 | 0.03 | 49720000000000 | 2.08 | 0.0832181 | 351 | 65 | 0.04 | 37911500000000 | 2.07 | 0.09986208
352 | 60 | 0.03 | 49720000000000 | 2.08 | 0.08320649 | 352 | 65 | 0.04 | 37911500000000 | 2.07 | 0.09984619
353 | 60 | 0.03 | 49720000000000 | 2.08 | 0.08319493 | 353 | 65 | 0.04 | 37911500000000 | 2.07 | 0.09983038
354 | 60 | 0.03 | 49720000000000 | 2.08 | 0.08318344 | 354 | 65 | 0.04 | 37911500000000 | 2.07 | 0.09981463
355 | 60 | 0.03 | 49720000000000 | 2.08 | 0.08317201 | 355 | 65 | 0.04 | 37911500000000 | 2.07 | 0.09979896
356 | 60 | 0.03 | 49720000000000 | 2.08 | 0.08316065 | 356 | 65 | 0.04 | 37911500000000 | 2.07 | 0.09978336
357 | 60 | 0.03 | 49720000000000 | 2.08 | 0.08314935 | 357 | 65 | 0.04 | 37911500000000 | 2.07 | 0.09976784
358 | 60 | 0.03 | 49720000000000 | 2.08 | 0.08313811 | 358 | 65 | 0.04 | 37911500000000 | 2.07 | 0.09975238
359 | 60 | 0.03 | 49720000000000 | 2.08 | 0.08312693 | 359 | 65 | 0.04 | 37911500000000 | 2.07 | 0.09973699
360 | 60 | 0.03 | 49720000000000 | 2.08 | 0.08311581 | 360 | 65 | 0.04 | 37911500000000 | 2.07 | 0.09972168
361 | 60 | 0.03 | 49720000000000 | 2.08 | 0.08310475 | 361 | 65 | 0.04 | 37911500000000 | 2.07 | 0.09970643
362 | 60 | 0.03 | 49720000000000 | 2.08 | 0.08309376 | 362 | 65 | 0.04 | 37911500000000 | 2.07 | 0.09969126
363 | 60 | 0.03 | 49720000000000 | 2.08 | 0.08308282 | 363 | 65 | 0.04 | 37911500000000 | 2.07 | 0.09967615
364 | 60 | 0.03 | 49720000000000 | 2.08 | 0.08307195 | 364 | 65 | 0.04 | 37911500000000 | 2.07 | 0.09966112
365 | 60 | 0.03 | 49720000000000 | 2.08 | 0.08306113 | 365 | 65 | 0.04 | 37911500000000 | 2.07 | 0.09964615
366 | 60 | 0.03 | 49720000000000 | 2.08 | 0.08305037 | 366 | 65 | 0.04 | 37911500000000 | 2.07 | 0.09963125
367 | 60 | 0.03 | 49720000000000 | 2.08 | 0.08303968 | 367 | 65 | 0.04 | 37911500000000 | 2.07 | 0.09961642
368 | 60 | 0.03 | 49720000000000 | 2.08 | 0.08302904 | 368 | 65 | 0.04 | 37911500000000 | 2.07 | 0.09960166
369 | 60 | 0.03 | 49720000000000 | 2.08 | 0.08301846 | 369 | 65 | 0.04 | 37911500000000 | 2.07 | 0.09958697
370 | 60 | 0.03 | 49720000000000 | 2.08 | 0.08300794 | 370 | 65 | 0.04 | 37911500000000 | 2.07 | 0.09957234
371 | 60 | 0.03 | 49720000000000 | 2.08 | 0.08299747 | 371 | 65 | 0.04 | 37911500000000 | 2.07 | 0.09955778
372 | 60 | 0.03 | 49720000000000 | 2.08 | 0.08298706 | 372 | 65 | 0.04 | 37911500000000 | 2.07 | 0.09954329
373 | 60 | 0.03 | 49720000000000 | 2.08 | 0.08297671 | 373 | 65 | 0.04 | 37911500000000 | 2.07 | 0.09952886
374 | 60 | 0.03 | 49720000000000 | 2.08 | 0.08296642 | 374 | 65 | 0.04 | 37911500000000 | 2.07 | 0.0995145
375 | 60 | 0.03 | 49720000000000 | 2.08 | 0.08295618 | 375 | 65 | 0.04 | 37911500000000 | 2.07 | 0.09950021
376 | 60 | 0.03 | 49720000000000 | 2.08 | 0.082946 | 376 | 65 | 0.04 | 37911500000000 | 2.07 | 0.09948598
377 | 60 | 0.03 | 49720000000000 | 2.08 | 0.08293588 | 377 | 65 | 0.04 | 37911500000000 | 2.07 | 0.09947182
378 | 60 | 0.03 | 49720000000000 | 2.08 | 0.08292581 | 378 | 65 | 0.04 | 37911500000000 | 2.07 | 0.09945772
379 | 60 | 0.03 | 49720000000000 | 2.08 | 0.08291579 | 379 | 65 | 0.04 | 37911500000000 | 2.07 | 0.09944369
380 | 60 | 0.03 | 49720000000000 | 2.08 | 0.08290583 | 380 | 65 | 0.04 | 37911500000000 | 2.07 | 0.09942972
381 | 60 | 0.03 | 49720000000000 | 2.08 | 0.08289593 | 381 | 65 | 0.04 | 37911500000000 | 2.07 | 0.09941582
382 | 60 | 0.03 | 49720000000000 | 2.08 | 0.08288608 | 382 | 65 | 0.04 | 37911500000000 | 2.07 | 0.09940197
383 | 60 | 0.03 | 49720000000000 | 2.08 | 0.08287628 | 383 | 65 | 0.04 | 37911500000000 | 2.07 | 0.0993882
384 | 60 | 0.03 | 49720000000000 | 2.08 | 0.08286654 | 384 | 65 | 0.04 | 37911500000000 | 2.07 | 0.09937448
385 | 60 | 0.03 | 49720000000000 | 2.08 | 0.08285685 | 385 | 65 | 0.04 | 37911500000000 | 2.07 | 0.09936083
386 | 60 | 0.03 | 49720000000000 | 2.08 | 0.08284721 | 386 | 65 | 0.04 | 37911500000000 | 2.07 | 0.09934724
387 | 60 | 0.03 | 49720000000000 | 2.08 | 0.08283763 | 387 | 65 | 0.04 | 37911500000000 | 2.07 | 0.09933372
388 | 60 | 0.03 | 49720000000000 | 2.08 | 0.0828281 | 388 | 65 | 0.04 | 37911500000000 | 2.07 | 0.09932025
389 | 60 | 0.03 | 49720000000000 | 2.08 | 0.08281862 | 389 | 65 | 0.04 | 37911500000000 | 2.07 | 0.09930685
390 | 60 | 0.03 | 49720000000000 | 2.08 | 0.08280919 | 390 | 65 | 0.04 | 37911500000000 | 2.07 | 0.09929351
391 | 60 | 0.03 | 49720000000000 | 2.08 | 0.08279982 | 391 | 65 | 0.04 | 37911500000000 | 2.07 | 0.09928023
392 | 60 | 0.03 | 49720000000000 | 2.08 | 0.0827905 | 392 | 65 | 0.04 | 37911500000000 | 2.07 | 0.09926701
393 | 60 | 0.03 | 49720000000000 | 2.08 | 0.08278122 | 393 | 65 | 0.04 | 37911500000000 | 2.07 | 0.09925385
394 | 60 | 0.03 | 49720000000000 | 2.08 | 0.082772 | 394 | 65 | 0.04 | 37911500000000 | 2.07 | 0.09924076
395 | 60 | 0.03 | 49720000000000 | 2.08 | 0.08276283 | 395 | 65 | 0.04 | 37911500000000 | 2.07 | 0.09922772
396 | 60 | 0.03 | 49720000000000 | 2.08 | 0.08275371 | 396 | 65 | 0.04 | 37911500000000 | 2.07 | 0.09921474
397 | 60 | 0.03 | 49720000000000 | 2.08 | 0.08274464 | 397 | 65 | 0.04 | 37911500000000 | 2.07 | 0.09920182
398 | 60 | 0.03 | 49720000000000 | 2.08 | 0.08273562 | 398 | 65 | 0.04 | 37911500000000 | 2.07 | 0.09918896
399 | 60 | 0.03 | 49720000000000 | 2.08 | 0.08272665 | 399 | 65 | 0.04 | 37911500000000 | 2.07 | 0.09917616
400 | 60 | 0.03 | 49720000000000 | 2.08 | 0.08271773 | 400 | 65 | 0.04 | 37911500000000 | 2.07 | 0.09916342
401 | 60 | 0.03 | 49720000000000 | 2.08 | 0.08270885 | 401 | 65 | 0.04 | 37911500000000 | 2.07 | 0.09915074
402 | 60 | 0.03 | 49720000000000 | 2.08 | 0.08270003 | 402 | 65 | 0.04 | 37911500000000 | 2.07 | 0.09913812
403 | 60 | 0.03 | 49720000000000 | 2.08 | 0.08269125 | 403 | 65 | 0.04 | 37911500000000 | 2.07 | 0.09912555
404 | 60 | 0.03 | 49720000000000 | 2.08 | 0.08268252 | 404 | 65 | 0.04 | 37911500000000 | 2.07 | 0.09911304
405 | 60 | 0.03 | 49720000000000 | 2.08 | 0.08267384 | 405 | 65 | 0.04 | 37911500000000 | 2.07 | 0.09910059
406 | 60 | 0.03 | 49720000000000 | 2.08 | 0.08266521 | 406 | 65 | 0.04 | 37911500000000 | 2.07 | 0.0990882
407 | 60 | 0.03 | 49720000000000 | 2.08 | 0.08265663 | 407 | 65 | 0.04 | 37911500000000 | 2.07 | 0.09907586
408 | 60 | 0.03 | 49720000000000 | 2.08 | 0.08264809 | 408 | 65 | 0.04 | 37911500000000 | 2.07 | 0.09906358
409 | 60 | 0.03 | 49720000000000 | 2.08 | 0.0826396 | 409 | 65 | 0.04 | 37911500000000 | 2.07 | 0.09905135
410 | 60 | 0.03 | 49720000000000 | 2.08 | 0.08263115 | 410 | 65 | 0.04 | 37911500000000 | 2.07 | 0.09903919
411 | 60 | 0.03 | 49720000000000 | 2.08 | 0.08262276 | 411 | 65 | 0.04 | 37911500000000 | 2.07 | 0.09902707
412 | 60 | 0.03 | 49720000000000 | 2.08 | 0.0826144 | 412 | 65 | 0.04 | 37911500000000 | 2.07 | 0.09901502
413 | 60 | 0.03 | 49720000000000 | 2.08 | 0.0826061 | 413 | 65 | 0.04 | 37911500000000 | 2.07 | 0.09900301
414 | 60 | 0.03 | 49720000000000 | 2.08 | 0.08259784 | 414 | 65 | 0.04 | 37911500000000 | 2.07 | 0.09899107
415 | 60 | 0.03 | 49720000000000 | 2.08 | 0.08258962 | 415 | 65 | 0.04 | 37911500000000 | 2.07 | 0.09897918
416 | 60 | 0.03 | 49720000000000 | 2.08 | 0.08258145 | 416 | 65 | 0.04 | 37911500000000 | 2.07 | 0.09896734
417 | 60 | 0.03 | 49720000000000 | 2.08 | 0.08257332 | 417 | 65 | 0.04 | 37911500000000 | 2.07 | 0.09895556
418 | 60 | 0.03 | 49720000000000 | 2.08 | 0.08256524 | 418 | 65 | 0.04 | 37911500000000 | 2.07 | 0.09894383
419 | 60 | 0.03 | 49720000000000 | 2.08 | 0.08255721 | 419 | 65 | 0.04 | 37911500000000 | 2.07 | 0.09893215
420 | 60 | 0.03 | 49720000000000 | 2.08 | 0.08254921 | 420 | 65 | 0.04 | 37911500000000 | 2.07 | 0.09892053
421 | 60 | 0.03 | 49720000000000 | 2.08 | 0.08254127 | 421 | 65 | 0.04 | 37911500000000 | 2.07 | 0.09890896
422 | 60 | 0.03 | 49720000000000 | 2.08 | 0.08253336 | 422 | 65 | 0.04 | 37911500000000 | 2.07 | 0.09889745
423 | 60 | 0.03 | 49720000000000 | 2.08 | 0.0825255 | 423 | 65 | 0.04 | 37911500000000 | 2.07 | 0.09888599
424 | 60 | 0.03 | 49720000000000 | 2.08 | 0.08251768 | 424 | 65 | 0.04 | 37911500000000 | 2.07 | 0.09887458
425 | 60 | 0.03 | 49720000000000 | 2.08 | 0.0825099 | 425 | 65 | 0.04 | 37911500000000 | 2.07 | 0.09886322
426 | 60 | 0.03 | 49720000000000 | 2.08 | 0.08250217 | 426 | 65 | 0.04 | 37911500000000 | 2.07 | 0.09885192
427 | 60 | 0.03 | 49720000000000 | 2.08 | 0.08249448 | 427 | 65 | 0.04 | 37911500000000 | 2.07 | 0.09884066
428 | 60 | 0.03 | 49720000000000 | 2.08 | 0.08248683 | 428 | 65 | 0.04 | 37911500000000 | 2.07 | 0.09882946
429 | 60 | 0.03 | 49720000000000 | 2.08 | 0.08247922 | 429 | 65 | 0.04 | 37911500000000 | 2.07 | 0.09881831
430 | 60 | 0.03 | 49720000000000 | 2.08 | 0.08247166 | 430 | 65 | 0.04 | 37911500000000 | 2.07 | 0.09880721
431 | 60 | 0.03 | 49720000000000 | 2.08 | 0.08246414 | 431 | 65 | 0.04 | 37911500000000 | 2.07 | 0.09879617
432 | 60 | 0.03 | 49720000000000 | 2.08 | 0.08245665 | 432 | 65 | 0.04 | 37911500000000 | 2.07 | 0.09878517
433 | 60 | 0.03 | 49720000000000 | 2.08 | 0.08244921 | 433 | 65 | 0.04 | 37911500000000 | 2.07 | 0.09877422
434 | 60 | 0.03 | 49720000000000 | 2.08 | 0.08244181 | 434 | 65 | 0.04 | 37911500000000 | 2.07 | 0.09876333
435 | 60 | 0.03 | 49720000000000 | 2.08 | 0.08243445 | 435 | 65 | 0.04 | 37911500000000 | 2.07 | 0.09875248
436 | 60 | 0.03 | 49720000000000 | 2.08 | 0.08242713 | 436 | 65 | 0.04 | 37911500000000 | 2.07 | 0.09874168
437 | 60 | 0.03 | 49720000000000 | 2.08 | 0.08241985 | 437 | 65 | 0.04 | 37911500000000 | 2.07 | 0.09873094
438 | 60 | 0.03 | 49720000000000 | 2.08 | 0.08241262 | 438 | 65 | 0.04 | 37911500000000 | 2.07 | 0.09872024
439 | 60 | 0.03 | 49720000000000 | 2.08 | 0.08240542 | 439 | 65 | 0.04 | 37911500000000 | 2.07 | 0.09870959
440 | 60 | 0.03 | 49720000000000 | 2.08 | 0.08239826 | 440 | 65 | 0.04 | 37911500000000 | 2.07 | 0.09869899
441 | 60 | 0.03 | 49720000000000 | 2.08 | 0.08239113 | 441 | 65 | 0.04 | 37911500000000 | 2.07 | 0.09868844
442 | 60 | 0.03 | 49720000000000 | 2.08 | 0.08238405 | 442 | 65 | 0.04 | 37911500000000 | 2.07 | 0.09867794
443 | 60 | 0.03 | 49720000000000 | 2.08 | 0.08237701 | 443 | 65 | 0.04 | 37911500000000 | 2.07 | 0.09866748
444 | 60 | 0.03 | 49720000000000 | 2.08 | 0.08237001 | 444 | 65 | 0.04 | 37911500000000 | 2.07 | 0.09865708
445 | 60 | 0.03 | 49720000000000 | 2.08 | 0.08236304 | 445 | 65 | 0.04 | 37911500000000 | 2.07 | 0.09864672
446 | 60 | 0.03 | 49720000000000 | 2.08 | 0.08235611 | 446 | 65 | 0.04 | 37911500000000 | 2.07 | 0.09863641
447 | 60 | 0.03 | 49720000000000 | 2.08 | 0.08234922 | 447 | 65 | 0.04 | 37911500000000 | 2.07 | 0.09862614
448 | 60 | 0.03 | 49720000000000 | 2.08 | 0.08234237 | 448 | 65 | 0.04 | 37911500000000 | 2.07 | 0.09861593
449 | 60 | 0.03 | 49720000000000 | 2.08 | 0.08233556 | 449 | 65 | 0.04 | 37911500000000 | 2.07 | 0.09860576
450 | 60 | 0.03 | 49720000000000 | 2.08 | 0.08232878 | 450 | 65 | 0.04 | 37911500000000 | 2.07 | 0.09859563
451 | 60 | 0.03 | 49720000000000 | 2.08 | 0.08232204 | 451 | 65 | 0.04 | 37911500000000 | 2.07 | 0.09858556
452 | 60 | 0.03 | 49720000000000 | 2.08 | 0.08231534 | 452 | 65 | 0.04 | 37911500000000 | 2.07 | 0.09857553
453 | 60 | 0.03 | 49720000000000 | 2.08 | 0.08230867 | 453 | 65 | 0.04 | 37911500000000 | 2.07 | 0.09856554
454 | 60 | 0.03 | 49720000000000 | 2.08 | 0.08230204 | 454 | 65 | 0.04 | 37911500000000 | 2.07 | 0.0985556
455 | 60 | 0.03 | 49720000000000 | 2.08 | 0.08229545 | 455 | 65 | 0.04 | 37911500000000 | 2.07 | 0.09854571
456 | 60 | 0.03 | 49720000000000 | 2.08 | 0.08228889 | 456 | 65 | 0.04 | 37911500000000 | 2.07 | 0.09853586
457 | 60 | 0.03 | 49720000000000 | 2.08 | 0.08228237 | 457 | 65 | 0.04 | 37911500000000 | 2.07 | 0.09852606
458 | 60 | 0.03 | 49720000000000 | 2.08 | 0.08227589 | 458 | 65 | 0.04 | 37911500000000 | 2.07 | 0.0985163
459 | 60 | 0.03 | 49720000000000 | 2.08 | 0.08226944 | 459 | 65 | 0.04 | 37911500000000 | 2.07 | 0.09850659
460 | 60 | 0.03 | 49720000000000 | 2.08 | 0.08226302 | 460 | 65 | 0.04 | 37911500000000 | 2.07 | 0.09849692
461 | 60 | 0.03 | 49720000000000 | 2.08 | 0.08225664 | 461 | 65 | 0.04 | 37911500000000 | 2.07 | 0.0984873
462 | 60 | 0.03 | 49720000000000 | 2.08 | 0.0822503 | 462 | 65 | 0.04 | 37911500000000 | 2.07 | 0.09847772
463 | 60 | 0.03 | 49720000000000 | 2.08 | 0.08224399 | 463 | 65 | 0.04 | 37911500000000 | 2.07 | 0.09846818
464 | 60 | 0.03 | 49720000000000 | 2.08 | 0.08223771 | 464 | 65 | 0.04 | 37911500000000 | 2.07 | 0.09845869
465 | 60 | 0.03 | 49720000000000 | 2.08 | 0.08223147 | 465 | 65 | 0.04 | 37911500000000 | 2.07 | 0.09844924
466 | 60 | 0.03 | 49720000000000 | 2.08 | 0.08222527 | 466 | 65 | 0.04 | 37911500000000 | 2.07 | 0.09843984
467 | 60 | 0.03 | 49720000000000 | 2.08 | 0.0822191 | 467 | 65 | 0.04 | 37911500000000 | 2.07 | 0.09843048
468 | 60 | 0.03 | 49720000000000 | 2.08 | 0.08221296 | 468 | 65 | 0.04 | 37911500000000 | 2.07 | 0.09842116
469 | 60 | 0.03 | 49720000000000 | 2.08 | 0.08220685 | 469 | 65 | 0.04 | 37911500000000 | 2.07 | 0.09841188
470 | 60 | 0.03 | 49720000000000 | 2.08 | 0.08220078 | 470 | 65 | 0.04 | 37911500000000 | 2.07 | 0.09840265

## 70-75
MO_192hour_(70) | [5 empty] | MO_192hour_(75)
Time | Temprature | %tanD | Resistivity | Permittivity | I_pol(t)(uA) | Time | Temprature | %tanD | Resistivity | Permittivity | I_pol(t)(uA)
1 | 70 | 0.04 | 38533000000000 | 2.07 | 0.1324219 | 1 | 75 | 0.05 | 29024050000000 | 2.06 | 0.1533981
2 | 70 | 0.04 | 38533000000000 | 2.07 | 0.1323441 | 2 | 75 | 0.05 | 29024050000000 | 2.06 | 0.1532967
3 | 70 | 0.04 | 38533000000000 | 2.07 | 0.1322665 | 3 | 75 | 0.05 | 29024050000000 | 2.06 | 0.1531957
4 | 70 | 0.04 | 38533000000000 | 2.07 | 0.1321892 | 4 | 75 | 0.05 | 29024050000000 | 2.06 | 0.1530953
5 | 70 | 0.04 | 38533000000000 | 2.07 | 0.1321122 | 5 | 75 | 0.05 | 29024050000000 | 2.06 | 0.1529952
6 | 70 | 0.04 | 38533000000000 | 2.07 | 0.1320354 | 6 | 75 | 0.05 | 29024050000000 | 2.06 | 0.1528957
7 | 70 | 0.04 | 38533000000000 | 2.07 | 0.1319588 | 7 | 75 | 0.05 | 29024050000000 | 2.06 | 0.1527965
8 | 70 | 0.04 | 38533000000000 | 2.07 | 0.1318825 | 8 | 75 | 0.05 | 29024050000000 | 2.06 | 0.1526979
9 | 70 | 0.04 | 38533000000000 | 2.07 | 0.1318065 | 9 | 75 | 0.05 | 29024050000000 | 2.06 | 0.1525997
10 | 70 | 0.04 | 38533000000000 | 2.07 | 0.1317307 | 10 | 75 | 0.05 | 29024050000000 | 2.06 | 0.1525019
11 | 70 | 0.04 | 38533000000000 | 2.07 | 0.1316551 | 11 | 75 | 0.05 | 29024050000000 | 2.06 | 0.1524046
12 | 70 | 0.04 | 38533000000000 | 2.07 | 0.1315798 | 12 | 75 | 0.05 | 29024050000000 | 2.06 | 0.1523078
13 | 70 | 0.04 | 38533000000000 | 2.07 | 0.1315048 | 13 | 75 | 0.05 | 29024050000000 | 2.06 | 0.1522114
14 | 70 | 0.04 | 38533000000000 | 2.07 | 0.13143 | 14 | 75 | 0.05 | 29024050000000 | 2.06 | 0.1521154
15 | 70 | 0.04 | 38533000000000 | 2.07 | 0.1313554 | 15 | 75 | 0.05 | 29024050000000 | 2.06 | 0.1520199
16 | 70 | 0.04 | 38533000000000 | 2.07 | 0.1312811 | 16 | 75 | 0.05 | 29024050000000 | 2.06 | 0.1519248
17 | 70 | 0.04 | 38533000000000 | 2.07 | 0.131207 | 17 | 75 | 0.05 | 29024050000000 | 2.06 | 0.1518301
18 | 70 | 0.04 | 38533000000000 | 2.07 | 0.1311332 | 18 | 75 | 0.05 | 29024050000000 | 2.06 | 0.1517359
19 | 70 | 0.04 | 38533000000000 | 2.07 | 0.1310596 | 19 | 75 | 0.05 | 29024050000000 | 2.06 | 0.1516421
20 | 70 | 0.04 | 38533000000000 | 2.07 | 0.1309863 | 20 | 75 | 0.05 | 29024050000000 | 2.06 | 0.1515487
21 | 70 | 0.04 | 38533000000000 | 2.07 | 0.1309132 | 21 | 75 | 0.05 | 29024050000000 | 2.06 | 0.1514558
22 | 70 | 0.04 | 38533000000000 | 2.07 | 0.1308404 | 22 | 75 | 0.05 | 29024050000000 | 2.06 | 0.1513633
23 | 70 | 0.04 | 38533000000000 | 2.07 | 0.1307677 | 23 | 75 | 0.05 | 29024050000000 | 2.06 | 0.1512712
24 | 70 | 0.04 | 38533000000000 | 2.07 | 0.1306954 | 24 | 75 | 0.05 | 29024050000000 | 2.06 | 0.1511796
25 | 70 | 0.04 | 38533000000000 | 2.07 | 0.1306232 | 25 | 75 | 0.05 | 29024050000000 | 2.06 | 0.1510883
26 | 70 | 0.04 | 38533000000000 | 2.07 | 0.1305513 | 26 | 75 | 0.05 | 29024050000000 | 2.06 | 0.1509975
27 | 70 | 0.04 | 38533000000000 | 2.07 | 0.1304797 | 27 | 75 | 0.05 | 29024050000000 | 2.06 | 0.1509071
28 | 70 | 0.04 | 38533000000000 | 2.07 | 0.1304082 | 28 | 75 | 0.05 | 29024050000000 | 2.06 | 0.1508171
29 | 70 | 0.04 | 38533000000000 | 2.07 | 0.1303371 | 29 | 75 | 0.05 | 29024050000000 | 2.06 | 0.1507276
30 | 70 | 0.04 | 38533000000000 | 2.07 | 0.1302661 | 30 | 75 | 0.05 | 29024050000000 | 2.06 | 0.1506384
31 | 70 | 0.04 | 38533000000000 | 2.07 | 0.1301954 | 31 | 75 | 0.05 | 29024050000000 | 2.06 | 0.1505496
32 | 70 | 0.04 | 38533000000000 | 2.07 | 0.1301249 | 32 | 75 | 0.05 | 29024050000000 | 2.06 | 0.1504613
33 | 70 | 0.04 | 38533000000000 | 2.07 | 0.1300546 | 33 | 75 | 0.05 | 29024050000000 | 2.06 | 0.1503734
34 | 70 | 0.04 | 38533000000000 | 2.07 | 0.1299846 | 34 | 75 | 0.05 | 29024050000000 | 2.06 | 0.1502858
35 | 70 | 0.04 | 38533000000000 | 2.07 | 0.1299148 | 35 | 75 | 0.05 | 29024050000000 | 2.06 | 0.1501987
36 | 70 | 0.04 | 38533000000000 | 2.07 | 0.1298453 | 36 | 75 | 0.05 | 29024050000000 | 2.06 | 0.1501119
37 | 70 | 0.04 | 38533000000000 | 2.07 | 0.1297759 | 37 | 75 | 0.05 | 29024050000000 | 2.06 | 0.1500256
38 | 70 | 0.04 | 38533000000000 | 2.07 | 0.1297068 | 38 | 75 | 0.05 | 29024050000000 | 2.06 | 0.1499397
39 | 70 | 0.04 | 38533000000000 | 2.07 | 0.1296379 | 39 | 75 | 0.05 | 29024050000000 | 2.06 | 0.1498541
40 | 70 | 0.04 | 38533000000000 | 2.07 | 0.1295693 | 40 | 75 | 0.05 | 29024050000000 | 2.06 | 0.149769
41 | 70 | 0.04 | 38533000000000 | 2.07 | 0.1295009 | 41 | 75 | 0.05 | 29024050000000 | 2.06 | 0.1496842
42 | 70 | 0.04 | 38533000000000 | 2.07 | 0.1294327 | 42 | 75 | 0.05 | 29024050000000 | 2.06 | 0.1495998
43 | 70 | 0.04 | 38533000000000 | 2.07 | 0.1293647 | 43 | 75 | 0.05 | 29024050000000 | 2.06 | 0.1495159
44 | 70 | 0.04 | 38533000000000 | 2.07 | 0.1292969 | 44 | 75 | 0.05 | 29024050000000 | 2.06 | 0.1494323
45 | 70 | 0.04 | 38533000000000 | 2.07 | 0.1292294 | 45 | 75 | 0.05 | 29024050000000 | 2.06 | 0.149349
46 | 70 | 0.04 | 38533000000000 | 2.07 | 0.1291621 | 46 | 75 | 0.05 | 29024050000000 | 2.06 | 0.1492662
47 | 70 | 0.04 | 38533000000000 | 2.07 | 0.129095 | 47 | 75 | 0.05 | 29024050000000 | 2.06 | 0.1491837
48 | 70 | 0.04 | 38533000000000 | 2.07 | 0.1290281 | 48 | 75 | 0.05 | 29024050000000 | 2.06 | 0.1491017
49 | 70 | 0.04 | 38533000000000 | 2.07 | 0.1289615 | 49 | 75 | 0.05 | 29024050000000 | 2.06 | 0.14902
50 | 70 | 0.04 | 38533000000000 | 2.07 | 0.1288951 | 50 | 75 | 0.05 | 29024050000000 | 2.06 | 0.1489386
51 | 70 | 0.04 | 38533000000000 | 2.07 | 0.1288289 | 51 | 75 | 0.05 | 29024050000000 | 2.06 | 0.1488577
52 | 70 | 0.04 | 38533000000000 | 2.07 | 0.1287629 | 52 | 75 | 0.05 | 29024050000000 | 2.06 | 0.1487771
53 | 70 | 0.04 | 38533000000000 | 2.07 | 0.1286971 | 53 | 75 | 0.05 | 29024050000000 | 2.06 | 0.1486969
54 | 70 | 0.04 | 38533000000000 | 2.07 | 0.1286316 | 54 | 75 | 0.05 | 29024050000000 | 2.06 | 0.1486171
55 | 70 | 0.04 | 38533000000000 | 2.07 | 0.1285662 | 55 | 75 | 0.05 | 29024050000000 | 2.06 | 0.1485376
56 | 70 | 0.04 | 38533000000000 | 2.07 | 0.1285011 | 56 | 75 | 0.05 | 29024050000000 | 2.06 | 0.1484585
57 | 70 | 0.04 | 38533000000000 | 2.07 | 0.1284362 | 57 | 75 | 0.05 | 29024050000000 | 2.06 | 0.1483797
58 | 70 | 0.04 | 38533000000000 | 2.07 | 0.1283715 | 58 | 75 | 0.05 | 29024050000000 | 2.06 | 0.1483013
59 | 70 | 0.04 | 38533000000000 | 2.07 | 0.128307 | 59 | 75 | 0.05 | 29024050000000 | 2.06 | 0.1482233
60 | 70 | 0.04 | 38533000000000 | 2.07 | 0.1282428 | 60 | 75 | 0.05 | 29024050000000 | 2.06 | 0.1481456
61 | 70 | 0.04 | 38533000000000 | 2.07 | 0.1281787 | 61 | 75 | 0.05 | 29024050000000 | 2.06 | 0.1480683
62 | 70 | 0.04 | 38533000000000 | 2.07 | 0.1281149 | 62 | 75 | 0.05 | 29024050000000 | 2.06 | 0.1479914
63 | 70 | 0.04 | 38533000000000 | 2.07 | 0.1280512 | 63 | 75 | 0.05 | 29024050000000 | 2.06 | 0.1479148
64 | 70 | 0.04 | 38533000000000 | 2.07 | 0.1279878 | 64 | 75 | 0.05 | 29024050000000 | 2.06 | 0.1478385
65 | 70 | 0.04 | 38533000000000 | 2.07 | 0.1279246 | 65 | 75 | 0.05 | 29024050000000 | 2.06 | 0.1477626
66 | 70 | 0.04 | 38533000000000 | 2.07 | 0.1278616 | 66 | 75 | 0.05 | 29024050000000 | 2.06 | 0.1476871
67 | 70 | 0.04 | 38533000000000 | 2.07 | 0.1277988 | 67 | 75 | 0.05 | 29024050000000 | 2.06 | 0.1476119
68 | 70 | 0.04 | 38533000000000 | 2.07 | 0.1277362 | 68 | 75 | 0.05 | 29024050000000 | 2.06 | 0.147537
69 | 70 | 0.04 | 38533000000000 | 2.07 | 0.1276738 | 69 | 75 | 0.05 | 29024050000000 | 2.06 | 0.1474625
70 | 70 | 0.04 | 38533000000000 | 2.07 | 0.1276116 | 70 | 75 | 0.05 | 29024050000000 | 2.06 | 0.1473883
71 | 70 | 0.04 | 38533000000000 | 2.07 | 0.1275496 | 71 | 75 | 0.05 | 29024050000000 | 2.06 | 0.1473145
72 | 70 | 0.04 | 38533000000000 | 2.07 | 0.1274879 | 72 | 75 | 0.05 | 29024050000000 | 2.06 | 0.147241
73 | 70 | 0.04 | 38533000000000 | 2.07 | 0.1274263 | 73 | 75 | 0.05 | 29024050000000 | 2.06 | 0.1471678
74 | 70 | 0.04 | 38533000000000 | 2.07 | 0.1273649 | 74 | 75 | 0.05 | 29024050000000 | 2.06 | 0.147095
75 | 70 | 0.04 | 38533000000000 | 2.07 | 0.1273038 | 75 | 75 | 0.05 | 29024050000000 | 2.06 | 0.1470225
76 | 70 | 0.04 | 38533000000000 | 2.07 | 0.1272428 | 76 | 75 | 0.05 | 29024050000000 | 2.06 | 0.1469503
77 | 70 | 0.04 | 38533000000000 | 2.07 | 0.1271821 | 77 | 75 | 0.05 | 29024050000000 | 2.06 | 0.1468785
78 | 70 | 0.04 | 38533000000000 | 2.07 | 0.1271215 | 78 | 75 | 0.05 | 29024050000000 | 2.06 | 0.146807
79 | 70 | 0.04 | 38533000000000 | 2.07 | 0.1270611 | 79 | 75 | 0.05 | 29024050000000 | 2.06 | 0.1467358
80 | 70 | 0.04 | 38533000000000 | 2.07 | 0.127001 | 80 | 75 | 0.05 | 29024050000000 | 2.06 | 0.146665
81 | 70 | 0.04 | 38533000000000 | 2.07 | 0.126941 | 81 | 75 | 0.05 | 29024050000000 | 2.06 | 0.1465945
82 | 70 | 0.04 | 38533000000000 | 2.07 | 0.1268812 | 82 | 75 | 0.05 | 29024050000000 | 2.06 | 0.1465243
83 | 70 | 0.04 | 38533000000000 | 2.07 | 0.1268217 | 83 | 75 | 0.05 | 29024050000000 | 2.06 | 0.1464544
84 | 70 | 0.04 | 38533000000000 | 2.07 | 0.1267623 | 84 | 75 | 0.05 | 29024050000000 | 2.06 | 0.1463849
85 | 70 | 0.04 | 38533000000000 | 2.07 | 0.1267031 | 85 | 75 | 0.05 | 29024050000000 | 2.06 | 0.1463156
86 | 70 | 0.04 | 38533000000000 | 2.07 | 0.1266441 | 86 | 75 | 0.05 | 29024050000000 | 2.06 | 0.1462467
87 | 70 | 0.04 | 38533000000000 | 2.07 | 0.1265853 | 87 | 75 | 0.05 | 29024050000000 | 2.06 | 0.1461781
88 | 70 | 0.04 | 38533000000000 | 2.07 | 0.1265268 | 88 | 75 | 0.05 | 29024050000000 | 2.06 | 0.1461098
89 | 70 | 0.04 | 38533000000000 | 2.07 | 0.1264684 | 89 | 75 | 0.05 | 29024050000000 | 2.06 | 0.1460419
90 | 70 | 0.04 | 38533000000000 | 2.07 | 0.1264101 | 90 | 75 | 0.05 | 29024050000000 | 2.06 | 0.1459742
91 | 70 | 0.04 | 38533000000000 | 2.07 | 0.1263521 | 91 | 75 | 0.05 | 29024050000000 | 2.06 | 0.1459069
92 | 70 | 0.04 | 38533000000000 | 2.07 | 0.1262943 | 92 | 75 | 0.05 | 29024050000000 | 2.06 | 0.1458398
93 | 70 | 0.04 | 38533000000000 | 2.07 | 0.1262367 | 93 | 75 | 0.05 | 29024050000000 | 2.06 | 0.1457731
94 | 70 | 0.04 | 38533000000000 | 2.07 | 0.1261792 | 94 | 75 | 0.05 | 29024050000000 | 2.06 | 0.1457067
95 | 70 | 0.04 | 38533000000000 | 2.07 | 0.126122 | 95 | 75 | 0.05 | 29024050000000 | 2.06 | 0.1456406
96 | 70 | 0.04 | 38533000000000 | 2.07 | 0.1260649 | 96 | 75 | 0.05 | 29024050000000 | 2.06 | 0.1455748
97 | 70 | 0.04 | 38533000000000 | 2.07 | 0.126008 | 97 | 75 | 0.05 | 29024050000000 | 2.06 | 0.1455092
98 | 70 | 0.04 | 38533000000000 | 2.07 | 0.1259513 | 98 | 75 | 0.05 | 29024050000000 | 2.06 | 0.145444
99 | 70 | 0.04 | 38533000000000 | 2.07 | 0.1258948 | 99 | 75 | 0.05 | 29024050000000 | 2.06 | 0.1453791
100 | 70 | 0.04 | 38533000000000 | 2.07 | 0.1258385 | 100 | 75 | 0.05 | 29024050000000 | 2.06 | 0.1453145
101 | 70 | 0.04 | 38533000000000 | 2.07 | 0.1257824 | 101 | 75 | 0.05 | 29024050000000 | 2.06 | 0.1452502
102 | 70 | 0.04 | 38533000000000 | 2.07 | 0.1257264 | 102 | 75 | 0.05 | 29024050000000 | 2.06 | 0.1451862
103 | 70 | 0.04 | 38533000000000 | 2.07 | 0.1256706 | 103 | 75 | 0.05 | 29024050000000 | 2.06 | 0.1451224
104 | 70 | 0.04 | 38533000000000 | 2.07 | 0.1256151 | 104 | 75 | 0.05 | 29024050000000 | 2.06 | 0.145059
105 | 70 | 0.04 | 38533000000000 | 2.07 | 0.1255597 | 105 | 75 | 0.05 | 29024050000000 | 2.06 | 0.1449958
106 | 70 | 0.04 | 38533000000000 | 2.07 | 0.1255044 | 106 | 75 | 0.05 | 29024050000000 | 2.06 | 0.144933
107 | 70 | 0.04 | 38533000000000 | 2.07 | 0.1254494 | 107 | 75 | 0.05 | 29024050000000 | 2.06 | 0.1448704
108 | 70 | 0.04 | 38533000000000 | 2.07 | 0.1253946 | 108 | 75 | 0.05 | 29024050000000 | 2.06 | 0.1448081
109 | 70 | 0.04 | 38533000000000 | 2.07 | 0.1253399 | 109 | 75 | 0.05 | 29024050000000 | 2.06 | 0.1447461
110 | 70 | 0.04 | 38533000000000 | 2.07 | 0.1252854 | 110 | 75 | 0.05 | 29024050000000 | 2.06 | 0.1446844
111 | 70 | 0.04 | 38533000000000 | 2.07 | 0.1252311 | 111 | 75 | 0.05 | 29024050000000 | 2.06 | 0.144623
112 | 70 | 0.04 | 38533000000000 | 2.07 | 0.125177 | 112 | 75 | 0.05 | 29024050000000 | 2.06 | 0.1445619
113 | 70 | 0.04 | 38533000000000 | 2.07 | 0.125123 | 113 | 75 | 0.05 | 29024050000000 | 2.06 | 0.144501
114 | 70 | 0.04 | 38533000000000 | 2.07 | 0.1250692 | 114 | 75 | 0.05 | 29024050000000 | 2.06 | 0.1444404
115 | 70 | 0.04 | 38533000000000 | 2.07 | 0.1250156 | 115 | 75 | 0.05 | 29024050000000 | 2.06 | 0.1443801
116 | 70 | 0.04 | 38533000000000 | 2.07 | 0.1249622 | 116 | 75 | 0.05 | 29024050000000 | 2.06 | 0.1443201
117 | 70 | 0.04 | 38533000000000 | 2.07 | 0.124909 | 117 | 75 | 0.05 | 29024050000000 | 2.06 | 0.1442603
118 | 70 | 0.04 | 38533000000000 | 2.07 | 0.1248559 | 118 | 75 | 0.05 | 29024050000000 | 2.06 | 0.1442008
119 | 70 | 0.04 | 38533000000000 | 2.07 | 0.124803 | 119 | 75 | 0.05 | 29024050000000 | 2.06 | 0.1441416
120 | 70 | 0.04 | 38533000000000 | 2.07 | 0.1247503 | 120 | 75 | 0.05 | 29024050000000 | 2.06 | 0.1440827
121 | 70 | 0.04 | 38533000000000 | 2.07 | 0.1246977 | 121 | 75 | 0.05 | 29024050000000 | 2.06 | 0.144024
122 | 70 | 0.04 | 38533000000000 | 2.07 | 0.1246453 | 122 | 75 | 0.05 | 29024050000000 | 2.06 | 0.1439656
123 | 70 | 0.04 | 38533000000000 | 2.07 | 0.1245931 | 123 | 75 | 0.05 | 29024050000000 | 2.06 | 0.1439075
124 | 70 | 0.04 | 38533000000000 | 2.07 | 0.1245411 | 124 | 75 | 0.05 | 29024050000000 | 2.06 | 0.1438496
125 | 70 | 0.04 | 38533000000000 | 2.07 | 0.1244892 | 125 | 75 | 0.05 | 29024050000000 | 2.06 | 0.143792
126 | 70 | 0.04 | 38533000000000 | 2.07 | 0.1244375 | 126 | 75 | 0.05 | 29024050000000 | 2.06 | 0.1437347
127 | 70 | 0.04 | 38533000000000 | 2.07 | 0.124386 | 127 | 75 | 0.05 | 29024050000000 | 2.06 | 0.1436776
128 | 70 | 0.04 | 38533000000000 | 2.07 | 0.1243347 | 128 | 75 | 0.05 | 29024050000000 | 2.06 | 0.1436208
129 | 70 | 0.04 | 38533000000000 | 2.07 | 0.1242835 | 129 | 75 | 0.05 | 29024050000000 | 2.06 | 0.1435643
130 | 70 | 0.04 | 38533000000000 | 2.07 | 0.1242325 | 130 | 75 | 0.05 | 29024050000000 | 2.06 | 0.143508
131 | 70 | 0.04 | 38533000000000 | 2.07 | 0.1241816 | 131 | 75 | 0.05 | 29024050000000 | 2.06 | 0.143452
132 | 70 | 0.04 | 38533000000000 | 2.07 | 0.124131 | 132 | 75 | 0.05 | 29024050000000 | 2.06 | 0.1433962
133 | 70 | 0.04 | 38533000000000 | 2.07 | 0.1240805 | 133 | 75 | 0.05 | 29024050000000 | 2.06 | 0.1433407
134 | 70 | 0.04 | 38533000000000 | 2.07 | 0.1240301 | 134 | 75 | 0.05 | 29024050000000 | 2.06 | 0.1432854
135 | 70 | 0.04 | 38533000000000 | 2.07 | 0.1239799 | 135 | 75 | 0.05 | 29024050000000 | 2.06 | 0.1432304
136 | 70 | 0.04 | 38533000000000 | 2.07 | 0.1239299 | 136 | 75 | 0.05 | 29024050000000 | 2.06 | 0.1431757
137 | 70 | 0.04 | 38533000000000 | 2.07 | 0.1238801 | 137 | 75 | 0.05 | 29024050000000 | 2.06 | 0.1431212
138 | 70 | 0.04 | 38533000000000 | 2.07 | 0.1238304 | 138 | 75 | 0.05 | 29024050000000 | 2.06 | 0.1430669
139 | 70 | 0.04 | 38533000000000 | 2.07 | 0.1237809 | 139 | 75 | 0.05 | 29024050000000 | 2.06 | 0.1430129
140 | 70 | 0.04 | 38533000000000 | 2.07 | 0.1237315 | 140 | 75 | 0.05 | 29024050000000 | 2.06 | 0.1429592
141 | 70 | 0.04 | 38533000000000 | 2.07 | 0.1236823 | 141 | 75 | 0.05 | 29024050000000 | 2.06 | 0.1429057
142 | 70 | 0.04 | 38533000000000 | 2.07 | 0.1236333 | 142 | 75 | 0.05 | 29024050000000 | 2.06 | 0.1428524
143 | 70 | 0.04 | 38533000000000 | 2.07 | 0.1235844 | 143 | 75 | 0.05 | 29024050000000 | 2.06 | 0.1427994
144 | 70 | 0.04 | 38533000000000 | 2.07 | 0.1235357 | 144 | 75 | 0.05 | 29024050000000 | 2.06 | 0.1427466
145 | 70 | 0.04 | 38533000000000 | 2.07 | 0.1234872 | 145 | 75 | 0.05 | 29024050000000 | 2.06 | 0.1426941
146 | 70 | 0.04 | 38533000000000 | 2.07 | 0.1234388 | 146 | 75 | 0.05 | 29024050000000 | 2.06 | 0.1426418
147 | 70 | 0.04 | 38533000000000 | 2.07 | 0.1233906 | 147 | 75 | 0.05 | 29024050000000 | 2.06 | 0.1425897
148 | 70 | 0.04 | 38533000000000 | 2.07 | 0.1233425 | 148 | 75 | 0.05 | 29024050000000 | 2.06 | 0.1425379
149 | 70 | 0.04 | 38533000000000 | 2.07 | 0.1232946 | 149 | 75 | 0.05 | 29024050000000 | 2.06 | 0.1424863
150 | 70 | 0.04 | 38533000000000 | 2.07 | 0.1232468 | 150 | 75 | 0.05 | 29024050000000 | 2.06 | 0.142435
151 | 70 | 0.04 | 38533000000000 | 2.07 | 0.1231992 | 151 | 75 | 0.05 | 29024050000000 | 2.06 | 0.1423839
152 | 70 | 0.04 | 38533000000000 | 2.07 | 0.1231518 | 152 | 75 | 0.05 | 29024050000000 | 2.06 | 0.142333
153 | 70 | 0.04 | 38533000000000 | 2.07 | 0.1231045 | 153 | 75 | 0.05 | 29024050000000 | 2.06 | 0.1422824
154 | 70 | 0.04 | 38533000000000 | 2.07 | 0.1230574 | 154 | 75 | 0.05 | 29024050000000 | 2.06 | 0.142232
155 | 70 | 0.04 | 38533000000000 | 2.07 | 0.1230104 | 155 | 75 | 0.05 | 29024050000000 | 2.06 | 0.1421818
156 | 70 | 0.04 | 38533000000000 | 2.07 | 0.1229636 | 156 | 75 | 0.05 | 29024050000000 | 2.06 | 0.1421319
157 | 70 | 0.04 | 38533000000000 | 2.07 | 0.1229169 | 157 | 75 | 0.05 | 29024050000000 | 2.06 | 0.1420822
158 | 70 | 0.04 | 38533000000000 | 2.07 | 0.1228704 | 158 | 75 | 0.05 | 29024050000000 | 2.06 | 0.1420327
159 | 70 | 0.04 | 38533000000000 | 2.07 | 0.1228241 | 159 | 75 | 0.05 | 29024050000000 | 2.06 | 0.1419834
160 | 70 | 0.04 | 38533000000000 | 2.07 | 0.1227779 | 160 | 75 | 0.05 | 29024050000000 | 2.06 | 0.1419344
161 | 70 | 0.04 | 38533000000000 | 2.07 | 0.1227318 | 161 | 75 | 0.05 | 29024050000000 | 2.06 | 0.1418856
162 | 70 | 0.04 | 38533000000000 | 2.07 | 0.1226859 | 162 | 75 | 0.05 | 29024050000000 | 2.06 | 0.141837
163 | 70 | 0.04 | 38533000000000 | 2.07 | 0.1226402 | 163 | 75 | 0.05 | 29024050000000 | 2.06 | 0.1417886
164 | 70 | 0.04 | 38533000000000 | 2.07 | 0.1225946 | 164 | 75 | 0.05 | 29024050000000 | 2.06 | 0.1417405
165 | 70 | 0.04 | 38533000000000 | 2.07 | 0.1225491 | 165 | 75 | 0.05 | 29024050000000 | 2.06 | 0.1416926
166 | 70 | 0.04 | 38533000000000 | 2.07 | 0.1225038 | 166 | 75 | 0.05 | 29024050000000 | 2.06 | 0.1416449
167 | 70 | 0.04 | 38533000000000 | 2.07 | 0.1224587 | 167 | 75 | 0.05 | 29024050000000 | 2.06 | 0.1415974
168 | 70 | 0.04 | 38533000000000 | 2.07 | 0.1224137 | 168 | 75 | 0.05 | 29024050000000 | 2.06 | 0.1415501
169 | 70 | 0.04 | 38533000000000 | 2.07 | 0.1223688 | 169 | 75 | 0.05 | 29024050000000 | 2.06 | 0.1415031
170 | 70 | 0.04 | 38533000000000 | 2.07 | 0.1223241 | 170 | 75 | 0.05 | 29024050000000 | 2.06 | 0.1414563
171 | 70 | 0.04 | 38533000000000 | 2.07 | 0.1222796 | 171 | 75 | 0.05 | 29024050000000 | 2.06 | 0.1414097
172 | 70 | 0.04 | 38533000000000 | 2.07 | 0.1222352 | 172 | 75 | 0.05 | 29024050000000 | 2.06 | 0.1413633
173 | 70 | 0.04 | 38533000000000 | 2.07 | 0.1221909 | 173 | 75 | 0.05 | 29024050000000 | 2.06 | 0.1413171
174 | 70 | 0.04 | 38533000000000 | 2.07 | 0.1221468 | 174 | 75 | 0.05 | 29024050000000 | 2.06 | 0.1412711
175 | 70 | 0.04 | 38533000000000 | 2.07 | 0.1221028 | 175 | 75 | 0.05 | 29024050000000 | 2.06 | 0.1412254
176 | 70 | 0.04 | 38533000000000 | 2.07 | 0.122059 | 176 | 75 | 0.05 | 29024050000000 | 2.06 | 0.1411798
177 | 70 | 0.04 | 38533000000000 | 2.07 | 0.1220153 | 177 | 75 | 0.05 | 29024050000000 | 2.06 | 0.1411345
178 | 70 | 0.04 | 38533000000000 | 2.07 | 0.1219718 | 178 | 75 | 0.05 | 29024050000000 | 2.06 | 0.1410893
179 | 70 | 0.04 | 38533000000000 | 2.07 | 0.1219284 | 179 | 75 | 0.05 | 29024050000000 | 2.06 | 0.1410444
180 | 70 | 0.04 | 38533000000000 | 2.07 | 0.1218851 | 180 | 75 | 0.05 | 29024050000000 | 2.06 | 0.1409997
181 | 70 | 0.04 | 38533000000000 | 2.07 | 0.121842 | 181 | 75 | 0.05 | 29024050000000 | 2.06 | 0.1409552
182 | 70 | 0.04 | 38533000000000 | 2.07 | 0.121799 | 182 | 75 | 0.05 | 29024050000000 | 2.06 | 0.1409108
183 | 70 | 0.04 | 38533000000000 | 2.07 | 0.1217562 | 183 | 75 | 0.05 | 29024050000000 | 2.06 | 0.1408667
184 | 70 | 0.04 | 38533000000000 | 2.07 | 0.1217135 | 184 | 75 | 0.05 | 29024050000000 | 2.06 | 0.1408228
185 | 70 | 0.04 | 38533000000000 | 2.07 | 0.121671 | 185 | 75 | 0.05 | 29024050000000 | 2.06 | 0.1407791
186 | 70 | 0.04 | 38533000000000 | 2.07 | 0.1216286 | 186 | 75 | 0.05 | 29024050000000 | 2.06 | 0.1407356
187 | 70 | 0.04 | 38533000000000 | 2.07 | 0.1215863 | 187 | 75 | 0.05 | 29024050000000 | 2.06 | 0.1406923
188 | 70 | 0.04 | 38533000000000 | 2.07 | 0.1215442 | 188 | 75 | 0.05 | 29024050000000 | 2.06 | 0.1406492
189 | 70 | 0.04 | 38533000000000 | 2.07 | 0.1215022 | 189 | 75 | 0.05 | 29024050000000 | 2.06 | 0.1406063
190 | 70 | 0.04 | 38533000000000 | 2.07 | 0.1214603 | 190 | 75 | 0.05 | 29024050000000 | 2.06 | 0.1405636
191 | 70 | 0.04 | 38533000000000 | 2.07 | 0.1214186 | 191 | 75 | 0.05 | 29024050000000 | 2.06 | 0.1405211
192 | 70 | 0.04 | 38533000000000 | 2.07 | 0.1213771 | 192 | 75 | 0.05 | 29024050000000 | 2.06 | 0.1404788
193 | 70 | 0.04 | 38533000000000 | 2.07 | 0.1213356 | 193 | 75 | 0.05 | 29024050000000 | 2.06 | 0.1404366
194 | 70 | 0.04 | 38533000000000 | 2.07 | 0.1212943 | 194 | 75 | 0.05 | 29024050000000 | 2.06 | 0.1403947
195 | 70 | 0.04 | 38533000000000 | 2.07 | 0.1212532 | 195 | 75 | 0.05 | 29024050000000 | 2.06 | 0.140353
196 | 70 | 0.04 | 38533000000000 | 2.07 | 0.1212121 | 196 | 75 | 0.05 | 29024050000000 | 2.06 | 0.1403114
197 | 70 | 0.04 | 38533000000000 | 2.07 | 0.1211712 | 197 | 75 | 0.05 | 29024050000000 | 2.06 | 0.1402701
198 | 70 | 0.04 | 38533000000000 | 2.07 | 0.1211305 | 198 | 75 | 0.05 | 29024050000000 | 2.06 | 0.1402289
199 | 70 | 0.04 | 38533000000000 | 2.07 | 0.1210899 | 199 | 75 | 0.05 | 29024050000000 | 2.06 | 0.1401879
200 | 70 | 0.04 | 38533000000000 | 2.07 | 0.1210494 | 200 | 75 | 0.05 | 29024050000000 | 2.06 | 0.1401471
201 | 70 | 0.04 | 38533000000000 | 2.07 | 0.121009 | 201 | 75 | 0.05 | 29024050000000 | 2.06 | 0.1401065
202 | 70 | 0.04 | 38533000000000 | 2.07 | 0.1209688 | 202 | 75 | 0.05 | 29024050000000 | 2.06 | 0.1400661
203 | 70 | 0.04 | 38533000000000 | 2.07 | 0.1209287 | 203 | 75 | 0.05 | 29024050000000 | 2.06 | 0.1400259
204 | 70 | 0.04 | 38533000000000 | 2.07 | 0.1208887 | 204 | 75 | 0.05 | 29024050000000 | 2.06 | 0.1399858
205 | 70 | 0.04 | 38533000000000 | 2.07 | 0.1208489 | 205 | 75 | 0.05 | 29024050000000 | 2.06 | 0.139946
206 | 70 | 0.04 | 38533000000000 | 2.07 | 0.1208092 | 206 | 75 | 0.05 | 29024050000000 | 2.06 | 0.1399063
207 | 70 | 0.04 | 38533000000000 | 2.07 | 0.1207697 | 207 | 75 | 0.05 | 29024050000000 | 2.06 | 0.1398668
208 | 70 | 0.04 | 38533000000000 | 2.07 | 0.1207302 | 208 | 75 | 0.05 | 29024050000000 | 2.06 | 0.1398275
209 | 70 | 0.04 | 38533000000000 | 2.07 | 0.1206909 | 209 | 75 | 0.05 | 29024050000000 | 2.06 | 0.1397883
210 | 70 | 0.04 | 38533000000000 | 2.07 | 0.1206517 | 210 | 75 | 0.05 | 29024050000000 | 2.06 | 0.1397494
211 | 70 | 0.04 | 38533000000000 | 2.07 | 0.1206127 | 211 | 75 | 0.05 | 29024050000000 | 2.06 | 0.1397106
212 | 70 | 0.04 | 38533000000000 | 2.07 | 0.1205738 | 212 | 75 | 0.05 | 29024050000000 | 2.06 | 0.139672
213 | 70 | 0.04 | 38533000000000 | 2.07 | 0.120535 | 213 | 75 | 0.05 | 29024050000000 | 2.06 | 0.1396336
214 | 70 | 0.04 | 38533000000000 | 2.07 | 0.1204963 | 214 | 75 | 0.05 | 29024050000000 | 2.06 | 0.1395953
215 | 70 | 0.04 | 38533000000000 | 2.07 | 0.1204578 | 215 | 75 | 0.05 | 29024050000000 | 2.06 | 0.1395573
216 | 70 | 0.04 | 38533000000000 | 2.07 | 0.1204194 | 216 | 75 | 0.05 | 29024050000000 | 2.06 | 0.1395194
217 | 70 | 0.04 | 38533000000000 | 2.07 | 0.1203811 | 217 | 75 | 0.05 | 29024050000000 | 2.06 | 0.1394816
218 | 70 | 0.04 | 38533000000000 | 2.07 | 0.120343 | 218 | 75 | 0.05 | 29024050000000 | 2.06 | 0.1394441
219 | 70 | 0.04 | 38533000000000 | 2.07 | 0.1203049 | 219 | 75 | 0.05 | 29024050000000 | 2.06 | 0.1394067
220 | 70 | 0.04 | 38533000000000 | 2.07 | 0.120267 | 220 | 75 | 0.05 | 29024050000000 | 2.06 | 0.1393695
221 | 70 | 0.04 | 38533000000000 | 2.07 | 0.1202292 | 221 | 75 | 0.05 | 29024050000000 | 2.06 | 0.1393325
222 | 70 | 0.04 | 38533000000000 | 2.07 | 0.1201916 | 222 | 75 | 0.05 | 29024050000000 | 2.06 | 0.1392956
223 | 70 | 0.04 | 38533000000000 | 2.07 | 0.1201541 | 223 | 75 | 0.05 | 29024050000000 | 2.06 | 0.1392589
224 | 70 | 0.04 | 38533000000000 | 2.07 | 0.1201166 | 224 | 75 | 0.05 | 29024050000000 | 2.06 | 0.1392224
225 | 70 | 0.04 | 38533000000000 | 2.07 | 0.1200794 | 225 | 75 | 0.05 | 29024050000000 | 2.06 | 0.139186
226 | 70 | 0.04 | 38533000000000 | 2.07 | 0.1200422 | 226 | 75 | 0.05 | 29024050000000 | 2.06 | 0.1391498
227 | 70 | 0.04 | 38533000000000 | 2.07 | 0.1200052 | 227 | 75 | 0.05 | 29024050000000 | 2.06 | 0.1391138
228 | 70 | 0.04 | 38533000000000 | 2.07 | 0.1199683 | 228 | 75 | 0.05 | 29024050000000 | 2.06 | 0.1390779
229 | 70 | 0.04 | 38533000000000 | 2.07 | 0.1199315 | 229 | 75 | 0.05 | 29024050000000 | 2.06 | 0.1390422
230 | 70 | 0.04 | 38533000000000 | 2.07 | 0.1198948 | 230 | 75 | 0.05 | 29024050000000 | 2.06 | 0.1390067
231 | 70 | 0.04 | 38533000000000 | 2.07 | 0.1198582 | 231 | 75 | 0.05 | 29024050000000 | 2.06 | 0.1389713
232 | 70 | 0.04 | 38533000000000 | 2.07 | 0.1198218 | 232 | 75 | 0.05 | 29024050000000 | 2.06 | 0.1389361
233 | 70 | 0.04 | 38533000000000 | 2.07 | 0.1197855 | 233 | 75 | 0.05 | 29024050000000 | 2.06 | 0.1389011
234 | 70 | 0.04 | 38533000000000 | 2.07 | 0.1197493 | 234 | 75 | 0.05 | 29024050000000 | 2.06 | 0.1388662
235 | 70 | 0.04 | 38533000000000 | 2.07 | 0.1197132 | 235 | 75 | 0.05 | 29024050000000 | 2.06 | 0.1388315
236 | 70 | 0.04 | 38533000000000 | 2.07 | 0.1196773 | 236 | 75 | 0.05 | 29024050000000 | 2.06 | 0.1387969
237 | 70 | 0.04 | 38533000000000 | 2.07 | 0.1196414 | 237 | 75 | 0.05 | 29024050000000 | 2.06 | 0.1387625
238 | 70 | 0.04 | 38533000000000 | 2.07 | 0.1196057 | 238 | 75 | 0.05 | 29024050000000 | 2.06 | 0.1387283
239 | 70 | 0.04 | 38533000000000 | 2.07 | 0.1195701 | 239 | 75 | 0.05 | 29024050000000 | 2.06 | 0.1386942
240 | 70 | 0.04 | 38533000000000 | 2.07 | 0.1195346 | 240 | 75 | 0.05 | 29024050000000 | 2.06 | 0.1386602
241 | 70 | 0.04 | 38533000000000 | 2.07 | 0.1194993 | 241 | 75 | 0.05 | 29024050000000 | 2.06 | 0.1386265
242 | 70 | 0.04 | 38533000000000 | 2.07 | 0.119464 | 242 | 75 | 0.05 | 29024050000000 | 2.06 | 0.1385928
243 | 70 | 0.04 | 38533000000000 | 2.07 | 0.1194289 | 243 | 75 | 0.05 | 29024050000000 | 2.06 | 0.1385594
244 | 70 | 0.04 | 38533000000000 | 2.07 | 0.1193939 | 244 | 75 | 0.05 | 29024050000000 | 2.06 | 0.138526
245 | 70 | 0.04 | 38533000000000 | 2.07 | 0.119359 | 245 | 75 | 0.05 | 29024050000000 | 2.06 | 0.1384929
246 | 70 | 0.04 | 38533000000000 | 2.07 | 0.1193242 | 246 | 75 | 0.05 | 29024050000000 | 2.06 | 0.1384599
247 | 70 | 0.04 | 38533000000000 | 2.07 | 0.1192895 | 247 | 75 | 0.05 | 29024050000000 | 2.06 | 0.138427
248 | 70 | 0.04 | 38533000000000 | 2.07 | 0.1192549 | 248 | 75 | 0.05 | 29024050000000 | 2.06 | 0.1383943
249 | 70 | 0.04 | 38533000000000 | 2.07 | 0.1192205 | 249 | 75 | 0.05 | 29024050000000 | 2.06 | 0.1383617
250 | 70 | 0.04 | 38533000000000 | 2.07 | 0.1191862 | 250 | 75 | 0.05 | 29024050000000 | 2.06 | 0.1383293
251 | 70 | 0.04 | 38533000000000 | 2.07 | 0.119152 | 251 | 75 | 0.05 | 29024050000000 | 2.06 | 0.1382971
252 | 70 | 0.04 | 38533000000000 | 2.07 | 0.1191178 | 252 | 75 | 0.05 | 29024050000000 | 2.06 | 0.138265
253 | 70 | 0.04 | 38533000000000 | 2.07 | 0.1190839 | 253 | 75 | 0.05 | 29024050000000 | 2.06 | 0.138233
254 | 70 | 0.04 | 38533000000000 | 2.07 | 0.11905 | 254 | 75 | 0.05 | 29024050000000 | 2.06 | 0.1382012
255 | 70 | 0.04 | 38533000000000 | 2.07 | 0.1190162 | 255 | 75 | 0.05 | 29024050000000 | 2.06 | 0.1381695
256 | 70 | 0.04 | 38533000000000 | 2.07 | 0.1189825 | 256 | 75 | 0.05 | 29024050000000 | 2.06 | 0.138138
257 | 70 | 0.04 | 38533000000000 | 2.07 | 0.118949 | 257 | 75 | 0.05 | 29024050000000 | 2.06 | 0.1381066
258 | 70 | 0.04 | 38533000000000 | 2.07 | 0.1189156 | 258 | 75 | 0.05 | 29024050000000 | 2.06 | 0.1380754
259 | 70 | 0.04 | 38533000000000 | 2.07 | 0.1188822 | 259 | 75 | 0.05 | 29024050000000 | 2.06 | 0.1380443
260 | 70 | 0.04 | 38533000000000 | 2.07 | 0.118849 | 260 | 75 | 0.05 | 29024050000000 | 2.06 | 0.1380133
261 | 70 | 0.04 | 38533000000000 | 2.07 | 0.1188159 | 261 | 75 | 0.05 | 29024050000000 | 2.06 | 0.1379825
262 | 70 | 0.04 | 38533000000000 | 2.07 | 0.1187829 | 262 | 75 | 0.05 | 29024050000000 | 2.06 | 0.1379518
263 | 70 | 0.04 | 38533000000000 | 2.07 | 0.11875 | 263 | 75 | 0.05 | 29024050000000 | 2.06 | 0.1379213
264 | 70 | 0.04 | 38533000000000 | 2.07 | 0.1187172 | 264 | 75 | 0.05 | 29024050000000 | 2.06 | 0.1378909
265 | 70 | 0.04 | 38533000000000 | 2.07 | 0.1186846 | 265 | 75 | 0.05 | 29024050000000 | 2.06 | 0.1378607
266 | 70 | 0.04 | 38533000000000 | 2.07 | 0.118652 | 266 | 75 | 0.05 | 29024050000000 | 2.06 | 0.1378306
267 | 70 | 0.04 | 38533000000000 | 2.07 | 0.1186195 | 267 | 75 | 0.05 | 29024050000000 | 2.06 | 0.1378006
268 | 70 | 0.04 | 38533000000000 | 2.07 | 0.1185872 | 268 | 75 | 0.05 | 29024050000000 | 2.06 | 0.1377708
269 | 70 | 0.04 | 38533000000000 | 2.07 | 0.118555 | 269 | 75 | 0.05 | 29024050000000 | 2.06 | 0.1377411
270 | 70 | 0.04 | 38533000000000 | 2.07 | 0.1185228 | 270 | 75 | 0.05 | 29024050000000 | 2.06 | 0.1377115
271 | 70 | 0.04 | 38533000000000 | 2.07 | 0.1184908 | 271 | 75 | 0.05 | 29024050000000 | 2.06 | 0.1376821
272 | 70 | 0.04 | 38533000000000 | 2.07 | 0.1184589 | 272 | 75 | 0.05 | 29024050000000 | 2.06 | 0.1376528
273 | 70 | 0.04 | 38533000000000 | 2.07 | 0.118427 | 273 | 75 | 0.05 | 29024050000000 | 2.06 | 0.1376236
274 | 70 | 0.04 | 38533000000000 | 2.07 | 0.1183953 | 274 | 75 | 0.05 | 29024050000000 | 2.06 | 0.1375946
275 | 70 | 0.04 | 38533000000000 | 2.07 | 0.1183637 | 275 | 75 | 0.05 | 29024050000000 | 2.06 | 0.1375657
276 | 70 | 0.04 | 38533000000000 | 2.07 | 0.1183322 | 276 | 75 | 0.05 | 29024050000000 | 2.06 | 0.137537
277 | 70 | 0.04 | 38533000000000 | 2.07 | 0.1183008 | 277 | 75 | 0.05 | 29024050000000 | 2.06 | 0.1375083
278 | 70 | 0.04 | 38533000000000 | 2.07 | 0.1182695 | 278 | 75 | 0.05 | 29024050000000 | 2.06 | 0.1374798
279 | 70 | 0.04 | 38533000000000 | 2.07 | 0.1182383 | 279 | 75 | 0.05 | 29024050000000 | 2.06 | 0.1374515
280 | 70 | 0.04 | 38533000000000 | 2.07 | 0.1182072 | 280 | 75 | 0.05 | 29024050000000 | 2.06 | 0.1374232
281 | 70 | 0.04 | 38533000000000 | 2.07 | 0.1181762 | 281 | 75 | 0.05 | 29024050000000 | 2.06 | 0.1373951
282 | 70 | 0.04 | 38533000000000 | 2.07 | 0.1181453 | 282 | 75 | 0.05 | 29024050000000 | 2.06 | 0.1373672
283 | 70 | 0.04 | 38533000000000 | 2.07 | 0.1181145 | 283 | 75 | 0.05 | 29024050000000 | 2.06 | 0.1373393
284 | 70 | 0.04 | 38533000000000 | 2.07 | 0.1180838 | 284 | 75 | 0.05 | 29024050000000 | 2.06 | 0.1373116
285 | 70 | 0.04 | 38533000000000 | 2.07 | 0.1180533 | 285 | 75 | 0.05 | 29024050000000 | 2.06 | 0.137284
286 | 70 | 0.04 | 38533000000000 | 2.07 | 0.1180228 | 286 | 75 | 0.05 | 29024050000000 | 2.06 | 0.1372566
287 | 70 | 0.04 | 38533000000000 | 2.07 | 0.1179924 | 287 | 75 | 0.05 | 29024050000000 | 2.06 | 0.1372292
288 | 70 | 0.04 | 38533000000000 | 2.07 | 0.1179621 | 288 | 75 | 0.05 | 29024050000000 | 2.06 | 0.137202
289 | 70 | 0.04 | 38533000000000 | 2.07 | 0.1179319 | 289 | 75 | 0.05 | 29024050000000 | 2.06 | 0.1371749
290 | 70 | 0.04 | 38533000000000 | 2.07 | 0.1179018 | 290 | 75 | 0.05 | 29024050000000 | 2.06 | 0.137148
291 | 70 | 0.04 | 38533000000000 | 2.07 | 0.1178718 | 291 | 75 | 0.05 | 29024050000000 | 2.06 | 0.1371211
292 | 70 | 0.04 | 38533000000000 | 2.07 | 0.117842 | 292 | 75 | 0.05 | 29024050000000 | 2.06 | 0.1370944
293 | 70 | 0.04 | 38533000000000 | 2.07 | 0.1178122 | 293 | 75 | 0.05 | 29024050000000 | 2.06 | 0.1370678
294 | 70 | 0.04 | 38533000000000 | 2.07 | 0.1177825 | 294 | 75 | 0.05 | 29024050000000 | 2.06 | 0.1370413
295 | 70 | 0.04 | 38533000000000 | 2.07 | 0.1177529 | 295 | 75 | 0.05 | 29024050000000 | 2.06 | 0.137015
296 | 70 | 0.04 | 38533000000000 | 2.07 | 0.1177234 | 296 | 75 | 0.05 | 29024050000000 | 2.06 | 0.1369888
297 | 70 | 0.04 | 38533000000000 | 2.07 | 0.117694 | 297 | 75 | 0.05 | 29024050000000 | 2.06 | 0.1369627
298 | 70 | 0.04 | 38533000000000 | 2.07 | 0.1176647 | 298 | 75 | 0.05 | 29024050000000 | 2.06 | 0.1369367
299 | 70 | 0.04 | 38533000000000 | 2.07 | 0.1176355 | 299 | 75 | 0.05 | 29024050000000 | 2.06 | 0.1369108
300 | 70 | 0.04 | 38533000000000 | 2.07 | 0.1176064 | 300 | 75 | 0.05 | 29024050000000 | 2.06 | 0.136885
301 | 70 | 0.04 | 38533000000000 | 2.07 | 0.1175774 | 301 | 75 | 0.05 | 29024050000000 | 2.06 | 0.1368594
302 | 70 | 0.04 | 38533000000000 | 2.07 | 0.1175484 | 302 | 75 | 0.05 | 29024050000000 | 2.06 | 0.1368339
303 | 70 | 0.04 | 38533000000000 | 2.07 | 0.1175196 | 303 | 75 | 0.05 | 29024050000000 | 2.06 | 0.1368085
304 | 70 | 0.04 | 38533000000000 | 2.07 | 0.1174909 | 304 | 75 | 0.05 | 29024050000000 | 2.06 | 0.1367832
305 | 70 | 0.04 | 38533000000000 | 2.07 | 0.1174623 | 305 | 75 | 0.05 | 29024050000000 | 2.06 | 0.1367581
306 | 70 | 0.04 | 38533000000000 | 2.07 | 0.1174337 | 306 | 75 | 0.05 | 29024050000000 | 2.06 | 0.136733
307 | 70 | 0.04 | 38533000000000 | 2.07 | 0.1174053 | 307 | 75 | 0.05 | 29024050000000 | 2.06 | 0.1367081
308 | 70 | 0.04 | 38533000000000 | 2.07 | 0.1173769 | 308 | 75 | 0.05 | 29024050000000 | 2.06 | 0.1366833
309 | 70 | 0.04 | 38533000000000 | 2.07 | 0.1173487 | 309 | 75 | 0.05 | 29024050000000 | 2.06 | 0.1366585
310 | 70 | 0.04 | 38533000000000 | 2.07 | 0.1173205 | 310 | 75 | 0.05 | 29024050000000 | 2.06 | 0.136634
311 | 70 | 0.04 | 38533000000000 | 2.07 | 0.1172924 | 311 | 75 | 0.05 | 29024050000000 | 2.06 | 0.1366095
312 | 70 | 0.04 | 38533000000000 | 2.07 | 0.1172645 | 312 | 75 | 0.05 | 29024050000000 | 2.06 | 0.1365851
313 | 70 | 0.04 | 38533000000000 | 2.07 | 0.1172366 | 313 | 75 | 0.05 | 29024050000000 | 2.06 | 0.1365608
314 | 70 | 0.04 | 38533000000000 | 2.07 | 0.1172088 | 314 | 75 | 0.05 | 29024050000000 | 2.06 | 0.1365367
315 | 70 | 0.04 | 38533000000000 | 2.07 | 0.1171811 | 315 | 75 | 0.05 | 29024050000000 | 2.06 | 0.1365127
316 | 70 | 0.04 | 38533000000000 | 2.07 | 0.1171535 | 316 | 75 | 0.05 | 29024050000000 | 2.06 | 0.1364887
317 | 70 | 0.04 | 38533000000000 | 2.07 | 0.1171259 | 317 | 75 | 0.05 | 29024050000000 | 2.06 | 0.1364649
318 | 70 | 0.04 | 38533000000000 | 2.07 | 0.1170985 | 318 | 75 | 0.05 | 29024050000000 | 2.06 | 0.1364412
319 | 70 | 0.04 | 38533000000000 | 2.07 | 0.1170712 | 319 | 75 | 0.05 | 29024050000000 | 2.06 | 0.1364176
320 | 70 | 0.04 | 38533000000000 | 2.07 | 0.1170439 | 320 | 75 | 0.05 | 29024050000000 | 2.06 | 0.1363941
321 | 70 | 0.04 | 38533000000000 | 2.07 | 0.1170168 | 321 | 75 | 0.05 | 29024050000000 | 2.06 | 0.1363708
322 | 70 | 0.04 | 38533000000000 | 2.07 | 0.1169897 | 322 | 75 | 0.05 | 29024050000000 | 2.06 | 0.1363475
323 | 70 | 0.04 | 38533000000000 | 2.07 | 0.1169627 | 323 | 75 | 0.05 | 29024050000000 | 2.06 | 0.1363243
324 | 70 | 0.04 | 38533000000000 | 2.07 | 0.1169358 | 324 | 75 | 0.05 | 29024050000000 | 2.06 | 0.1363013
325 | 70 | 0.04 | 38533000000000 | 2.07 | 0.116909 | 325 | 75 | 0.05 | 29024050000000 | 2.06 | 0.1362783
326 | 70 | 0.04 | 38533000000000 | 2.07 | 0.1168823 | 326 | 75 | 0.05 | 29024050000000 | 2.06 | 0.1362555
327 | 70 | 0.04 | 38533000000000 | 2.07 | 0.1168557 | 327 | 75 | 0.05 | 29024050000000 | 2.06 | 0.1362327
328 | 70 | 0.04 | 38533000000000 | 2.07 | 0.1168291 | 328 | 75 | 0.05 | 29024050000000 | 2.06 | 0.1362101
329 | 70 | 0.04 | 38533000000000 | 2.07 | 0.1168027 | 329 | 75 | 0.05 | 29024050000000 | 2.06 | 0.1361876
330 | 70 | 0.04 | 38533000000000 | 2.07 | 0.1167763 | 330 | 75 | 0.05 | 29024050000000 | 2.06 | 0.1361651
331 | 70 | 0.04 | 38533000000000 | 2.07 | 0.11675 | 331 | 75 | 0.05 | 29024050000000 | 2.06 | 0.1361428
332 | 70 | 0.04 | 38533000000000 | 2.07 | 0.1167238 | 332 | 75 | 0.05 | 29024050000000 | 2.06 | 0.1361206
333 | 70 | 0.04 | 38533000000000 | 2.07 | 0.1166977 | 333 | 75 | 0.05 | 29024050000000 | 2.06 | 0.1360984
334 | 70 | 0.04 | 38533000000000 | 2.07 | 0.1166717 | 334 | 75 | 0.05 | 29024050000000 | 2.06 | 0.1360764
335 | 70 | 0.04 | 38533000000000 | 2.07 | 0.1166458 | 335 | 75 | 0.05 | 29024050000000 | 2.06 | 0.1360545
336 | 70 | 0.04 | 38533000000000 | 2.07 | 0.1166199 | 336 | 75 | 0.05 | 29024050000000 | 2.06 | 0.1360327
337 | 70 | 0.04 | 38533000000000 | 2.07 | 0.1165942 | 337 | 75 | 0.05 | 29024050000000 | 2.06 | 0.136011
338 | 70 | 0.04 | 38533000000000 | 2.07 | 0.1165685 | 338 | 75 | 0.05 | 29024050000000 | 2.06 | 0.1359893
339 | 70 | 0.04 | 38533000000000 | 2.07 | 0.1165429 | 339 | 75 | 0.05 | 29024050000000 | 2.06 | 0.1359678
340 | 70 | 0.04 | 38533000000000 | 2.07 | 0.1165174 | 340 | 75 | 0.05 | 29024050000000 | 2.06 | 0.1359464
341 | 70 | 0.04 | 38533000000000 | 2.07 | 0.116492 | 341 | 75 | 0.05 | 29024050000000 | 2.06 | 0.1359251
342 | 70 | 0.04 | 38533000000000 | 2.07 | 0.1164666 | 342 | 75 | 0.05 | 29024050000000 | 2.06 | 0.1359038
343 | 70 | 0.04 | 38533000000000 | 2.07 | 0.1164414 | 343 | 75 | 0.05 | 29024050000000 | 2.06 | 0.1358827
344 | 70 | 0.04 | 38533000000000 | 2.07 | 0.1164162 | 344 | 75 | 0.05 | 29024050000000 | 2.06 | 0.1358617
345 | 70 | 0.04 | 38533000000000 | 2.07 | 0.1163911 | 345 | 75 | 0.05 | 29024050000000 | 2.06 | 0.1358408
346 | 70 | 0.04 | 38533000000000 | 2.07 | 0.1163661 | 346 | 75 | 0.05 | 29024050000000 | 2.06 | 0.1358199
347 | 70 | 0.04 | 38533000000000 | 2.07 | 0.1163412 | 347 | 75 | 0.05 | 29024050000000 | 2.06 | 0.1357992
348 | 70 | 0.04 | 38533000000000 | 2.07 | 0.1163163 | 348 | 75 | 0.05 | 29024050000000 | 2.06 | 0.1357785
349 | 70 | 0.04 | 38533000000000 | 2.07 | 0.1162915 | 349 | 75 | 0.05 | 29024050000000 | 2.06 | 0.135758
350 | 70 | 0.04 | 38533000000000 | 2.07 | 0.1162669 | 350 | 75 | 0.05 | 29024050000000 | 2.06 | 0.1357375
351 | 70 | 0.04 | 38533000000000 | 2.07 | 0.1162423 | 351 | 75 | 0.05 | 29024050000000 | 2.06 | 0.1357171
352 | 70 | 0.04 | 38533000000000 | 2.07 | 0.1162177 | 352 | 75 | 0.05 | 29024050000000 | 2.06 | 0.1356969
353 | 70 | 0.04 | 38533000000000 | 2.07 | 0.1161933 | 353 | 75 | 0.05 | 29024050000000 | 2.06 | 0.1356767
354 | 70 | 0.04 | 38533000000000 | 2.07 | 0.1161689 | 354 | 75 | 0.05 | 29024050000000 | 2.06 | 0.1356566
355 | 70 | 0.04 | 38533000000000 | 2.07 | 0.1161447 | 355 | 75 | 0.05 | 29024050000000 | 2.06 | 0.1356366
356 | 70 | 0.04 | 38533000000000 | 2.07 | 0.1161205 | 356 | 75 | 0.05 | 29024050000000 | 2.06 | 0.1356167
357 | 70 | 0.04 | 38533000000000 | 2.07 | 0.1160964 | 357 | 75 | 0.05 | 29024050000000 | 2.06 | 0.1355969
358 | 70 | 0.04 | 38533000000000 | 2.07 | 0.1160723 | 358 | 75 | 0.05 | 29024050000000 | 2.06 | 0.1355772
359 | 70 | 0.04 | 38533000000000 | 2.07 | 0.1160484 | 359 | 75 | 0.05 | 29024050000000 | 2.06 | 0.1355575
360 | 70 | 0.04 | 38533000000000 | 2.07 | 0.1160245 | 360 | 75 | 0.05 | 29024050000000 | 2.06 | 0.135538
361 | 70 | 0.04 | 38533000000000 | 2.07 | 0.1160007 | 361 | 75 | 0.05 | 29024050000000 | 2.06 | 0.1355186
362 | 70 | 0.04 | 38533000000000 | 2.07 | 0.115977 | 362 | 75 | 0.05 | 29024050000000 | 2.06 | 0.1354992
363 | 70 | 0.04 | 38533000000000 | 2.07 | 0.1159533 | 363 | 75 | 0.05 | 29024050000000 | 2.06 | 0.1354799
364 | 70 | 0.04 | 38533000000000 | 2.07 | 0.1159297 | 364 | 75 | 0.05 | 29024050000000 | 2.06 | 0.1354607
365 | 70 | 0.04 | 38533000000000 | 2.07 | 0.1159063 | 365 | 75 | 0.05 | 29024050000000 | 2.06 | 0.1354416
366 | 70 | 0.04 | 38533000000000 | 2.07 | 0.1158828 | 366 | 75 | 0.05 | 29024050000000 | 2.06 | 0.1354226
367 | 70 | 0.04 | 38533000000000 | 2.07 | 0.1158595 | 367 | 75 | 0.05 | 29024050000000 | 2.06 | 0.1354037
368 | 70 | 0.04 | 38533000000000 | 2.07 | 0.1158362 | 368 | 75 | 0.05 | 29024050000000 | 2.06 | 0.1353849
369 | 70 | 0.04 | 38533000000000 | 2.07 | 0.1158131 | 369 | 75 | 0.05 | 29024050000000 | 2.06 | 0.1353661
370 | 70 | 0.04 | 38533000000000 | 2.07 | 0.11579 | 370 | 75 | 0.05 | 29024050000000 | 2.06 | 0.1353475
371 | 70 | 0.04 | 38533000000000 | 2.07 | 0.1157669 | 371 | 75 | 0.05 | 29024050000000 | 2.06 | 0.1353289
372 | 70 | 0.04 | 38533000000000 | 2.07 | 0.115744 | 372 | 75 | 0.05 | 29024050000000 | 2.06 | 0.1353104
373 | 70 | 0.04 | 38533000000000 | 2.07 | 0.1157211 | 373 | 75 | 0.05 | 29024050000000 | 2.06 | 0.135292
374 | 70 | 0.04 | 38533000000000 | 2.07 | 0.1156983 | 374 | 75 | 0.05 | 29024050000000 | 2.06 | 0.1352737
375 | 70 | 0.04 | 38533000000000 | 2.07 | 0.1156756 | 375 | 75 | 0.05 | 29024050000000 | 2.06 | 0.1352554
376 | 70 | 0.04 | 38533000000000 | 2.07 | 0.1156529 | 376 | 75 | 0.05 | 29024050000000 | 2.06 | 0.1352373
377 | 70 | 0.04 | 38533000000000 | 2.07 | 0.1156303 | 377 | 75 | 0.05 | 29024050000000 | 2.06 | 0.1352192
378 | 70 | 0.04 | 38533000000000 | 2.07 | 0.1156078 | 378 | 75 | 0.05 | 29024050000000 | 2.06 | 0.1352012
379 | 70 | 0.04 | 38533000000000 | 2.07 | 0.1155854 | 379 | 75 | 0.05 | 29024050000000 | 2.06 | 0.1351833
380 | 70 | 0.04 | 38533000000000 | 2.07 | 0.1155631 | 380 | 75 | 0.05 | 29024050000000 | 2.06 | 0.1351655
381 | 70 | 0.04 | 38533000000000 | 2.07 | 0.1155408 | 381 | 75 | 0.05 | 29024050000000 | 2.06 | 0.1351478
382 | 70 | 0.04 | 38533000000000 | 2.07 | 0.1155186 | 382 | 75 | 0.05 | 29024050000000 | 2.06 | 0.1351301
383 | 70 | 0.04 | 38533000000000 | 2.07 | 0.1154964 | 383 | 75 | 0.05 | 29024050000000 | 2.06 | 0.1351125
384 | 70 | 0.04 | 38533000000000 | 2.07 | 0.1154744 | 384 | 75 | 0.05 | 29024050000000 | 2.06 | 0.135095
385 | 70 | 0.04 | 38533000000000 | 2.07 | 0.1154524 | 385 | 75 | 0.05 | 29024050000000 | 2.06 | 0.1350776
386 | 70 | 0.04 | 38533000000000 | 2.07 | 0.1154305 | 386 | 75 | 0.05 | 29024050000000 | 2.06 | 0.1350603
387 | 70 | 0.04 | 38533000000000 | 2.07 | 0.1154086 | 387 | 75 | 0.05 | 29024050000000 | 2.06 | 0.135043
388 | 70 | 0.04 | 38533000000000 | 2.07 | 0.1153868 | 388 | 75 | 0.05 | 29024050000000 | 2.06 | 0.1350258
389 | 70 | 0.04 | 38533000000000 | 2.07 | 0.1153651 | 389 | 75 | 0.05 | 29024050000000 | 2.06 | 0.1350087
390 | 70 | 0.04 | 38533000000000 | 2.07 | 0.1153435 | 390 | 75 | 0.05 | 29024050000000 | 2.06 | 0.1349917
391 | 70 | 0.04 | 38533000000000 | 2.07 | 0.115322 | 391 | 75 | 0.05 | 29024050000000 | 2.06 | 0.1349748
392 | 70 | 0.04 | 38533000000000 | 2.07 | 0.1153005 | 392 | 75 | 0.05 | 29024050000000 | 2.06 | 0.1349579
393 | 70 | 0.04 | 38533000000000 | 2.07 | 0.1152791 | 393 | 75 | 0.05 | 29024050000000 | 2.06 | 0.1349411
394 | 70 | 0.04 | 38533000000000 | 2.07 | 0.1152577 | 394 | 75 | 0.05 | 29024050000000 | 2.06 | 0.1349244
395 | 70 | 0.04 | 38533000000000 | 2.07 | 0.1152364 | 395 | 75 | 0.05 | 29024050000000 | 2.06 | 0.1349078
396 | 70 | 0.04 | 38533000000000 | 2.07 | 0.1152152 | 396 | 75 | 0.05 | 29024050000000 | 2.06 | 0.1348912
397 | 70 | 0.04 | 38533000000000 | 2.07 | 0.1151941 | 397 | 75 | 0.05 | 29024050000000 | 2.06 | 0.1348747
398 | 70 | 0.04 | 38533000000000 | 2.07 | 0.115173 | 398 | 75 | 0.05 | 29024050000000 | 2.06 | 0.1348583
399 | 70 | 0.04 | 38533000000000 | 2.07 | 0.115152 | 399 | 75 | 0.05 | 29024050000000 | 2.06 | 0.134842
400 | 70 | 0.04 | 38533000000000 | 2.07 | 0.1151311 | 400 | 75 | 0.05 | 29024050000000 | 2.06 | 0.1348257
401 | 70 | 0.04 | 38533000000000 | 2.07 | 0.1151102 | 401 | 75 | 0.05 | 29024050000000 | 2.06 | 0.1348096
402 | 70 | 0.04 | 38533000000000 | 2.07 | 0.1150895 | 402 | 75 | 0.05 | 29024050000000 | 2.06 | 0.1347935
403 | 70 | 0.04 | 38533000000000 | 2.07 | 0.1150687 | 403 | 75 | 0.05 | 29024050000000 | 2.06 | 0.1347774
404 | 70 | 0.04 | 38533000000000 | 2.07 | 0.1150481 | 404 | 75 | 0.05 | 29024050000000 | 2.06 | 0.1347615
405 | 70 | 0.04 | 38533000000000 | 2.07 | 0.1150275 | 405 | 75 | 0.05 | 29024050000000 | 2.06 | 0.1347456
406 | 70 | 0.04 | 38533000000000 | 2.07 | 0.115007 | 406 | 75 | 0.05 | 29024050000000 | 2.06 | 0.1347298
407 | 70 | 0.04 | 38533000000000 | 2.07 | 0.1149865 | 407 | 75 | 0.05 | 29024050000000 | 2.06 | 0.134714
408 | 70 | 0.04 | 38533000000000 | 2.07 | 0.1149662 | 408 | 75 | 0.05 | 29024050000000 | 2.06 | 0.1346984
409 | 70 | 0.04 | 38533000000000 | 2.07 | 0.1149458 | 409 | 75 | 0.05 | 29024050000000 | 2.06 | 0.1346828
410 | 70 | 0.04 | 38533000000000 | 2.07 | 0.1149256 | 410 | 75 | 0.05 | 29024050000000 | 2.06 | 0.1346672
411 | 70 | 0.04 | 38533000000000 | 2.07 | 0.1149054 | 411 | 75 | 0.05 | 29024050000000 | 2.06 | 0.1346518
412 | 70 | 0.04 | 38533000000000 | 2.07 | 0.1148853 | 412 | 75 | 0.05 | 29024050000000 | 2.06 | 0.1346364
413 | 70 | 0.04 | 38533000000000 | 2.07 | 0.1148652 | 413 | 75 | 0.05 | 29024050000000 | 2.06 | 0.1346211
414 | 70 | 0.04 | 38533000000000 | 2.07 | 0.1148453 | 414 | 75 | 0.05 | 29024050000000 | 2.06 | 0.1346058
415 | 70 | 0.04 | 38533000000000 | 2.07 | 0.1148253 | 415 | 75 | 0.05 | 29024050000000 | 2.06 | 0.1345907
416 | 70 | 0.04 | 38533000000000 | 2.07 | 0.1148055 | 416 | 75 | 0.05 | 29024050000000 | 2.06 | 0.1345756
417 | 70 | 0.04 | 38533000000000 | 2.07 | 0.1147857 | 417 | 75 | 0.05 | 29024050000000 | 2.06 | 0.1345605
418 | 70 | 0.04 | 38533000000000 | 2.07 | 0.114766 | 418 | 75 | 0.05 | 29024050000000 | 2.06 | 0.1345456
419 | 70 | 0.04 | 38533000000000 | 2.07 | 0.1147463 | 419 | 75 | 0.05 | 29024050000000 | 2.06 | 0.1345307
420 | 70 | 0.04 | 38533000000000 | 2.07 | 0.1147267 | 420 | 75 | 0.05 | 29024050000000 | 2.06 | 0.1345159
421 | 70 | 0.04 | 38533000000000 | 2.07 | 0.1147072 | 421 | 75 | 0.05 | 29024050000000 | 2.06 | 0.1345011
422 | 70 | 0.04 | 38533000000000 | 2.07 | 0.1146878 | 422 | 75 | 0.05 | 29024050000000 | 2.06 | 0.1344864
423 | 70 | 0.04 | 38533000000000 | 2.07 | 0.1146684 | 423 | 75 | 0.05 | 29024050000000 | 2.06 | 0.1344718
424 | 70 | 0.04 | 38533000000000 | 2.07 | 0.114649 | 424 | 75 | 0.05 | 29024050000000 | 2.06 | 0.1344572
425 | 70 | 0.04 | 38533000000000 | 2.07 | 0.1146298 | 425 | 75 | 0.05 | 29024050000000 | 2.06 | 0.1344427
426 | 70 | 0.04 | 38533000000000 | 2.07 | 0.1146105 | 426 | 75 | 0.05 | 29024050000000 | 2.06 | 0.1344283
427 | 70 | 0.04 | 38533000000000 | 2.07 | 0.1145914 | 427 | 75 | 0.05 | 29024050000000 | 2.06 | 0.134414
428 | 70 | 0.04 | 38533000000000 | 2.07 | 0.1145723 | 428 | 75 | 0.05 | 29024050000000 | 2.06 | 0.1343997
429 | 70 | 0.04 | 38533000000000 | 2.07 | 0.1145533 | 429 | 75 | 0.05 | 29024050000000 | 2.06 | 0.1343854
430 | 70 | 0.04 | 38533000000000 | 2.07 | 0.1145344 | 430 | 75 | 0.05 | 29024050000000 | 2.06 | 0.1343713
431 | 70 | 0.04 | 38533000000000 | 2.07 | 0.1145155 | 431 | 75 | 0.05 | 29024050000000 | 2.06 | 0.1343572
432 | 70 | 0.04 | 38533000000000 | 2.07 | 0.1144966 | 432 | 75 | 0.05 | 29024050000000 | 2.06 | 0.1343431
433 | 70 | 0.04 | 38533000000000 | 2.07 | 0.1144779 | 433 | 75 | 0.05 | 29024050000000 | 2.06 | 0.1343292
434 | 70 | 0.04 | 38533000000000 | 2.07 | 0.1144592 | 434 | 75 | 0.05 | 29024050000000 | 2.06 | 0.1343153
435 | 70 | 0.04 | 38533000000000 | 2.07 | 0.1144405 | 435 | 75 | 0.05 | 29024050000000 | 2.06 | 0.1343014
436 | 70 | 0.04 | 38533000000000 | 2.07 | 0.1144219 | 436 | 75 | 0.05 | 29024050000000 | 2.06 | 0.1342877
437 | 70 | 0.04 | 38533000000000 | 2.07 | 0.1144034 | 437 | 75 | 0.05 | 29024050000000 | 2.06 | 0.134274
438 | 70 | 0.04 | 38533000000000 | 2.07 | 0.1143849 | 438 | 75 | 0.05 | 29024050000000 | 2.06 | 0.1342603
439 | 70 | 0.04 | 38533000000000 | 2.07 | 0.1143665 | 439 | 75 | 0.05 | 29024050000000 | 2.06 | 0.1342467
440 | 70 | 0.04 | 38533000000000 | 2.07 | 0.1143482 | 440 | 75 | 0.05 | 29024050000000 | 2.06 | 0.1342332
441 | 70 | 0.04 | 38533000000000 | 2.07 | 0.1143299 | 441 | 75 | 0.05 | 29024050000000 | 2.06 | 0.1342197
442 | 70 | 0.04 | 38533000000000 | 2.07 | 0.1143117 | 442 | 75 | 0.05 | 29024050000000 | 2.06 | 0.1342063
443 | 70 | 0.04 | 38533000000000 | 2.07 | 0.1142936 | 443 | 75 | 0.05 | 29024050000000 | 2.06 | 0.134193
444 | 70 | 0.04 | 38533000000000 | 2.07 | 0.1142755 | 444 | 75 | 0.05 | 29024050000000 | 2.06 | 0.1341797
445 | 70 | 0.04 | 38533000000000 | 2.07 | 0.1142574 | 445 | 75 | 0.05 | 29024050000000 | 2.06 | 0.1341665
446 | 70 | 0.04 | 38533000000000 | 2.07 | 0.1142394 | 446 | 75 | 0.05 | 29024050000000 | 2.06 | 0.1341533
447 | 70 | 0.04 | 38533000000000 | 2.07 | 0.1142215 | 447 | 75 | 0.05 | 29024050000000 | 2.06 | 0.1341403
448 | 70 | 0.04 | 38533000000000 | 2.07 | 0.1142037 | 448 | 75 | 0.05 | 29024050000000 | 2.06 | 0.1341272
449 | 70 | 0.04 | 38533000000000 | 2.07 | 0.1141858 | 449 | 75 | 0.05 | 29024050000000 | 2.06 | 0.1341142
450 | 70 | 0.04 | 38533000000000 | 2.07 | 0.1141681 | 450 | 75 | 0.05 | 29024050000000 | 2.06 | 0.1341013
451 | 70 | 0.04 | 38533000000000 | 2.07 | 0.1141504 | 451 | 75 | 0.05 | 29024050000000 | 2.06 | 0.1340885
452 | 70 | 0.04 | 38533000000000 | 2.07 | 0.1141328 | 452 | 75 | 0.05 | 29024050000000 | 2.06 | 0.1340757
453 | 70 | 0.04 | 38533000000000 | 2.07 | 0.1141152 | 453 | 75 | 0.05 | 29024050000000 | 2.06 | 0.1340629
454 | 70 | 0.04 | 38533000000000 | 2.07 | 0.1140977 | 454 | 75 | 0.05 | 29024050000000 | 2.06 | 0.1340503
455 | 70 | 0.04 | 38533000000000 | 2.07 | 0.1140803 | 455 | 75 | 0.05 | 29024050000000 | 2.06 | 0.1340376
456 | 70 | 0.04 | 38533000000000 | 2.07 | 0.1140629 | 456 | 75 | 0.05 | 29024050000000 | 2.06 | 0.1340251
457 | 70 | 0.04 | 38533000000000 | 2.07 | 0.1140455 | 457 | 75 | 0.05 | 29024050000000 | 2.06 | 0.1340126
458 | 70 | 0.04 | 38533000000000 | 2.07 | 0.1140282 | 458 | 75 | 0.05 | 29024050000000 | 2.06 | 0.1340001
459 | 70 | 0.04 | 38533000000000 | 2.07 | 0.114011 | 459 | 75 | 0.05 | 29024050000000 | 2.06 | 0.1339877
460 | 70 | 0.04 | 38533000000000 | 2.07 | 0.1139938 | 460 | 75 | 0.05 | 29024050000000 | 2.06 | 0.1339754
461 | 70 | 0.04 | 38533000000000 | 2.07 | 0.1139767 | 461 | 75 | 0.05 | 29024050000000 | 2.06 | 0.1339631
462 | 70 | 0.04 | 38533000000000 | 2.07 | 0.1139597 | 462 | 75 | 0.05 | 29024050000000 | 2.06 | 0.1339509
463 | 70 | 0.04 | 38533000000000 | 2.07 | 0.1139427 | 463 | 75 | 0.05 | 29024050000000 | 2.06 | 0.1339387
464 | 70 | 0.04 | 38533000000000 | 2.07 | 0.1139257 | 464 | 75 | 0.05 | 29024050000000 | 2.06 | 0.1339266
465 | 70 | 0.04 | 38533000000000 | 2.07 | 0.1139089 | 465 | 75 | 0.05 | 29024050000000 | 2.06 | 0.1339146
466 | 70 | 0.04 | 38533000000000 | 2.07 | 0.113892 | 466 | 75 | 0.05 | 29024050000000 | 2.06 | 0.1339026
467 | 70 | 0.04 | 38533000000000 | 2.07 | 0.1138752 | 467 | 75 | 0.05 | 29024050000000 | 2.06 | 0.1338906
468 | 70 | 0.04 | 38533000000000 | 2.07 | 0.1138585 | 468 | 75 | 0.05 | 29024050000000 | 2.06 | 0.1338787
469 | 70 | 0.04 | 38533000000000 | 2.07 | 0.1138419 | 469 | 75 | 0.05 | 29024050000000 | 2.06 | 0.1338669
470 | 70 | 0.04 | 38533000000000 | 2.07 | 0.1138252 | 470 | 75 | 0.05 | 29024050000000 | 2.06 | 0.1338551

## 80-85
MO_192hour_(80) | [5 empty] | MO_192hour_(85)
Time | Temprature | %tanD | Resistivity | Permittivity | I_pol(t)(uA) | Time | Temprature | %tanD | Resistivity | Permittivity | I_pol(t)(uA)
1 | 80 | 0.05 | 25605800000000 | 2.06 | 0.1760872 | 1 | 85 | 0.06 | 21752500000000 | 2.06 | 0.1995737
2 | 80 | 0.05 | 25605800000000 | 2.06 | 0.1759747 | 2 | 85 | 0.06 | 21752500000000 | 2.06 | 0.1994479
3 | 80 | 0.05 | 25605800000000 | 2.06 | 0.1758627 | 3 | 85 | 0.06 | 21752500000000 | 2.06 | 0.1993225
4 | 80 | 0.05 | 25605800000000 | 2.06 | 0.1757511 | 4 | 85 | 0.06 | 21752500000000 | 2.06 | 0.1991975
5 | 80 | 0.05 | 25605800000000 | 2.06 | 0.1756399 | 5 | 85 | 0.06 | 21752500000000 | 2.06 | 0.1990729
6 | 80 | 0.05 | 25605800000000 | 2.06 | 0.175529 | 6 | 85 | 0.06 | 21752500000000 | 2.06 | 0.1989488
7 | 80 | 0.05 | 25605800000000 | 2.06 | 0.1754186 | 7 | 85 | 0.06 | 21752500000000 | 2.06 | 0.1988251
8 | 80 | 0.05 | 25605800000000 | 2.06 | 0.1753086 | 8 | 85 | 0.06 | 21752500000000 | 2.06 | 0.1987018
9 | 80 | 0.05 | 25605800000000 | 2.06 | 0.1751989 | 9 | 85 | 0.06 | 21752500000000 | 2.06 | 0.1985789
10 | 80 | 0.05 | 25605800000000 | 2.06 | 0.1750897 | 10 | 85 | 0.06 | 21752500000000 | 2.06 | 0.1984565
11 | 80 | 0.05 | 25605800000000 | 2.06 | 0.1749809 | 11 | 85 | 0.06 | 21752500000000 | 2.06 | 0.1983344
12 | 80 | 0.05 | 25605800000000 | 2.06 | 0.1748724 | 12 | 85 | 0.06 | 21752500000000 | 2.06 | 0.1982128
13 | 80 | 0.05 | 25605800000000 | 2.06 | 0.1747643 | 13 | 85 | 0.06 | 21752500000000 | 2.06 | 0.1980916
14 | 80 | 0.05 | 25605800000000 | 2.06 | 0.1746567 | 14 | 85 | 0.06 | 21752500000000 | 2.06 | 0.1979708
15 | 80 | 0.05 | 25605800000000 | 2.06 | 0.1745494 | 15 | 85 | 0.06 | 21752500000000 | 2.06 | 0.1978504
16 | 80 | 0.05 | 25605800000000 | 2.06 | 0.1744425 | 16 | 85 | 0.06 | 21752500000000 | 2.06 | 0.1977304
17 | 80 | 0.05 | 25605800000000 | 2.06 | 0.1743359 | 17 | 85 | 0.06 | 21752500000000 | 2.06 | 0.1976108
18 | 80 | 0.05 | 25605800000000 | 2.06 | 0.1742298 | 18 | 85 | 0.06 | 21752500000000 | 2.06 | 0.1974916
19 | 80 | 0.05 | 25605800000000 | 2.06 | 0.174124 | 19 | 85 | 0.06 | 21752500000000 | 2.06 | 0.1973729
20 | 80 | 0.05 | 25605800000000 | 2.06 | 0.1740187 | 20 | 85 | 0.06 | 21752500000000 | 2.06 | 0.1972545
21 | 80 | 0.05 | 25605800000000 | 2.06 | 0.1739137 | 21 | 85 | 0.06 | 21752500000000 | 2.06 | 0.1971365
22 | 80 | 0.05 | 25605800000000 | 2.06 | 0.1738091 | 22 | 85 | 0.06 | 21752500000000 | 2.06 | 0.197019
23 | 80 | 0.05 | 25605800000000 | 2.06 | 0.1737048 | 23 | 85 | 0.06 | 21752500000000 | 2.06 | 0.1969018
24 | 80 | 0.05 | 25605800000000 | 2.06 | 0.1736009 | 24 | 85 | 0.06 | 21752500000000 | 2.06 | 0.196785
25 | 80 | 0.05 | 25605800000000 | 2.06 | 0.1734974 | 25 | 85 | 0.06 | 21752500000000 | 2.06 | 0.1966687
26 | 80 | 0.05 | 25605800000000 | 2.06 | 0.1733943 | 26 | 85 | 0.06 | 21752500000000 | 2.06 | 0.1965527
27 | 80 | 0.05 | 25605800000000 | 2.06 | 0.1732916 | 27 | 85 | 0.06 | 21752500000000 | 2.06 | 0.1964371
28 | 80 | 0.05 | 25605800000000 | 2.06 | 0.1731892 | 28 | 85 | 0.06 | 21752500000000 | 2.06 | 0.1963219
29 | 80 | 0.05 | 25605800000000 | 2.06 | 0.1730872 | 29 | 85 | 0.06 | 21752500000000 | 2.06 | 0.1962071
30 | 80 | 0.05 | 25605800000000 | 2.06 | 0.1729855 | 30 | 85 | 0.06 | 21752500000000 | 2.06 | 0.1960927
31 | 80 | 0.05 | 25605800000000 | 2.06 | 0.1728842 | 31 | 85 | 0.06 | 21752500000000 | 2.06 | 0.1959787
32 | 80 | 0.05 | 25605800000000 | 2.06 | 0.1727833 | 32 | 85 | 0.06 | 21752500000000 | 2.06 | 0.195865
33 | 80 | 0.05 | 25605800000000 | 2.06 | 0.1726827 | 33 | 85 | 0.06 | 21752500000000 | 2.06 | 0.1957518
34 | 80 | 0.05 | 25605800000000 | 2.06 | 0.1725825 | 34 | 85 | 0.06 | 21752500000000 | 2.06 | 0.1956389
35 | 80 | 0.05 | 25605800000000 | 2.06 | 0.1724827 | 35 | 85 | 0.06 | 21752500000000 | 2.06 | 0.1955265
36 | 80 | 0.05 | 25605800000000 | 2.06 | 0.1723832 | 36 | 85 | 0.06 | 21752500000000 | 2.06 | 0.1954144
37 | 80 | 0.05 | 25605800000000 | 2.06 | 0.1722841 | 37 | 85 | 0.06 | 21752500000000 | 2.06 | 0.1953026
38 | 80 | 0.05 | 25605800000000 | 2.06 | 0.1721853 | 38 | 85 | 0.06 | 21752500000000 | 2.06 | 0.1951913
39 | 80 | 0.05 | 25605800000000 | 2.06 | 0.1720869 | 39 | 85 | 0.06 | 21752500000000 | 2.06 | 0.1950803
40 | 80 | 0.05 | 25605800000000 | 2.06 | 0.1719889 | 40 | 85 | 0.06 | 21752500000000 | 2.06 | 0.1949697
41 | 80 | 0.05 | 25605800000000 | 2.06 | 0.1718912 | 41 | 85 | 0.06 | 21752500000000 | 2.06 | 0.1948595
42 | 80 | 0.05 | 25605800000000 | 2.06 | 0.1717938 | 42 | 85 | 0.06 | 21752500000000 | 2.06 | 0.1947497
43 | 80 | 0.05 | 25605800000000 | 2.06 | 0.1716968 | 43 | 85 | 0.06 | 21752500000000 | 2.06 | 0.1946402
44 | 80 | 0.05 | 25605800000000 | 2.06 | 0.1716002 | 44 | 85 | 0.06 | 21752500000000 | 2.06 | 0.1945311
45 | 80 | 0.05 | 25605800000000 | 2.06 | 0.1715039 | 45 | 85 | 0.06 | 21752500000000 | 2.06 | 0.1944224
46 | 80 | 0.05 | 25605800000000 | 2.06 | 0.1714079 | 46 | 85 | 0.06 | 21752500000000 | 2.06 | 0.1943141
47 | 80 | 0.05 | 25605800000000 | 2.06 | 0.1713123 | 47 | 85 | 0.06 | 21752500000000 | 2.06 | 0.1942061
48 | 80 | 0.05 | 25605800000000 | 2.06 | 0.171217 | 48 | 85 | 0.06 | 21752500000000 | 2.06 | 0.1940985
49 | 80 | 0.05 | 25605800000000 | 2.06 | 0.1711221 | 49 | 85 | 0.06 | 21752500000000 | 2.06 | 0.1939912
50 | 80 | 0.05 | 25605800000000 | 2.06 | 0.1710275 | 50 | 85 | 0.06 | 21752500000000 | 2.06 | 0.1938843
51 | 80 | 0.05 | 25605800000000 | 2.06 | 0.1709332 | 51 | 85 | 0.06 | 21752500000000 | 2.06 | 0.1937778
52 | 80 | 0.05 | 25605800000000 | 2.06 | 0.1708393 | 52 | 85 | 0.06 | 21752500000000 | 2.06 | 0.1936716
53 | 80 | 0.05 | 25605800000000 | 2.06 | 0.1707458 | 53 | 85 | 0.06 | 21752500000000 | 2.06 | 0.1935658
54 | 80 | 0.05 | 25605800000000 | 2.06 | 0.1706525 | 54 | 85 | 0.06 | 21752500000000 | 2.06 | 0.1934604
55 | 80 | 0.05 | 25605800000000 | 2.06 | 0.1705596 | 55 | 85 | 0.06 | 21752500000000 | 2.06 | 0.1933553
56 | 80 | 0.05 | 25605800000000 | 2.06 | 0.170467 | 56 | 85 | 0.06 | 21752500000000 | 2.06 | 0.1932506
57 | 80 | 0.05 | 25605800000000 | 2.06 | 0.1703748 | 57 | 85 | 0.06 | 21752500000000 | 2.06 | 0.1931462
58 | 80 | 0.05 | 25605800000000 | 2.06 | 0.1702829 | 58 | 85 | 0.06 | 21752500000000 | 2.06 | 0.1930422
59 | 80 | 0.05 | 25605800000000 | 2.06 | 0.1701913 | 59 | 85 | 0.06 | 21752500000000 | 2.06 | 0.1929385
60 | 80 | 0.05 | 25605800000000 | 2.06 | 0.1701001 | 60 | 85 | 0.06 | 21752500000000 | 2.06 | 0.1928352
61 | 80 | 0.05 | 25605800000000 | 2.06 | 0.1700092 | 61 | 85 | 0.06 | 21752500000000 | 2.06 | 0.1927322
62 | 80 | 0.05 | 25605800000000 | 2.06 | 0.1699186 | 62 | 85 | 0.06 | 21752500000000 | 2.06 | 0.1926296
63 | 80 | 0.05 | 25605800000000 | 2.06 | 0.1698283 | 63 | 85 | 0.06 | 21752500000000 | 2.06 | 0.1925274
64 | 80 | 0.05 | 25605800000000 | 2.06 | 0.1697384 | 64 | 85 | 0.06 | 21752500000000 | 2.06 | 0.1924254
65 | 80 | 0.05 | 25605800000000 | 2.06 | 0.1696488 | 65 | 85 | 0.06 | 21752500000000 | 2.06 | 0.1923239
66 | 80 | 0.05 | 25605800000000 | 2.06 | 0.1695595 | 66 | 85 | 0.06 | 21752500000000 | 2.06 | 0.1922226
67 | 80 | 0.05 | 25605800000000 | 2.06 | 0.1694705 | 67 | 85 | 0.06 | 21752500000000 | 2.06 | 0.1921217
68 | 80 | 0.05 | 25605800000000 | 2.06 | 0.1693818 | 68 | 85 | 0.06 | 21752500000000 | 2.06 | 0.1920212
69 | 80 | 0.05 | 25605800000000 | 2.06 | 0.1692935 | 69 | 85 | 0.06 | 21752500000000 | 2.06 | 0.191921
70 | 80 | 0.05 | 25605800000000 | 2.06 | 0.1692055 | 70 | 85 | 0.06 | 21752500000000 | 2.06 | 0.1918211
71 | 80 | 0.05 | 25605800000000 | 2.06 | 0.1691178 | 71 | 85 | 0.06 | 21752500000000 | 2.06 | 0.1917216
72 | 80 | 0.05 | 25605800000000 | 2.06 | 0.1690304 | 72 | 85 | 0.06 | 21752500000000 | 2.06 | 0.1916224
73 | 80 | 0.05 | 25605800000000 | 2.06 | 0.1689433 | 73 | 85 | 0.06 | 21752500000000 | 2.06 | 0.1915236
74 | 80 | 0.05 | 25605800000000 | 2.06 | 0.1688566 | 74 | 85 | 0.06 | 21752500000000 | 2.06 | 0.1914251
75 | 80 | 0.05 | 25605800000000 | 2.06 | 0.1687701 | 75 | 85 | 0.06 | 21752500000000 | 2.06 | 0.1913269
76 | 80 | 0.05 | 25605800000000 | 2.06 | 0.168684 | 76 | 85 | 0.06 | 21752500000000 | 2.06 | 0.191229
77 | 80 | 0.05 | 25605800000000 | 2.06 | 0.1685982 | 77 | 85 | 0.06 | 21752500000000 | 2.06 | 0.1911315
78 | 80 | 0.05 | 25605800000000 | 2.06 | 0.1685126 | 78 | 85 | 0.06 | 21752500000000 | 2.06 | 0.1910344
79 | 80 | 0.05 | 25605800000000 | 2.06 | 0.1684274 | 79 | 85 | 0.06 | 21752500000000 | 2.06 | 0.1909375
80 | 80 | 0.05 | 25605800000000 | 2.06 | 0.1683425 | 80 | 85 | 0.06 | 21752500000000 | 2.06 | 0.190841
81 | 80 | 0.05 | 25605800000000 | 2.06 | 0.1682579 | 81 | 85 | 0.06 | 21752500000000 | 2.06 | 0.1907448
82 | 80 | 0.05 | 25605800000000 | 2.06 | 0.1681736 | 82 | 85 | 0.06 | 21752500000000 | 2.06 | 0.1906489
83 | 80 | 0.05 | 25605800000000 | 2.06 | 0.1680896 | 83 | 85 | 0.06 | 21752500000000 | 2.06 | 0.1905534
84 | 80 | 0.05 | 25605800000000 | 2.06 | 0.1680059 | 84 | 85 | 0.06 | 21752500000000 | 2.06 | 0.1904582
85 | 80 | 0.05 | 25605800000000 | 2.06 | 0.1679225 | 85 | 85 | 0.06 | 21752500000000 | 2.06 | 0.1903633
86 | 80 | 0.05 | 25605800000000 | 2.06 | 0.1678394 | 86 | 85 | 0.06 | 21752500000000 | 2.06 | 0.1902687
87 | 80 | 0.05 | 25605800000000 | 2.06 | 0.1677567 | 87 | 85 | 0.06 | 21752500000000 | 2.06 | 0.1901744
88 | 80 | 0.05 | 25605800000000 | 2.06 | 0.1676742 | 88 | 85 | 0.06 | 21752500000000 | 2.06 | 0.1900805
89 | 80 | 0.05 | 25605800000000 | 2.06 | 0.167592 | 89 | 85 | 0.06 | 21752500000000 | 2.06 | 0.1899869
90 | 80 | 0.05 | 25605800000000 | 2.06 | 0.1675101 | 90 | 85 | 0.06 | 21752500000000 | 2.06 | 0.1898936
91 | 80 | 0.05 | 25605800000000 | 2.06 | 0.1674284 | 91 | 85 | 0.06 | 21752500000000 | 2.06 | 0.1898006
92 | 80 | 0.05 | 25605800000000 | 2.06 | 0.1673471 | 92 | 85 | 0.06 | 21752500000000 | 2.06 | 0.1897079
93 | 80 | 0.05 | 25605800000000 | 2.06 | 0.1672661 | 93 | 85 | 0.06 | 21752500000000 | 2.06 | 0.1896156
94 | 80 | 0.05 | 25605800000000 | 2.06 | 0.1671854 | 94 | 85 | 0.06 | 21752500000000 | 2.06 | 0.1895236
95 | 80 | 0.05 | 25605800000000 | 2.06 | 0.1671049 | 95 | 85 | 0.06 | 21752500000000 | 2.06 | 0.1894318
96 | 80 | 0.05 | 25605800000000 | 2.06 | 0.1670248 | 96 | 85 | 0.06 | 21752500000000 | 2.06 | 0.1893404
97 | 80 | 0.05 | 25605800000000 | 2.06 | 0.1669449 | 97 | 85 | 0.06 | 21752500000000 | 2.06 | 0.1892493
98 | 80 | 0.05 | 25605800000000 | 2.06 | 0.1668653 | 98 | 85 | 0.06 | 21752500000000 | 2.06 | 0.1891585
99 | 80 | 0.05 | 25605800000000 | 2.06 | 0.166786 | 99 | 85 | 0.06 | 21752500000000 | 2.06 | 0.189068
100 | 80 | 0.05 | 25605800000000 | 2.06 | 0.166707 | 100 | 85 | 0.06 | 21752500000000 | 2.06 | 0.1889779
101 | 80 | 0.05 | 25605800000000 | 2.06 | 0.1666283 | 101 | 85 | 0.06 | 21752500000000 | 2.06 | 0.188888
102 | 80 | 0.05 | 25605800000000 | 2.06 | 0.1665499 | 102 | 85 | 0.06 | 21752500000000 | 2.06 | 0.1887984
103 | 80 | 0.05 | 25605800000000 | 2.06 | 0.1664717 | 103 | 85 | 0.06 | 21752500000000 | 2.06 | 0.1887092
104 | 80 | 0.05 | 25605800000000 | 2.06 | 0.1663938 | 104 | 85 | 0.06 | 21752500000000 | 2.06 | 0.1886202
105 | 80 | 0.05 | 25605800000000 | 2.06 | 0.1663162 | 105 | 85 | 0.06 | 21752500000000 | 2.06 | 0.1885315
106 | 80 | 0.05 | 25605800000000 | 2.06 | 0.1662389 | 106 | 85 | 0.06 | 21752500000000 | 2.06 | 0.1884432
107 | 80 | 0.05 | 25605800000000 | 2.06 | 0.1661619 | 107 | 85 | 0.06 | 21752500000000 | 2.06 | 0.1883551
108 | 80 | 0.05 | 25605800000000 | 2.06 | 0.1660851 | 108 | 85 | 0.06 | 21752500000000 | 2.06 | 0.1882674
109 | 80 | 0.05 | 25605800000000 | 2.06 | 0.1660086 | 109 | 85 | 0.06 | 21752500000000 | 2.06 | 0.1881799
110 | 80 | 0.05 | 25605800000000 | 2.06 | 0.1659324 | 110 | 85 | 0.06 | 21752500000000 | 2.06 | 0.1880927
111 | 80 | 0.05 | 25605800000000 | 2.06 | 0.1658565 | 111 | 85 | 0.06 | 21752500000000 | 2.06 | 0.1880059
112 | 80 | 0.05 | 25605800000000 | 2.06 | 0.1657808 | 112 | 85 | 0.06 | 21752500000000 | 2.06 | 0.1879193
113 | 80 | 0.05 | 25605800000000 | 2.06 | 0.1657054 | 113 | 85 | 0.06 | 21752500000000 | 2.06 | 0.187833
114 | 80 | 0.05 | 25605800000000 | 2.06 | 0.1656303 | 114 | 85 | 0.06 | 21752500000000 | 2.06 | 0.187747
115 | 80 | 0.05 | 25605800000000 | 2.06 | 0.1655554 | 115 | 85 | 0.06 | 21752500000000 | 2.06 | 0.1876613
116 | 80 | 0.05 | 25605800000000 | 2.06 | 0.1654808 | 116 | 85 | 0.06 | 21752500000000 | 2.06 | 0.1875759
117 | 80 | 0.05 | 25605800000000 | 2.06 | 0.1654065 | 117 | 85 | 0.06 | 21752500000000 | 2.06 | 0.1874908
118 | 80 | 0.05 | 25605800000000 | 2.06 | 0.1653325 | 118 | 85 | 0.06 | 21752500000000 | 2.06 | 0.187406
119 | 80 | 0.05 | 25605800000000 | 2.06 | 0.1652587 | 119 | 85 | 0.06 | 21752500000000 | 2.06 | 0.1873215
120 | 80 | 0.05 | 25605800000000 | 2.06 | 0.1651852 | 120 | 85 | 0.06 | 21752500000000 | 2.06 | 0.1872372
121 | 80 | 0.05 | 25605800000000 | 2.06 | 0.1651119 | 121 | 85 | 0.06 | 21752500000000 | 2.06 | 0.1871533
122 | 80 | 0.05 | 25605800000000 | 2.06 | 0.1650389 | 122 | 85 | 0.06 | 21752500000000 | 2.06 | 0.1870696
123 | 80 | 0.05 | 25605800000000 | 2.06 | 0.1649662 | 123 | 85 | 0.06 | 21752500000000 | 2.06 | 0.1869862
124 | 80 | 0.05 | 25605800000000 | 2.06 | 0.1648937 | 124 | 85 | 0.06 | 21752500000000 | 2.06 | 0.1869031
125 | 80 | 0.05 | 25605800000000 | 2.06 | 0.1648215 | 125 | 85 | 0.06 | 21752500000000 | 2.06 | 0.1868202
126 | 80 | 0.05 | 25605800000000 | 2.06 | 0.1647496 | 126 | 85 | 0.06 | 21752500000000 | 2.06 | 0.1867377
127 | 80 | 0.05 | 25605800000000 | 2.06 | 0.1646779 | 127 | 85 | 0.06 | 21752500000000 | 2.06 | 0.1866554
128 | 80 | 0.05 | 25605800000000 | 2.06 | 0.1646065 | 128 | 85 | 0.06 | 21752500000000 | 2.06 | 0.1865734
129 | 80 | 0.05 | 25605800000000 | 2.06 | 0.1645353 | 129 | 85 | 0.06 | 21752500000000 | 2.06 | 0.1864917
130 | 80 | 0.05 | 25605800000000 | 2.06 | 0.1644644 | 130 | 85 | 0.06 | 21752500000000 | 2.06 | 0.1864103
131 | 80 | 0.05 | 25605800000000 | 2.06 | 0.1643937 | 131 | 85 | 0.06 | 21752500000000 | 2.06 | 0.1863291
132 | 80 | 0.05 | 25605800000000 | 2.06 | 0.1643233 | 132 | 85 | 0.06 | 21752500000000 | 2.06 | 0.1862482
133 | 80 | 0.05 | 25605800000000 | 2.06 | 0.1642531 | 133 | 85 | 0.06 | 21752500000000 | 2.06 | 0.1861676
134 | 80 | 0.05 | 25605800000000 | 2.06 | 0.1641832 | 134 | 85 | 0.06 | 21752500000000 | 2.06 | 0.1860873
135 | 80 | 0.05 | 25605800000000 | 2.06 | 0.1641136 | 135 | 85 | 0.06 | 21752500000000 | 2.06 | 0.1860072
136 | 80 | 0.05 | 25605800000000 | 2.06 | 0.1640442 | 136 | 85 | 0.06 | 21752500000000 | 2.06 | 0.1859275
137 | 80 | 0.05 | 25605800000000 | 2.06 | 0.163975 | 137 | 85 | 0.06 | 21752500000000 | 2.06 | 0.1858479
138 | 80 | 0.05 | 25605800000000 | 2.06 | 0.1639061 | 138 | 85 | 0.06 | 21752500000000 | 2.06 | 0.1857687
139 | 80 | 0.05 | 25605800000000 | 2.06 | 0.1638374 | 139 | 85 | 0.06 | 21752500000000 | 2.06 | 0.1856897
140 | 80 | 0.05 | 25605800000000 | 2.06 | 0.163769 | 140 | 85 | 0.06 | 21752500000000 | 2.06 | 0.185611
141 | 80 | 0.05 | 25605800000000 | 2.06 | 0.1637009 | 141 | 85 | 0.06 | 21752500000000 | 2.06 | 0.1855326
142 | 80 | 0.05 | 25605800000000 | 2.06 | 0.1636329 | 142 | 85 | 0.06 | 21752500000000 | 2.06 | 0.1854544
143 | 80 | 0.05 | 25605800000000 | 2.06 | 0.1635653 | 143 | 85 | 0.06 | 21752500000000 | 2.06 | 0.1853765
144 | 80 | 0.05 | 25605800000000 | 2.06 | 0.1634978 | 144 | 85 | 0.06 | 21752500000000 | 2.06 | 0.1852988
145 | 80 | 0.05 | 25605800000000 | 2.06 | 0.1634306 | 145 | 85 | 0.06 | 21752500000000 | 2.06 | 0.1852214
146 | 80 | 0.05 | 25605800000000 | 2.06 | 0.1633637 | 146 | 85 | 0.06 | 21752500000000 | 2.06 | 0.1851443
147 | 80 | 0.05 | 25605800000000 | 2.06 | 0.163297 | 147 | 85 | 0.06 | 21752500000000 | 2.06 | 0.1850675
148 | 80 | 0.05 | 25605800000000 | 2.06 | 0.1632305 | 148 | 85 | 0.06 | 21752500000000 | 2.06 | 0.1849909
149 | 80 | 0.05 | 25605800000000 | 2.06 | 0.1631643 | 149 | 85 | 0.06 | 21752500000000 | 2.06 | 0.1849145
150 | 80 | 0.05 | 25605800000000 | 2.06 | 0.1630983 | 150 | 85 | 0.06 | 21752500000000 | 2.06 | 0.1848384
151 | 80 | 0.05 | 25605800000000 | 2.06 | 0.1630325 | 151 | 85 | 0.06 | 21752500000000 | 2.06 | 0.1847626
152 | 80 | 0.05 | 25605800000000 | 2.06 | 0.162967 | 152 | 85 | 0.06 | 21752500000000 | 2.06 | 0.184687
153 | 80 | 0.05 | 25605800000000 | 2.06 | 0.1629017 | 153 | 85 | 0.06 | 21752500000000 | 2.06 | 0.1846117
154 | 80 | 0.05 | 25605800000000 | 2.06 | 0.1628367 | 154 | 85 | 0.06 | 21752500000000 | 2.06 | 0.1845367
155 | 80 | 0.05 | 25605800000000 | 2.06 | 0.1627719 | 155 | 85 | 0.06 | 21752500000000 | 2.06 | 0.1844619
156 | 80 | 0.05 | 25605800000000 | 2.06 | 0.1627073 | 156 | 85 | 0.06 | 21752500000000 | 2.06 | 0.1843873
157 | 80 | 0.05 | 25605800000000 | 2.06 | 0.1626429 | 157 | 85 | 0.06 | 21752500000000 | 2.06 | 0.1843131
158 | 80 | 0.05 | 25605800000000 | 2.06 | 0.1625788 | 158 | 85 | 0.06 | 21752500000000 | 2.06 | 0.184239
159 | 80 | 0.05 | 25605800000000 | 2.06 | 0.1625149 | 159 | 85 | 0.06 | 21752500000000 | 2.06 | 0.1841652
160 | 80 | 0.05 | 25605800000000 | 2.06 | 0.1624513 | 160 | 85 | 0.06 | 21752500000000 | 2.06 | 0.1840917
161 | 80 | 0.05 | 25605800000000 | 2.06 | 0.1623878 | 161 | 85 | 0.06 | 21752500000000 | 2.06 | 0.1840184
162 | 80 | 0.05 | 25605800000000 | 2.06 | 0.1623246 | 162 | 85 | 0.06 | 21752500000000 | 2.06 | 0.1839454
163 | 80 | 0.05 | 25605800000000 | 2.06 | 0.1622617 | 163 | 85 | 0.06 | 21752500000000 | 2.06 | 0.1838726
164 | 80 | 0.05 | 25605800000000 | 2.06 | 0.1621989 | 164 | 85 | 0.06 | 21752500000000 | 2.06 | 0.1838
165 | 80 | 0.05 | 25605800000000 | 2.06 | 0.1621364 | 165 | 85 | 0.06 | 21752500000000 | 2.06 | 0.1837277
166 | 80 | 0.05 | 25605800000000 | 2.06 | 0.1620741 | 166 | 85 | 0.06 | 21752500000000 | 2.06 | 0.1836557
167 | 80 | 0.05 | 25605800000000 | 2.06 | 0.162012 | 167 | 85 | 0.06 | 21752500000000 | 2.06 | 0.1835839
168 | 80 | 0.05 | 25605800000000 | 2.06 | 0.1619502 | 168 | 85 | 0.06 | 21752500000000 | 2.06 | 0.1835123
169 | 80 | 0.05 | 25605800000000 | 2.06 | 0.1618885 | 169 | 85 | 0.06 | 21752500000000 | 2.06 | 0.183441
170 | 80 | 0.05 | 25605800000000 | 2.06 | 0.1618271 | 170 | 85 | 0.06 | 21752500000000 | 2.06 | 0.1833699
171 | 80 | 0.05 | 25605800000000 | 2.06 | 0.1617659 | 171 | 85 | 0.06 | 21752500000000 | 2.06 | 0.1832991
172 | 80 | 0.05 | 25605800000000 | 2.06 | 0.161705 | 172 | 85 | 0.06 | 21752500000000 | 2.06 | 0.1832285
173 | 80 | 0.05 | 25605800000000 | 2.06 | 0.1616442 | 173 | 85 | 0.06 | 21752500000000 | 2.06 | 0.1831581
174 | 80 | 0.05 | 25605800000000 | 2.06 | 0.1615837 | 174 | 85 | 0.06 | 21752500000000 | 2.06 | 0.183088
175 | 80 | 0.05 | 25605800000000 | 2.06 | 0.1615234 | 175 | 85 | 0.06 | 21752500000000 | 2.06 | 0.1830181
176 | 80 | 0.05 | 25605800000000 | 2.06 | 0.1614633 | 176 | 85 | 0.06 | 21752500000000 | 2.06 | 0.1829485
177 | 80 | 0.05 | 25605800000000 | 2.06 | 0.1614034 | 177 | 85 | 0.06 | 21752500000000 | 2.06 | 0.1828791
178 | 80 | 0.05 | 25605800000000 | 2.06 | 0.1613437 | 178 | 85 | 0.06 | 21752500000000 | 2.06 | 0.1828099
179 | 80 | 0.05 | 25605800000000 | 2.06 | 0.1612843 | 179 | 85 | 0.06 | 21752500000000 | 2.06 | 0.182741
180 | 80 | 0.05 | 25605800000000 | 2.06 | 0.1612251 | 180 | 85 | 0.06 | 21752500000000 | 2.06 | 0.1826723
181 | 80 | 0.05 | 25605800000000 | 2.06 | 0.161166 | 181 | 85 | 0.06 | 21752500000000 | 2.06 | 0.1826038
182 | 80 | 0.05 | 25605800000000 | 2.06 | 0.1611072 | 182 | 85 | 0.06 | 21752500000000 | 2.06 | 0.1825356
183 | 80 | 0.05 | 25605800000000 | 2.06 | 0.1610486 | 183 | 85 | 0.06 | 21752500000000 | 2.06 | 0.1824676
184 | 80 | 0.05 | 25605800000000 | 2.06 | 0.1609902 | 184 | 85 | 0.06 | 21752500000000 | 2.06 | 0.1823998
185 | 80 | 0.05 | 25605800000000 | 2.06 | 0.160932 | 185 | 85 | 0.06 | 21752500000000 | 2.06 | 0.1823322
186 | 80 | 0.05 | 25605800000000 | 2.06 | 0.1608741 | 186 | 85 | 0.06 | 21752500000000 | 2.06 | 0.1822649
187 | 80 | 0.05 | 25605800000000 | 2.06 | 0.1608163 | 187 | 85 | 0.06 | 21752500000000 | 2.06 | 0.1821978
188 | 80 | 0.05 | 25605800000000 | 2.06 | 0.1607588 | 188 | 85 | 0.06 | 21752500000000 | 2.06 | 0.182131
189 | 80 | 0.05 | 25605800000000 | 2.06 | 0.1607014 | 189 | 85 | 0.06 | 21752500000000 | 2.06 | 0.1820643
190 | 80 | 0.05 | 25605800000000 | 2.06 | 0.1606443 | 190 | 85 | 0.06 | 21752500000000 | 2.06 | 0.1819979
191 | 80 | 0.05 | 25605800000000 | 2.06 | 0.1605873 | 191 | 85 | 0.06 | 21752500000000 | 2.06 | 0.1819318
192 | 80 | 0.05 | 25605800000000 | 2.06 | 0.1605306 | 192 | 85 | 0.06 | 21752500000000 | 2.06 | 0.1818658
193 | 80 | 0.05 | 25605800000000 | 2.06 | 0.1604741 | 193 | 85 | 0.06 | 21752500000000 | 2.06 | 0.1818001
194 | 80 | 0.05 | 25605800000000 | 2.06 | 0.1604177 | 194 | 85 | 0.06 | 21752500000000 | 2.06 | 0.1817346
195 | 80 | 0.05 | 25605800000000 | 2.06 | 0.1603616 | 195 | 85 | 0.06 | 21752500000000 | 2.06 | 0.1816693
196 | 80 | 0.05 | 25605800000000 | 2.06 | 0.1603057 | 196 | 85 | 0.06 | 21752500000000 | 2.06 | 0.1816042
197 | 80 | 0.05 | 25605800000000 | 2.06 | 0.16025 | 197 | 85 | 0.06 | 21752500000000 | 2.06 | 0.1815394
198 | 80 | 0.05 | 25605800000000 | 2.06 | 0.1601945 | 198 | 85 | 0.06 | 21752500000000 | 2.06 | 0.1814747
199 | 80 | 0.05 | 25605800000000 | 2.06 | 0.1601391 | 199 | 85 | 0.06 | 21752500000000 | 2.06 | 0.1814103
200 | 80 | 0.05 | 25605800000000 | 2.06 | 0.160084 | 200 | 85 | 0.06 | 21752500000000 | 2.06 | 0.1813462
201 | 80 | 0.05 | 25605800000000 | 2.06 | 0.1600291 | 201 | 85 | 0.06 | 21752500000000 | 2.06 | 0.1812822
202 | 80 | 0.05 | 25605800000000 | 2.06 | 0.1599744 | 202 | 85 | 0.06 | 21752500000000 | 2.06 | 0.1812184
203 | 80 | 0.05 | 25605800000000 | 2.06 | 0.1599198 | 203 | 85 | 0.06 | 21752500000000 | 2.06 | 0.1811549
204 | 80 | 0.05 | 25605800000000 | 2.06 | 0.1598655 | 204 | 85 | 0.06 | 21752500000000 | 2.06 | 0.1810916
205 | 80 | 0.05 | 25605800000000 | 2.06 | 0.1598114 | 205 | 85 | 0.06 | 21752500000000 | 2.06 | 0.1810285
206 | 80 | 0.05 | 25605800000000 | 2.06 | 0.1597574 | 206 | 85 | 0.06 | 21752500000000 | 2.06 | 0.1809656
207 | 80 | 0.05 | 25605800000000 | 2.06 | 0.1597037 | 207 | 85 | 0.06 | 21752500000000 | 2.06 | 0.1809029
208 | 80 | 0.05 | 25605800000000 | 2.06 | 0.1596501 | 208 | 85 | 0.06 | 21752500000000 | 2.06 | 0.1808404
209 | 80 | 0.05 | 25605800000000 | 2.06 | 0.1595968 | 209 | 85 | 0.06 | 21752500000000 | 2.06 | 0.1807782
210 | 80 | 0.05 | 25605800000000 | 2.06 | 0.1595436 | 210 | 85 | 0.06 | 21752500000000 | 2.06 | 0.1807162
211 | 80 | 0.05 | 25605800000000 | 2.06 | 0.1594906 | 211 | 85 | 0.06 | 21752500000000 | 2.06 | 0.1806543
212 | 80 | 0.05 | 25605800000000 | 2.06 | 0.1594378 | 212 | 85 | 0.06 | 21752500000000 | 2.06 | 0.1805927
213 | 80 | 0.05 | 25605800000000 | 2.06 | 0.1593852 | 213 | 85 | 0.06 | 21752500000000 | 2.06 | 0.1805313
214 | 80 | 0.05 | 25605800000000 | 2.06 | 0.1593328 | 214 | 85 | 0.06 | 21752500000000 | 2.06 | 0.1804701
215 | 80 | 0.05 | 25605800000000 | 2.06 | 0.1592806 | 215 | 85 | 0.06 | 21752500000000 | 2.06 | 0.1804091
216 | 80 | 0.05 | 25605800000000 | 2.06 | 0.1592285 | 216 | 85 | 0.06 | 21752500000000 | 2.06 | 0.1803483
217 | 80 | 0.05 | 25605800000000 | 2.06 | 0.1591767 | 217 | 85 | 0.06 | 21752500000000 | 2.06 | 0.1802877
218 | 80 | 0.05 | 25605800000000 | 2.06 | 0.159125 | 218 | 85 | 0.06 | 21752500000000 | 2.06 | 0.1802274
219 | 80 | 0.05 | 25605800000000 | 2.06 | 0.1590735 | 219 | 85 | 0.06 | 21752500000000 | 2.06 | 0.1801672
220 | 80 | 0.05 | 25605800000000 | 2.06 | 0.1590223 | 220 | 85 | 0.06 | 21752500000000 | 2.06 | 0.1801072
221 | 80 | 0.05 | 25605800000000 | 2.06 | 0.1589711 | 221 | 85 | 0.06 | 21752500000000 | 2.06 | 0.1800475
222 | 80 | 0.05 | 25605800000000 | 2.06 | 0.1589202 | 222 | 85 | 0.06 | 21752500000000 | 2.06 | 0.1799879
223 | 80 | 0.05 | 25605800000000 | 2.06 | 0.1588695 | 223 | 85 | 0.06 | 21752500000000 | 2.06 | 0.1799285
224 | 80 | 0.05 | 25605800000000 | 2.06 | 0.1588189 | 224 | 85 | 0.06 | 21752500000000 | 2.06 | 0.1798694
225 | 80 | 0.05 | 25605800000000 | 2.06 | 0.1587685 | 225 | 85 | 0.06 | 21752500000000 | 2.06 | 0.1798104
226 | 80 | 0.05 | 25605800000000 | 2.06 | 0.1587183 | 226 | 85 | 0.06 | 21752500000000 | 2.06 | 0.1797517
227 | 80 | 0.05 | 25605800000000 | 2.06 | 0.1586683 | 227 | 85 | 0.06 | 21752500000000 | 2.06 | 0.1796931
228 | 80 | 0.05 | 25605800000000 | 2.06 | 0.1586185 | 228 | 85 | 0.06 | 21752500000000 | 2.06 | 0.1796348
229 | 80 | 0.05 | 25605800000000 | 2.06 | 0.1585688 | 229 | 85 | 0.06 | 21752500000000 | 2.06 | 0.1795766
230 | 80 | 0.05 | 25605800000000 | 2.06 | 0.1585194 | 230 | 85 | 0.06 | 21752500000000 | 2.06 | 0.1795186
231 | 80 | 0.05 | 25605800000000 | 2.06 | 0.1584701 | 231 | 85 | 0.06 | 21752500000000 | 2.06 | 0.1794609
232 | 80 | 0.05 | 25605800000000 | 2.06 | 0.1584209 | 232 | 85 | 0.06 | 21752500000000 | 2.06 | 0.1794033
233 | 80 | 0.05 | 25605800000000 | 2.06 | 0.158372 | 233 | 85 | 0.06 | 21752500000000 | 2.06 | 0.1793459
234 | 80 | 0.05 | 25605800000000 | 2.06 | 0.1583232 | 234 | 85 | 0.06 | 21752500000000 | 2.06 | 0.1792887
235 | 80 | 0.05 | 25605800000000 | 2.06 | 0.1582746 | 235 | 85 | 0.06 | 21752500000000 | 2.06 | 0.1792318
236 | 80 | 0.05 | 25605800000000 | 2.06 | 0.1582262 | 236 | 85 | 0.06 | 21752500000000 | 2.06 | 0.179175
237 | 80 | 0.05 | 25605800000000 | 2.06 | 0.158178 | 237 | 85 | 0.06 | 21752500000000 | 2.06 | 0.1791184
238 | 80 | 0.05 | 25605800000000 | 2.06 | 0.1581299 | 238 | 85 | 0.06 | 21752500000000 | 2.06 | 0.179062
239 | 80 | 0.05 | 25605800000000 | 2.06 | 0.158082 | 239 | 85 | 0.06 | 21752500000000 | 2.06 | 0.1790057
240 | 80 | 0.05 | 25605800000000 | 2.06 | 0.1580342 | 240 | 85 | 0.06 | 21752500000000 | 2.06 | 0.1789497
241 | 80 | 0.05 | 25605800000000 | 2.06 | 0.1579867 | 241 | 85 | 0.06 | 21752500000000 | 2.06 | 0.1788939
242 | 80 | 0.05 | 25605800000000 | 2.06 | 0.1579393 | 242 | 85 | 0.06 | 21752500000000 | 2.06 | 0.1788382
243 | 80 | 0.05 | 25605800000000 | 2.06 | 0.1578921 | 243 | 85 | 0.06 | 21752500000000 | 2.06 | 0.1787828
244 | 80 | 0.05 | 25605800000000 | 2.06 | 0.157845 | 244 | 85 | 0.06 | 21752500000000 | 2.06 | 0.1787275
245 | 80 | 0.05 | 25605800000000 | 2.06 | 0.1577982 | 245 | 85 | 0.06 | 21752500000000 | 2.06 | 0.1786724
246 | 80 | 0.05 | 25605800000000 | 2.06 | 0.1577515 | 246 | 85 | 0.06 | 21752500000000 | 2.06 | 0.1786176
247 | 80 | 0.05 | 25605800000000 | 2.06 | 0.1577049 | 247 | 85 | 0.06 | 21752500000000 | 2.06 | 0.1785628
248 | 80 | 0.05 | 25605800000000 | 2.06 | 0.1576585 | 248 | 85 | 0.06 | 21752500000000 | 2.06 | 0.1785083
249 | 80 | 0.05 | 25605800000000 | 2.06 | 0.1576123 | 249 | 85 | 0.06 | 21752500000000 | 2.06 | 0.178454
250 | 80 | 0.05 | 25605800000000 | 2.06 | 0.1575663 | 250 | 85 | 0.06 | 21752500000000 | 2.06 | 0.1783998
251 | 80 | 0.05 | 25605800000000 | 2.06 | 0.1575204 | 251 | 85 | 0.06 | 21752500000000 | 2.06 | 0.1783459
252 | 80 | 0.05 | 25605800000000 | 2.06 | 0.1574747 | 252 | 85 | 0.06 | 21752500000000 | 2.06 | 0.1782921
253 | 80 | 0.05 | 25605800000000 | 2.06 | 0.1574292 | 253 | 85 | 0.06 | 21752500000000 | 2.06 | 0.1782385
254 | 80 | 0.05 | 25605800000000 | 2.06 | 0.1573838 | 254 | 85 | 0.06 | 21752500000000 | 2.06 | 0.1781851
255 | 80 | 0.05 | 25605800000000 | 2.06 | 0.1573385 | 255 | 85 | 0.06 | 21752500000000 | 2.06 | 0.1781318
256 | 80 | 0.05 | 25605800000000 | 2.06 | 0.1572935 | 256 | 85 | 0.06 | 21752500000000 | 2.06 | 0.1780788
257 | 80 | 0.05 | 25605800000000 | 2.06 | 0.1572486 | 257 | 85 | 0.06 | 21752500000000 | 2.06 | 0.1780259
258 | 80 | 0.05 | 25605800000000 | 2.06 | 0.1572039 | 258 | 85 | 0.06 | 21752500000000 | 2.06 | 0.1779732
259 | 80 | 0.05 | 25605800000000 | 2.06 | 0.1571593 | 259 | 85 | 0.06 | 21752500000000 | 2.06 | 0.1779207
260 | 80 | 0.05 | 25605800000000 | 2.06 | 0.1571149 | 260 | 85 | 0.06 | 21752500000000 | 2.06 | 0.1778683
261 | 80 | 0.05 | 25605800000000 | 2.06 | 0.1570706 | 261 | 85 | 0.06 | 21752500000000 | 2.06 | 0.1778162
262 | 80 | 0.05 | 25605800000000 | 2.06 | 0.1570265 | 262 | 85 | 0.06 | 21752500000000 | 2.06 | 0.1777642
263 | 80 | 0.05 | 25605800000000 | 2.06 | 0.1569826 | 263 | 85 | 0.06 | 21752500000000 | 2.06 | 0.1777124
264 | 80 | 0.05 | 25605800000000 | 2.06 | 0.1569388 | 264 | 85 | 0.06 | 21752500000000 | 2.06 | 0.1776607
265 | 80 | 0.05 | 25605800000000 | 2.06 | 0.1568952 | 265 | 85 | 0.06 | 21752500000000 | 2.06 | 0.1776093
266 | 80 | 0.05 | 25605800000000 | 2.06 | 0.1568517 | 266 | 85 | 0.06 | 21752500000000 | 2.06 | 0.177558
267 | 80 | 0.05 | 25605800000000 | 2.06 | 0.1568084 | 267 | 85 | 0.06 | 21752500000000 | 2.06 | 0.1775069
268 | 80 | 0.05 | 25605800000000 | 2.06 | 0.1567653 | 268 | 85 | 0.06 | 21752500000000 | 2.06 | 0.1774559
269 | 80 | 0.05 | 25605800000000 | 2.06 | 0.1567223 | 269 | 85 | 0.06 | 21752500000000 | 2.06 | 0.1774052
270 | 80 | 0.05 | 25605800000000 | 2.06 | 0.1566794 | 270 | 85 | 0.06 | 21752500000000 | 2.06 | 0.1773546
271 | 80 | 0.05 | 25605800000000 | 2.06 | 0.1566367 | 271 | 85 | 0.06 | 21752500000000 | 2.06 | 0.1773042
272 | 80 | 0.05 | 25605800000000 | 2.06 | 0.1565942 | 272 | 85 | 0.06 | 21752500000000 | 2.06 | 0.1772539
273 | 80 | 0.05 | 25605800000000 | 2.06 | 0.1565518 | 273 | 85 | 0.06 | 21752500000000 | 2.06 | 0.1772038
274 | 80 | 0.05 | 25605800000000 | 2.06 | 0.1565096 | 274 | 85 | 0.06 | 21752500000000 | 2.06 | 0.1771539
275 | 80 | 0.05 | 25605800000000 | 2.06 | 0.1564675 | 275 | 85 | 0.06 | 21752500000000 | 2.06 | 0.1771042
276 | 80 | 0.05 | 25605800000000 | 2.06 | 0.1564256 | 276 | 85 | 0.06 | 21752500000000 | 2.06 | 0.1770546
277 | 80 | 0.05 | 25605800000000 | 2.06 | 0.1563838 | 277 | 85 | 0.06 | 21752500000000 | 2.06 | 0.1770052
278 | 80 | 0.05 | 25605800000000 | 2.06 | 0.1563422 | 278 | 85 | 0.06 | 21752500000000 | 2.06 | 0.176956
279 | 80 | 0.05 | 25605800000000 | 2.06 | 0.1563007 | 279 | 85 | 0.06 | 21752500000000 | 2.06 | 0.1769069
280 | 80 | 0.05 | 25605800000000 | 2.06 | 0.1562594 | 280 | 85 | 0.06 | 21752500000000 | 2.06 | 0.176858
281 | 80 | 0.05 | 25605800000000 | 2.06 | 0.1562182 | 281 | 85 | 0.06 | 21752500000000 | 2.06 | 0.1768093
282 | 80 | 0.05 | 25605800000000 | 2.06 | 0.1561772 | 282 | 85 | 0.06 | 21752500000000 | 2.06 | 0.1767607
283 | 80 | 0.05 | 25605800000000 | 2.06 | 0.1561363 | 283 | 85 | 0.06 | 21752500000000 | 2.06 | 0.1767123
284 | 80 | 0.05 | 25605800000000 | 2.06 | 0.1560955 | 284 | 85 | 0.06 | 21752500000000 | 2.06 | 0.1766641
285 | 80 | 0.05 | 25605800000000 | 2.06 | 0.1560549 | 285 | 85 | 0.06 | 21752500000000 | 2.06 | 0.176616
286 | 80 | 0.05 | 25605800000000 | 2.06 | 0.1560145 | 286 | 85 | 0.06 | 21752500000000 | 2.06 | 0.1765681
287 | 80 | 0.05 | 25605800000000 | 2.06 | 0.1559742 | 287 | 85 | 0.06 | 21752500000000 | 2.06 | 0.1765203
288 | 80 | 0.05 | 25605800000000 | 2.06 | 0.155934 | 288 | 85 | 0.06 | 21752500000000 | 2.06 | 0.1764727
289 | 80 | 0.05 | 25605800000000 | 2.06 | 0.155894 | 289 | 85 | 0.06 | 21752500000000 | 2.06 | 0.1764253
290 | 80 | 0.05 | 25605800000000 | 2.06 | 0.1558542 | 290 | 85 | 0.06 | 21752500000000 | 2.06 | 0.1763781
291 | 80 | 0.05 | 25605800000000 | 2.06 | 0.1558144 | 291 | 85 | 0.06 | 21752500000000 | 2.06 | 0.1763309
292 | 80 | 0.05 | 25605800000000 | 2.06 | 0.1557749 | 292 | 85 | 0.06 | 21752500000000 | 2.06 | 0.176284
293 | 80 | 0.05 | 25605800000000 | 2.06 | 0.1557354 | 293 | 85 | 0.06 | 21752500000000 | 2.06 | 0.1762372
294 | 80 | 0.05 | 25605800000000 | 2.06 | 0.1556961 | 294 | 85 | 0.06 | 21752500000000 | 2.06 | 0.1761906
295 | 80 | 0.05 | 25605800000000 | 2.06 | 0.155657 | 295 | 85 | 0.06 | 21752500000000 | 2.06 | 0.1761441
296 | 80 | 0.05 | 25605800000000 | 2.06 | 0.155618 | 296 | 85 | 0.06 | 21752500000000 | 2.06 | 0.1760978
297 | 80 | 0.05 | 25605800000000 | 2.06 | 0.1555791 | 297 | 85 | 0.06 | 21752500000000 | 2.06 | 0.1760517
298 | 80 | 0.05 | 25605800000000 | 2.06 | 0.1555404 | 298 | 85 | 0.06 | 21752500000000 | 2.06 | 0.1760057
299 | 80 | 0.05 | 25605800000000 | 2.06 | 0.1555018 | 299 | 85 | 0.06 | 21752500000000 | 2.06 | 0.1759598
300 | 80 | 0.05 | 25605800000000 | 2.06 | 0.1554633 | 300 | 85 | 0.06 | 21752500000000 | 2.06 | 0.1759141
301 | 80 | 0.05 | 25605800000000 | 2.06 | 0.155425 | 301 | 85 | 0.06 | 21752500000000 | 2.06 | 0.1758686
302 | 80 | 0.05 | 25605800000000 | 2.06 | 0.1553868 | 302 | 85 | 0.06 | 21752500000000 | 2.06 | 0.1758232
303 | 80 | 0.05 | 25605800000000 | 2.06 | 0.1553488 | 303 | 85 | 0.06 | 21752500000000 | 2.06 | 0.175778
304 | 80 | 0.05 | 25605800000000 | 2.06 | 0.1553108 | 304 | 85 | 0.06 | 21752500000000 | 2.06 | 0.1757329
305 | 80 | 0.05 | 25605800000000 | 2.06 | 0.1552731 | 305 | 85 | 0.06 | 21752500000000 | 2.06 | 0.175688
306 | 80 | 0.05 | 25605800000000 | 2.06 | 0.1552354 | 306 | 85 | 0.06 | 21752500000000 | 2.06 | 0.1756433
307 | 80 | 0.05 | 25605800000000 | 2.06 | 0.1551979 | 307 | 85 | 0.06 | 21752500000000 | 2.06 | 0.1755986
308 | 80 | 0.05 | 25605800000000 | 2.06 | 0.1551606 | 308 | 85 | 0.06 | 21752500000000 | 2.06 | 0.1755542
309 | 80 | 0.05 | 25605800000000 | 2.06 | 0.1551233 | 309 | 85 | 0.06 | 21752500000000 | 2.06 | 0.1755099
310 | 80 | 0.05 | 25605800000000 | 2.06 | 0.1550862 | 310 | 85 | 0.06 | 21752500000000 | 2.06 | 0.1754657
311 | 80 | 0.05 | 25605800000000 | 2.06 | 0.1550493 | 311 | 85 | 0.06 | 21752500000000 | 2.06 | 0.1754217
312 | 80 | 0.05 | 25605800000000 | 2.06 | 0.1550125 | 312 | 85 | 0.06 | 21752500000000 | 2.06 | 0.1753778
313 | 80 | 0.05 | 25605800000000 | 2.06 | 0.1549758 | 313 | 85 | 0.06 | 21752500000000 | 2.06 | 0.1753341
314 | 80 | 0.05 | 25605800000000 | 2.06 | 0.1549392 | 314 | 85 | 0.06 | 21752500000000 | 2.06 | 0.1752906
315 | 80 | 0.05 | 25605800000000 | 2.06 | 0.1549028 | 315 | 85 | 0.06 | 21752500000000 | 2.06 | 0.1752472
316 | 80 | 0.05 | 25605800000000 | 2.06 | 0.1548664 | 316 | 85 | 0.06 | 21752500000000 | 2.06 | 0.1752039
317 | 80 | 0.05 | 25605800000000 | 2.06 | 0.1548303 | 317 | 85 | 0.06 | 21752500000000 | 2.06 | 0.1751608
318 | 80 | 0.05 | 25605800000000 | 2.06 | 0.1547942 | 318 | 85 | 0.06 | 21752500000000 | 2.06 | 0.1751178
319 | 80 | 0.05 | 25605800000000 | 2.06 | 0.1547583 | 319 | 85 | 0.06 | 21752500000000 | 2.06 | 0.175075
320 | 80 | 0.05 | 25605800000000 | 2.06 | 0.1547225 | 320 | 85 | 0.06 | 21752500000000 | 2.06 | 0.1750323
321 | 80 | 0.05 | 25605800000000 | 2.06 | 0.1546869 | 321 | 85 | 0.06 | 21752500000000 | 2.06 | 0.1749898
322 | 80 | 0.05 | 25605800000000 | 2.06 | 0.1546513 | 322 | 85 | 0.06 | 21752500000000 | 2.06 | 0.1749474
323 | 80 | 0.05 | 25605800000000 | 2.06 | 0.1546159 | 323 | 85 | 0.06 | 21752500000000 | 2.06 | 0.1749051
324 | 80 | 0.05 | 25605800000000 | 2.06 | 0.1545807 | 324 | 85 | 0.06 | 21752500000000 | 2.06 | 0.174863
325 | 80 | 0.05 | 25605800000000 | 2.06 | 0.1545455 | 325 | 85 | 0.06 | 21752500000000 | 2.06 | 0.174821
326 | 80 | 0.05 | 25605800000000 | 2.06 | 0.1545105 | 326 | 85 | 0.06 | 21752500000000 | 2.06 | 0.1747792
327 | 80 | 0.05 | 25605800000000 | 2.06 | 0.1544756 | 327 | 85 | 0.06 | 21752500000000 | 2.06 | 0.1747375
328 | 80 | 0.05 | 25605800000000 | 2.06 | 0.1544408 | 328 | 85 | 0.06 | 21752500000000 | 2.06 | 0.174696
329 | 80 | 0.05 | 25605800000000 | 2.06 | 0.1544062 | 329 | 85 | 0.06 | 21752500000000 | 2.06 | 0.1746546
330 | 80 | 0.05 | 25605800000000 | 2.06 | 0.1543717 | 330 | 85 | 0.06 | 21752500000000 | 2.06 | 0.1746134
331 | 80 | 0.05 | 25605800000000 | 2.06 | 0.1543373 | 331 | 85 | 0.06 | 21752500000000 | 2.06 | 0.1745722
332 | 80 | 0.05 | 25605800000000 | 2.06 | 0.154303 | 332 | 85 | 0.06 | 21752500000000 | 2.06 | 0.1745313
333 | 80 | 0.05 | 25605800000000 | 2.06 | 0.1542689 | 333 | 85 | 0.06 | 21752500000000 | 2.06 | 0.1744904
334 | 80 | 0.05 | 25605800000000 | 2.06 | 0.1542348 | 334 | 85 | 0.06 | 21752500000000 | 2.06 | 0.1744497
335 | 80 | 0.05 | 25605800000000 | 2.06 | 0.1542009 | 335 | 85 | 0.06 | 21752500000000 | 2.06 | 0.1744092
336 | 80 | 0.05 | 25605800000000 | 2.06 | 0.1541671 | 336 | 85 | 0.06 | 21752500000000 | 2.06 | 0.1743687
337 | 80 | 0.05 | 25605800000000 | 2.06 | 0.1541335 | 337 | 85 | 0.06 | 21752500000000 | 2.06 | 0.1743285
338 | 80 | 0.05 | 25605800000000 | 2.06 | 0.1540999 | 338 | 85 | 0.06 | 21752500000000 | 2.06 | 0.1742883
339 | 80 | 0.05 | 25605800000000 | 2.06 | 0.1540665 | 339 | 85 | 0.06 | 21752500000000 | 2.06 | 0.1742483
340 | 80 | 0.05 | 25605800000000 | 2.06 | 0.1540332 | 340 | 85 | 0.06 | 21752500000000 | 2.06 | 0.1742084
341 | 80 | 0.05 | 25605800000000 | 2.06 | 0.154 | 341 | 85 | 0.06 | 21752500000000 | 2.06 | 0.1741687
342 | 80 | 0.05 | 25605800000000 | 2.06 | 0.153967 | 342 | 85 | 0.06 | 21752500000000 | 2.06 | 0.1741291
343 | 80 | 0.05 | 25605800000000 | 2.06 | 0.153934 | 343 | 85 | 0.06 | 21752500000000 | 2.06 | 0.1740896
344 | 80 | 0.05 | 25605800000000 | 2.06 | 0.1539012 | 344 | 85 | 0.06 | 21752500000000 | 2.06 | 0.1740503
345 | 80 | 0.05 | 25605800000000 | 2.06 | 0.1538685 | 345 | 85 | 0.06 | 21752500000000 | 2.06 | 0.1740111
346 | 80 | 0.05 | 25605800000000 | 2.06 | 0.1538359 | 346 | 85 | 0.06 | 21752500000000 | 2.06 | 0.173972
347 | 80 | 0.05 | 25605800000000 | 2.06 | 0.1538035 | 347 | 85 | 0.06 | 21752500000000 | 2.06 | 0.1739331
348 | 80 | 0.05 | 25605800000000 | 2.06 | 0.1537711 | 348 | 85 | 0.06 | 21752500000000 | 2.06 | 0.1738942
349 | 80 | 0.05 | 25605800000000 | 2.06 | 0.1537389 | 349 | 85 | 0.06 | 21752500000000 | 2.06 | 0.1738556
350 | 80 | 0.05 | 25605800000000 | 2.06 | 0.1537067 | 350 | 85 | 0.06 | 21752500000000 | 2.06 | 0.173817
351 | 80 | 0.05 | 25605800000000 | 2.06 | 0.1536747 | 351 | 85 | 0.06 | 21752500000000 | 2.06 | 0.1737786
352 | 80 | 0.05 | 25605800000000 | 2.06 | 0.1536428 | 352 | 85 | 0.06 | 21752500000000 | 2.06 | 0.1737403
353 | 80 | 0.05 | 25605800000000 | 2.06 | 0.1536111 | 353 | 85 | 0.06 | 21752500000000 | 2.06 | 0.1737022
354 | 80 | 0.05 | 25605800000000 | 2.06 | 0.1535794 | 354 | 85 | 0.06 | 21752500000000 | 2.06 | 0.1736642
355 | 80 | 0.05 | 25605800000000 | 2.06 | 0.1535478 | 355 | 85 | 0.06 | 21752500000000 | 2.06 | 0.1736263
356 | 80 | 0.05 | 25605800000000 | 2.06 | 0.1535164 | 356 | 85 | 0.06 | 21752500000000 | 2.06 | 0.1735885
357 | 80 | 0.05 | 25605800000000 | 2.06 | 0.1534851 | 357 | 85 | 0.06 | 21752500000000 | 2.06 | 0.1735509
358 | 80 | 0.05 | 25605800000000 | 2.06 | 0.1534539 | 358 | 85 | 0.06 | 21752500000000 | 2.06 | 0.1735134
359 | 80 | 0.05 | 25605800000000 | 2.06 | 0.1534228 | 359 | 85 | 0.06 | 21752500000000 | 2.06 | 0.173476
360 | 80 | 0.05 | 25605800000000 | 2.06 | 0.1533918 | 360 | 85 | 0.06 | 21752500000000 | 2.06 | 0.1734387
361 | 80 | 0.05 | 25605800000000 | 2.06 | 0.1533609 | 361 | 85 | 0.06 | 21752500000000 | 2.06 | 0.1734016
362 | 80 | 0.05 | 25605800000000 | 2.06 | 0.1533302 | 362 | 85 | 0.06 | 21752500000000 | 2.06 | 0.1733646
363 | 80 | 0.05 | 25605800000000 | 2.06 | 0.1532995 | 363 | 85 | 0.06 | 21752500000000 | 2.06 | 0.1733277
364 | 80 | 0.05 | 25605800000000 | 2.06 | 0.153269 | 364 | 85 | 0.06 | 21752500000000 | 2.06 | 0.173291
365 | 80 | 0.05 | 25605800000000 | 2.06 | 0.1532385 | 365 | 85 | 0.06 | 21752500000000 | 2.06 | 0.1732543
366 | 80 | 0.05 | 25605800000000 | 2.06 | 0.1532082 | 366 | 85 | 0.06 | 21752500000000 | 2.06 | 0.1732178
367 | 80 | 0.05 | 25605800000000 | 2.06 | 0.153178 | 367 | 85 | 0.06 | 21752500000000 | 2.06 | 0.1731815
368 | 80 | 0.05 | 25605800000000 | 2.06 | 0.1531479 | 368 | 85 | 0.06 | 21752500000000 | 2.06 | 0.1731452
369 | 80 | 0.05 | 25605800000000 | 2.06 | 0.1531179 | 369 | 85 | 0.06 | 21752500000000 | 2.06 | 0.1731091
370 | 80 | 0.05 | 25605800000000 | 2.06 | 0.153088 | 370 | 85 | 0.06 | 21752500000000 | 2.06 | 0.1730731
371 | 80 | 0.05 | 25605800000000 | 2.06 | 0.1530582 | 371 | 85 | 0.06 | 21752500000000 | 2.06 | 0.1730372
372 | 80 | 0.05 | 25605800000000 | 2.06 | 0.1530285 | 372 | 85 | 0.06 | 21752500000000 | 2.06 | 0.1730014
373 | 80 | 0.05 | 25605800000000 | 2.06 | 0.152999 | 373 | 85 | 0.06 | 21752500000000 | 2.06 | 0.1729658
374 | 80 | 0.05 | 25605800000000 | 2.06 | 0.1529695 | 374 | 85 | 0.06 | 21752500000000 | 2.06 | 0.1729302
375 | 80 | 0.05 | 25605800000000 | 2.06 | 0.1529401 | 375 | 85 | 0.06 | 21752500000000 | 2.06 | 0.1728948
376 | 80 | 0.05 | 25605800000000 | 2.06 | 0.1529109 | 376 | 85 | 0.06 | 21752500000000 | 2.06 | 0.1728595
377 | 80 | 0.05 | 25605800000000 | 2.06 | 0.1528817 | 377 | 85 | 0.06 | 21752500000000 | 2.06 | 0.1728244
378 | 80 | 0.05 | 25605800000000 | 2.06 | 0.1528527 | 378 | 85 | 0.06 | 21752500000000 | 2.06 | 0.1727893
379 | 80 | 0.05 | 25605800000000 | 2.06 | 0.1528238 | 379 | 85 | 0.06 | 21752500000000 | 2.06 | 0.1727544
380 | 80 | 0.05 | 25605800000000 | 2.06 | 0.1527949 | 380 | 85 | 0.06 | 21752500000000 | 2.06 | 0.1727196
381 | 80 | 0.05 | 25605800000000 | 2.06 | 0.1527662 | 381 | 85 | 0.06 | 21752500000000 | 2.06 | 0.1726849
382 | 80 | 0.05 | 25605800000000 | 2.06 | 0.1527376 | 382 | 85 | 0.06 | 21752500000000 | 2.06 | 0.1726504
383 | 80 | 0.05 | 25605800000000 | 2.06 | 0.1527091 | 383 | 85 | 0.06 | 21752500000000 | 2.06 | 0.1726159
384 | 80 | 0.05 | 25605800000000 | 2.06 | 0.1526806 | 384 | 85 | 0.06 | 21752500000000 | 2.06 | 0.1725816
385 | 80 | 0.05 | 25605800000000 | 2.06 | 0.1526523 | 385 | 85 | 0.06 | 21752500000000 | 2.06 | 0.1725473
386 | 80 | 0.05 | 25605800000000 | 2.06 | 0.1526241 | 386 | 85 | 0.06 | 21752500000000 | 2.06 | 0.1725132
387 | 80 | 0.05 | 25605800000000 | 2.06 | 0.152596 | 387 | 85 | 0.06 | 21752500000000 | 2.06 | 0.1724793
388 | 80 | 0.05 | 25605800000000 | 2.06 | 0.152568 | 388 | 85 | 0.06 | 21752500000000 | 2.06 | 0.1724454
389 | 80 | 0.05 | 25605800000000 | 2.06 | 0.15254 | 389 | 85 | 0.06 | 21752500000000 | 2.06 | 0.1724116
390 | 80 | 0.05 | 25605800000000 | 2.06 | 0.1525122 | 390 | 85 | 0.06 | 21752500000000 | 2.06 | 0.172378
391 | 80 | 0.05 | 25605800000000 | 2.06 | 0.1524845 | 391 | 85 | 0.06 | 21752500000000 | 2.06 | 0.1723445
392 | 80 | 0.05 | 25605800000000 | 2.06 | 0.1524569 | 392 | 85 | 0.06 | 21752500000000 | 2.06 | 0.172311
393 | 80 | 0.05 | 25605800000000 | 2.06 | 0.1524294 | 393 | 85 | 0.06 | 21752500000000 | 2.06 | 0.1722777
394 | 80 | 0.05 | 25605800000000 | 2.06 | 0.152402 | 394 | 85 | 0.06 | 21752500000000 | 2.06 | 0.1722446
395 | 80 | 0.05 | 25605800000000 | 2.06 | 0.1523747 | 395 | 85 | 0.06 | 21752500000000 | 2.06 | 0.1722115
396 | 80 | 0.05 | 25605800000000 | 2.06 | 0.1523474 | 396 | 85 | 0.06 | 21752500000000 | 2.06 | 0.1721785
397 | 80 | 0.05 | 25605800000000 | 2.06 | 0.1523203 | 397 | 85 | 0.06 | 21752500000000 | 2.06 | 0.1721457
398 | 80 | 0.05 | 25605800000000 | 2.06 | 0.1522933 | 398 | 85 | 0.06 | 21752500000000 | 2.06 | 0.1721129
399 | 80 | 0.05 | 25605800000000 | 2.06 | 0.1522664 | 399 | 85 | 0.06 | 21752500000000 | 2.06 | 0.1720803
400 | 80 | 0.05 | 25605800000000 | 2.06 | 0.1522395 | 400 | 85 | 0.06 | 21752500000000 | 2.06 | 0.1720478
401 | 80 | 0.05 | 25605800000000 | 2.06 | 0.1522128 | 401 | 85 | 0.06 | 21752500000000 | 2.06 | 0.1720154
402 | 80 | 0.05 | 25605800000000 | 2.06 | 0.1521862 | 402 | 85 | 0.06 | 21752500000000 | 2.06 | 0.1719831
403 | 80 | 0.05 | 25605800000000 | 2.06 | 0.1521596 | 403 | 85 | 0.06 | 21752500000000 | 2.06 | 0.1719509
404 | 80 | 0.05 | 25605800000000 | 2.06 | 0.1521332 | 404 | 85 | 0.06 | 21752500000000 | 2.06 | 0.1719188
405 | 80 | 0.05 | 25605800000000 | 2.06 | 0.1521068 | 405 | 85 | 0.06 | 21752500000000 | 2.06 | 0.1718868
406 | 80 | 0.05 | 25605800000000 | 2.06 | 0.1520806 | 406 | 85 | 0.06 | 21752500000000 | 2.06 | 0.171855
407 | 80 | 0.05 | 25605800000000 | 2.06 | 0.1520544 | 407 | 85 | 0.06 | 21752500000000 | 2.06 | 0.1718232
408 | 80 | 0.05 | 25605800000000 | 2.06 | 0.1520283 | 408 | 85 | 0.06 | 21752500000000 | 2.06 | 0.1717916
409 | 80 | 0.05 | 25605800000000 | 2.06 | 0.1520024 | 409 | 85 | 0.06 | 21752500000000 | 2.06 | 0.17176
410 | 80 | 0.05 | 25605800000000 | 2.06 | 0.1519765 | 410 | 85 | 0.06 | 21752500000000 | 2.06 | 0.1717286
411 | 80 | 0.05 | 25605800000000 | 2.06 | 0.1519507 | 411 | 85 | 0.06 | 21752500000000 | 2.06 | 0.1716973
412 | 80 | 0.05 | 25605800000000 | 2.06 | 0.151925 | 412 | 85 | 0.06 | 21752500000000 | 2.06 | 0.1716661
413 | 80 | 0.05 | 25605800000000 | 2.06 | 0.1518994 | 413 | 85 | 0.06 | 21752500000000 | 2.06 | 0.171635
414 | 80 | 0.05 | 25605800000000 | 2.06 | 0.1518739 | 414 | 85 | 0.06 | 21752500000000 | 2.06 | 0.171604
415 | 80 | 0.05 | 25605800000000 | 2.06 | 0.1518485 | 415 | 85 | 0.06 | 21752500000000 | 2.06 | 0.1715731
416 | 80 | 0.05 | 25605800000000 | 2.06 | 0.1518231 | 416 | 85 | 0.06 | 21752500000000 | 2.06 | 0.1715423
417 | 80 | 0.05 | 25605800000000 | 2.06 | 0.1517979 | 417 | 85 | 0.06 | 21752500000000 | 2.06 | 0.1715116
418 | 80 | 0.05 | 25605800000000 | 2.06 | 0.1517727 | 418 | 85 | 0.06 | 21752500000000 | 2.06 | 0.171481
419 | 80 | 0.05 | 25605800000000 | 2.06 | 0.1517477 | 419 | 85 | 0.06 | 21752500000000 | 2.06 | 0.1714505
420 | 80 | 0.05 | 25605800000000 | 2.06 | 0.1517227 | 420 | 85 | 0.06 | 21752500000000 | 2.06 | 0.1714201
421 | 80 | 0.05 | 25605800000000 | 2.06 | 0.1516978 | 421 | 85 | 0.06 | 21752500000000 | 2.06 | 0.1713898
422 | 80 | 0.05 | 25605800000000 | 2.06 | 0.151673 | 422 | 85 | 0.06 | 21752500000000 | 2.06 | 0.1713597
423 | 80 | 0.05 | 25605800000000 | 2.06 | 0.1516484 | 423 | 85 | 0.06 | 21752500000000 | 2.06 | 0.1713296
424 | 80 | 0.05 | 25605800000000 | 2.06 | 0.1516237 | 424 | 85 | 0.06 | 21752500000000 | 2.06 | 0.1712996
425 | 80 | 0.05 | 25605800000000 | 2.06 | 0.1515992 | 425 | 85 | 0.06 | 21752500000000 | 2.06 | 0.1712698
426 | 80 | 0.05 | 25605800000000 | 2.06 | 0.1515748 | 426 | 85 | 0.06 | 21752500000000 | 2.06 | 0.17124
427 | 80 | 0.05 | 25605800000000 | 2.06 | 0.1515504 | 427 | 85 | 0.06 | 21752500000000 | 2.06 | 0.1712103
428 | 80 | 0.05 | 25605800000000 | 2.06 | 0.1515262 | 428 | 85 | 0.06 | 21752500000000 | 2.06 | 0.1711808
429 | 80 | 0.05 | 25605800000000 | 2.06 | 0.151502 | 429 | 85 | 0.06 | 21752500000000 | 2.06 | 0.1711513
430 | 80 | 0.05 | 25605800000000 | 2.06 | 0.1514779 | 430 | 85 | 0.06 | 21752500000000 | 2.06 | 0.1711219
431 | 80 | 0.05 | 25605800000000 | 2.06 | 0.1514539 | 431 | 85 | 0.06 | 21752500000000 | 2.06 | 0.1710927
432 | 80 | 0.05 | 25605800000000 | 2.06 | 0.15143 | 432 | 85 | 0.06 | 21752500000000 | 2.06 | 0.1710635
433 | 80 | 0.05 | 25605800000000 | 2.06 | 0.1514062 | 433 | 85 | 0.06 | 21752500000000 | 2.06 | 0.1710344
434 | 80 | 0.05 | 25605800000000 | 2.06 | 0.1513825 | 434 | 85 | 0.06 | 21752500000000 | 2.06 | 0.1710055
435 | 80 | 0.05 | 25605800000000 | 2.06 | 0.1513588 | 435 | 85 | 0.06 | 21752500000000 | 2.06 | 0.1709766
436 | 80 | 0.05 | 25605800000000 | 2.06 | 0.1513352 | 436 | 85 | 0.06 | 21752500000000 | 2.06 | 0.1709478
437 | 80 | 0.05 | 25605800000000 | 2.06 | 0.1513117 | 437 | 85 | 0.06 | 21752500000000 | 2.06 | 0.1709191
438 | 80 | 0.05 | 25605800000000 | 2.06 | 0.1512883 | 438 | 85 | 0.06 | 21752500000000 | 2.06 | 0.1708906
439 | 80 | 0.05 | 25605800000000 | 2.06 | 0.151265 | 439 | 85 | 0.06 | 21752500000000 | 2.06 | 0.1708621
440 | 80 | 0.05 | 25605800000000 | 2.06 | 0.1512418 | 440 | 85 | 0.06 | 21752500000000 | 2.06 | 0.1708337
441 | 80 | 0.05 | 25605800000000 | 2.06 | 0.1512187 | 441 | 85 | 0.06 | 21752500000000 | 2.06 | 0.1708054
442 | 80 | 0.05 | 25605800000000 | 2.06 | 0.1511956 | 442 | 85 | 0.06 | 21752500000000 | 2.06 | 0.1707772
443 | 80 | 0.05 | 25605800000000 | 2.06 | 0.1511726 | 443 | 85 | 0.06 | 21752500000000 | 2.06 | 0.1707491
444 | 80 | 0.05 | 25605800000000 | 2.06 | 0.1511497 | 444 | 85 | 0.06 | 21752500000000 | 2.06 | 0.1707211
445 | 80 | 0.05 | 25605800000000 | 2.06 | 0.1511269 | 445 | 85 | 0.06 | 21752500000000 | 2.06 | 0.1706932
446 | 80 | 0.05 | 25605800000000 | 2.06 | 0.1511041 | 446 | 85 | 0.06 | 21752500000000 | 2.06 | 0.1706654
447 | 80 | 0.05 | 25605800000000 | 2.06 | 0.1510815 | 447 | 85 | 0.06 | 21752500000000 | 2.06 | 0.1706377
448 | 80 | 0.05 | 25605800000000 | 2.06 | 0.1510589 | 448 | 85 | 0.06 | 21752500000000 | 2.06 | 0.1706101
449 | 80 | 0.05 | 25605800000000 | 2.06 | 0.1510364 | 449 | 85 | 0.06 | 21752500000000 | 2.06 | 0.1705826
450 | 80 | 0.05 | 25605800000000 | 2.06 | 0.151014 | 450 | 85 | 0.06 | 21752500000000 | 2.06 | 0.1705551
451 | 80 | 0.05 | 25605800000000 | 2.06 | 0.1509917 | 451 | 85 | 0.06 | 21752500000000 | 2.06 | 0.1705278
452 | 80 | 0.05 | 25605800000000 | 2.06 | 0.1509694 | 452 | 85 | 0.06 | 21752500000000 | 2.06 | 0.1705005
453 | 80 | 0.05 | 25605800000000 | 2.06 | 0.1509473 | 453 | 85 | 0.06 | 21752500000000 | 2.06 | 0.1704734
454 | 80 | 0.05 | 25605800000000 | 2.06 | 0.1509252 | 454 | 85 | 0.06 | 21752500000000 | 2.06 | 0.1704463
455 | 80 | 0.05 | 25605800000000 | 2.06 | 0.1509032 | 455 | 85 | 0.06 | 21752500000000 | 2.06 | 0.1704193
456 | 80 | 0.05 | 25605800000000 | 2.06 | 0.1508812 | 456 | 85 | 0.06 | 21752500000000 | 2.06 | 0.1703925
457 | 80 | 0.05 | 25605800000000 | 2.06 | 0.1508594 | 457 | 85 | 0.06 | 21752500000000 | 2.06 | 0.1703657
458 | 80 | 0.05 | 25605800000000 | 2.06 | 0.1508376 | 458 | 85 | 0.06 | 21752500000000 | 2.06 | 0.170339
459 | 80 | 0.05 | 25605800000000 | 2.06 | 0.1508159 | 459 | 85 | 0.06 | 21752500000000 | 2.06 | 0.1703124
460 | 80 | 0.05 | 25605800000000 | 2.06 | 0.1507943 | 460 | 85 | 0.06 | 21752500000000 | 2.06 | 0.1702859
461 | 80 | 0.05 | 25605800000000 | 2.06 | 0.1507728 | 461 | 85 | 0.06 | 21752500000000 | 2.06 | 0.1702594
462 | 80 | 0.05 | 25605800000000 | 2.06 | 0.1507513 | 462 | 85 | 0.06 | 21752500000000 | 2.06 | 0.1702331
463 | 80 | 0.05 | 25605800000000 | 2.06 | 0.1507299 | 463 | 85 | 0.06 | 21752500000000 | 2.06 | 0.1702068
464 | 80 | 0.05 | 25605800000000 | 2.06 | 0.1507086 | 464 | 85 | 0.06 | 21752500000000 | 2.06 | 0.1701807
465 | 80 | 0.05 | 25605800000000 | 2.06 | 0.1506874 | 465 | 85 | 0.06 | 21752500000000 | 2.06 | 0.1701546
466 | 80 | 0.05 | 25605800000000 | 2.06 | 0.1506662 | 466 | 85 | 0.06 | 21752500000000 | 2.06 | 0.1701286
467 | 80 | 0.05 | 25605800000000 | 2.06 | 0.1506451 | 467 | 85 | 0.06 | 21752500000000 | 2.06 | 0.1701027
468 | 80 | 0.05 | 25605800000000 | 2.06 | 0.1506241 | 468 | 85 | 0.06 | 21752500000000 | 2.06 | 0.1700769
469 | 80 | 0.05 | 25605800000000 | 2.06 | 0.1506032 | 469 | 85 | 0.06 | 21752500000000 | 2.06 | 0.1700512
470 | 80 | 0.05 | 25605800000000 | 2.06 | 0.1505823 | 470 | 85 | 0.06 | 21752500000000 | 2.06 | 0.1700256

## 90-95
MO_192hour_(90) | [5 empty] | MO_192hour_(95)
Time | Temprature | %tanD | Resistivity | Permittivity | I_pol(t)(uA) | Time | Temprature | %tanD | Resistivity | Permittivity | I_pol(t)(uA)
1 | 90 | 0.06 | 19888000000000 | 2.06 | 0.2213841 | 1 | 95 | 0.07 | 16842650000000 | 2.02 | 0.2334757
2 | 90 | 0.06 | 19888000000000 | 2.06 | 0.2212685 | 2 | 95 | 0.07 | 16842650000000 | 2.02 | 0.2333517
3 | 90 | 0.06 | 19888000000000 | 2.06 | 0.221153 | 3 | 95 | 0.07 | 16842650000000 | 2.02 | 0.2332279
4 | 90 | 0.06 | 19888000000000 | 2.06 | 0.2210379 | 4 | 95 | 0.07 | 16842650000000 | 2.02 | 0.2331043
5 | 90 | 0.06 | 19888000000000 | 2.06 | 0.2209229 | 5 | 95 | 0.07 | 16842650000000 | 2.02 | 0.2329809
6 | 90 | 0.06 | 19888000000000 | 2.06 | 0.2208082 | 6 | 95 | 0.07 | 16842650000000 | 2.02 | 0.2328577
7 | 90 | 0.06 | 19888000000000 | 2.06 | 0.2206937 | 7 | 95 | 0.07 | 16842650000000 | 2.02 | 0.2327348
8 | 90 | 0.06 | 19888000000000 | 2.06 | 0.2205794 | 8 | 95 | 0.07 | 16842650000000 | 2.02 | 0.2326121
9 | 90 | 0.06 | 19888000000000 | 2.06 | 0.2204653 | 9 | 95 | 0.07 | 16842650000000 | 2.02 | 0.2324896
10 | 90 | 0.06 | 19888000000000 | 2.06 | 0.2203515 | 10 | 95 | 0.07 | 16842650000000 | 2.02 | 0.2323673
11 | 90 | 0.06 | 19888000000000 | 2.06 | 0.2202379 | 11 | 95 | 0.07 | 16842650000000 | 2.02 | 0.2322453
12 | 90 | 0.06 | 19888000000000 | 2.06 | 0.2201246 | 12 | 95 | 0.07 | 16842650000000 | 2.02 | 0.2321234
13 | 90 | 0.06 | 19888000000000 | 2.06 | 0.2200114 | 13 | 95 | 0.07 | 16842650000000 | 2.02 | 0.2320018
14 | 90 | 0.06 | 19888000000000 | 2.06 | 0.2198985 | 14 | 95 | 0.07 | 16842650000000 | 2.02 | 0.2318804
15 | 90 | 0.06 | 19888000000000 | 2.06 | 0.2197858 | 15 | 95 | 0.07 | 16842650000000 | 2.02 | 0.2317593
16 | 90 | 0.06 | 19888000000000 | 2.06 | 0.2196734 | 16 | 95 | 0.07 | 16842650000000 | 2.02 | 0.2316383
17 | 90 | 0.06 | 19888000000000 | 2.06 | 0.2195611 | 17 | 95 | 0.07 | 16842650000000 | 2.02 | 0.2315176
18 | 90 | 0.06 | 19888000000000 | 2.06 | 0.2194491 | 18 | 95 | 0.07 | 16842650000000 | 2.02 | 0.231397
19 | 90 | 0.06 | 19888000000000 | 2.06 | 0.2193374 | 19 | 95 | 0.07 | 16842650000000 | 2.02 | 0.2312767
20 | 90 | 0.06 | 19888000000000 | 2.06 | 0.2192258 | 20 | 95 | 0.07 | 16842650000000 | 2.02 | 0.2311566
21 | 90 | 0.06 | 19888000000000 | 2.06 | 0.2191144 | 21 | 95 | 0.07 | 16842650000000 | 2.02 | 0.2310368
22 | 90 | 0.06 | 19888000000000 | 2.06 | 0.2190033 | 22 | 95 | 0.07 | 16842650000000 | 2.02 | 0.2309171
23 | 90 | 0.06 | 19888000000000 | 2.06 | 0.2188924 | 23 | 95 | 0.07 | 16842650000000 | 2.02 | 0.2307977
24 | 90 | 0.06 | 19888000000000 | 2.06 | 0.2187818 | 24 | 95 | 0.07 | 16842650000000 | 2.02 | 0.2306784
25 | 90 | 0.06 | 19888000000000 | 2.06 | 0.2186713 | 25 | 95 | 0.07 | 16842650000000 | 2.02 | 0.2305594
26 | 90 | 0.06 | 19888000000000 | 2.06 | 0.2185611 | 26 | 95 | 0.07 | 16842650000000 | 2.02 | 0.2304406
27 | 90 | 0.06 | 19888000000000 | 2.06 | 0.2184511 | 27 | 95 | 0.07 | 16842650000000 | 2.02 | 0.230322
28 | 90 | 0.06 | 19888000000000 | 2.06 | 0.2183413 | 28 | 95 | 0.07 | 16842650000000 | 2.02 | 0.2302037
29 | 90 | 0.06 | 19888000000000 | 2.06 | 0.2182317 | 29 | 95 | 0.07 | 16842650000000 | 2.02 | 0.2300855
30 | 90 | 0.06 | 19888000000000 | 2.06 | 0.2181223 | 30 | 95 | 0.07 | 16842650000000 | 2.02 | 0.2299676
31 | 90 | 0.06 | 19888000000000 | 2.06 | 0.2180132 | 31 | 95 | 0.07 | 16842650000000 | 2.02 | 0.2298498
32 | 90 | 0.06 | 19888000000000 | 2.06 | 0.2179043 | 32 | 95 | 0.07 | 16842650000000 | 2.02 | 0.2297323
33 | 90 | 0.06 | 19888000000000 | 2.06 | 0.2177956 | 33 | 95 | 0.07 | 16842650000000 | 2.02 | 0.229615
34 | 90 | 0.06 | 19888000000000 | 2.06 | 0.2176871 | 34 | 95 | 0.07 | 16842650000000 | 2.02 | 0.2294979
35 | 90 | 0.06 | 19888000000000 | 2.06 | 0.2175788 | 35 | 95 | 0.07 | 16842650000000 | 2.02 | 0.229381
36 | 90 | 0.06 | 19888000000000 | 2.06 | 0.2174708 | 36 | 95 | 0.07 | 16842650000000 | 2.02 | 0.2292643
37 | 90 | 0.06 | 19888000000000 | 2.06 | 0.217363 | 37 | 95 | 0.07 | 16842650000000 | 2.02 | 0.2291478
38 | 90 | 0.06 | 19888000000000 | 2.06 | 0.2172553 | 38 | 95 | 0.07 | 16842650000000 | 2.02 | 0.2290316
39 | 90 | 0.06 | 19888000000000 | 2.06 | 0.2171479 | 39 | 95 | 0.07 | 16842650000000 | 2.02 | 0.2289155
40 | 90 | 0.06 | 19888000000000 | 2.06 | 0.2170407 | 40 | 95 | 0.07 | 16842650000000 | 2.02 | 0.2287997
41 | 90 | 0.06 | 19888000000000 | 2.06 | 0.2169338 | 41 | 95 | 0.07 | 16842650000000 | 2.02 | 0.228684
42 | 90 | 0.06 | 19888000000000 | 2.06 | 0.216827 | 42 | 95 | 0.07 | 16842650000000 | 2.02 | 0.2285686
43 | 90 | 0.06 | 19888000000000 | 2.06 | 0.2167205 | 43 | 95 | 0.07 | 16842650000000 | 2.02 | 0.2284534
44 | 90 | 0.06 | 19888000000000 | 2.06 | 0.2166141 | 44 | 95 | 0.07 | 16842650000000 | 2.02 | 0.2283384
45 | 90 | 0.06 | 19888000000000 | 2.06 | 0.216508 | 45 | 95 | 0.07 | 16842650000000 | 2.02 | 0.2282236
46 | 90 | 0.06 | 19888000000000 | 2.06 | 0.2164021 | 46 | 95 | 0.07 | 16842650000000 | 2.02 | 0.228109
47 | 90 | 0.06 | 19888000000000 | 2.06 | 0.2162964 | 47 | 95 | 0.07 | 16842650000000 | 2.02 | 0.2279946
48 | 90 | 0.06 | 19888000000000 | 2.06 | 0.2161909 | 48 | 95 | 0.07 | 16842650000000 | 2.02 | 0.2278804
49 | 90 | 0.06 | 19888000000000 | 2.06 | 0.2160856 | 49 | 95 | 0.07 | 16842650000000 | 2.02 | 0.2277664
50 | 90 | 0.06 | 19888000000000 | 2.06 | 0.2159806 | 50 | 95 | 0.07 | 16842650000000 | 2.02 | 0.2276526
51 | 90 | 0.06 | 19888000000000 | 2.06 | 0.2158757 | 51 | 95 | 0.07 | 16842650000000 | 2.02 | 0.2275391
52 | 90 | 0.06 | 19888000000000 | 2.06 | 0.2157711 | 52 | 95 | 0.07 | 16842650000000 | 2.02 | 0.2274257
53 | 90 | 0.06 | 19888000000000 | 2.06 | 0.2156666 | 53 | 95 | 0.07 | 16842650000000 | 2.02 | 0.2273125
54 | 90 | 0.06 | 19888000000000 | 2.06 | 0.2155624 | 54 | 95 | 0.07 | 16842650000000 | 2.02 | 0.2271996
55 | 90 | 0.06 | 19888000000000 | 2.06 | 0.2154584 | 55 | 95 | 0.07 | 16842650000000 | 2.02 | 0.2270868
56 | 90 | 0.06 | 19888000000000 | 2.06 | 0.2153546 | 56 | 95 | 0.07 | 16842650000000 | 2.02 | 0.2269743
57 | 90 | 0.06 | 19888000000000 | 2.06 | 0.215251 | 57 | 95 | 0.07 | 16842650000000 | 2.02 | 0.2268619
58 | 90 | 0.06 | 19888000000000 | 2.06 | 0.2151476 | 58 | 95 | 0.07 | 16842650000000 | 2.02 | 0.2267498
59 | 90 | 0.06 | 19888000000000 | 2.06 | 0.2150444 | 59 | 95 | 0.07 | 16842650000000 | 2.02 | 0.2266378
60 | 90 | 0.06 | 19888000000000 | 2.06 | 0.2149414 | 60 | 95 | 0.07 | 16842650000000 | 2.02 | 0.2265261
61 | 90 | 0.06 | 19888000000000 | 2.06 | 0.2148386 | 61 | 95 | 0.07 | 16842650000000 | 2.02 | 0.2264145
62 | 90 | 0.06 | 19888000000000 | 2.06 | 0.214736 | 62 | 95 | 0.07 | 16842650000000 | 2.02 | 0.2263032
63 | 90 | 0.06 | 19888000000000 | 2.06 | 0.2146337 | 63 | 95 | 0.07 | 16842650000000 | 2.02 | 0.226192
64 | 90 | 0.06 | 19888000000000 | 2.06 | 0.2145315 | 64 | 95 | 0.07 | 16842650000000 | 2.02 | 0.2260811
65 | 90 | 0.06 | 19888000000000 | 2.06 | 0.2144295 | 65 | 95 | 0.07 | 16842650000000 | 2.02 | 0.2259703
66 | 90 | 0.06 | 19888000000000 | 2.06 | 0.2143278 | 66 | 95 | 0.07 | 16842650000000 | 2.02 | 0.2258598
67 | 90 | 0.06 | 19888000000000 | 2.06 | 0.2142262 | 67 | 95 | 0.07 | 16842650000000 | 2.02 | 0.2257494
68 | 90 | 0.06 | 19888000000000 | 2.06 | 0.2141249 | 68 | 95 | 0.07 | 16842650000000 | 2.02 | 0.2256393
69 | 90 | 0.06 | 19888000000000 | 2.06 | 0.2140237 | 69 | 95 | 0.07 | 16842650000000 | 2.02 | 0.2255293
70 | 90 | 0.06 | 19888000000000 | 2.06 | 0.2139228 | 70 | 95 | 0.07 | 16842650000000 | 2.02 | 0.2254196
71 | 90 | 0.06 | 19888000000000 | 2.06 | 0.213822 | 71 | 95 | 0.07 | 16842650000000 | 2.02 | 0.22531
72 | 90 | 0.06 | 19888000000000 | 2.06 | 0.2137215 | 72 | 95 | 0.07 | 16842650000000 | 2.02 | 0.2252007
73 | 90 | 0.06 | 19888000000000 | 2.06 | 0.2136211 | 73 | 95 | 0.07 | 16842650000000 | 2.02 | 0.2250915
74 | 90 | 0.06 | 19888000000000 | 2.06 | 0.213521 | 74 | 95 | 0.07 | 16842650000000 | 2.02 | 0.2249825
75 | 90 | 0.06 | 19888000000000 | 2.06 | 0.2134211 | 75 | 95 | 0.07 | 16842650000000 | 2.02 | 0.2248738
76 | 90 | 0.06 | 19888000000000 | 2.06 | 0.2133213 | 76 | 95 | 0.07 | 16842650000000 | 2.02 | 0.2247652
77 | 90 | 0.06 | 19888000000000 | 2.06 | 0.2132218 | 77 | 95 | 0.07 | 16842650000000 | 2.02 | 0.2246568
78 | 90 | 0.06 | 19888000000000 | 2.06 | 0.2131224 | 78 | 95 | 0.07 | 16842650000000 | 2.02 | 0.2245486
79 | 90 | 0.06 | 19888000000000 | 2.06 | 0.2130233 | 79 | 95 | 0.07 | 16842650000000 | 2.02 | 0.2244406
80 | 90 | 0.06 | 19888000000000 | 2.06 | 0.2129243 | 80 | 95 | 0.07 | 16842650000000 | 2.02 | 0.2243328
81 | 90 | 0.06 | 19888000000000 | 2.06 | 0.2128256 | 81 | 95 | 0.07 | 16842650000000 | 2.02 | 0.2242252
82 | 90 | 0.06 | 19888000000000 | 2.06 | 0.212727 | 82 | 95 | 0.07 | 16842650000000 | 2.02 | 0.2241178
83 | 90 | 0.06 | 19888000000000 | 2.06 | 0.2126287 | 83 | 95 | 0.07 | 16842650000000 | 2.02 | 0.2240106
84 | 90 | 0.06 | 19888000000000 | 2.06 | 0.2125305 | 84 | 95 | 0.07 | 16842650000000 | 2.02 | 0.2239036
85 | 90 | 0.06 | 19888000000000 | 2.06 | 0.2124326 | 85 | 95 | 0.07 | 16842650000000 | 2.02 | 0.2237968
86 | 90 | 0.06 | 19888000000000 | 2.06 | 0.2123348 | 86 | 95 | 0.07 | 16842650000000 | 2.02 | 0.2236901
87 | 90 | 0.06 | 19888000000000 | 2.06 | 0.2122372 | 87 | 95 | 0.07 | 16842650000000 | 2.02 | 0.2235837
88 | 90 | 0.06 | 19888000000000 | 2.06 | 0.2121398 | 88 | 95 | 0.07 | 16842650000000 | 2.02 | 0.2234774
89 | 90 | 0.06 | 19888000000000 | 2.06 | 0.2120427 | 89 | 95 | 0.07 | 16842650000000 | 2.02 | 0.2233714
90 | 90 | 0.06 | 19888000000000 | 2.06 | 0.2119457 | 90 | 95 | 0.07 | 16842650000000 | 2.02 | 0.2232655
91 | 90 | 0.06 | 19888000000000 | 2.06 | 0.2118489 | 91 | 95 | 0.07 | 16842650000000 | 2.02 | 0.2231598
92 | 90 | 0.06 | 19888000000000 | 2.06 | 0.2117523 | 92 | 95 | 0.07 | 16842650000000 | 2.02 | 0.2230543
93 | 90 | 0.06 | 19888000000000 | 2.06 | 0.2116559 | 93 | 95 | 0.07 | 16842650000000 | 2.02 | 0.222949
94 | 90 | 0.06 | 19888000000000 | 2.06 | 0.2115597 | 94 | 95 | 0.07 | 16842650000000 | 2.02 | 0.2228439
95 | 90 | 0.06 | 19888000000000 | 2.06 | 0.2114636 | 95 | 95 | 0.07 | 16842650000000 | 2.02 | 0.222739
96 | 90 | 0.06 | 19888000000000 | 2.06 | 0.2113678 | 96 | 95 | 0.07 | 16842650000000 | 2.02 | 0.2226342
97 | 90 | 0.06 | 19888000000000 | 2.06 | 0.2112722 | 97 | 95 | 0.07 | 16842650000000 | 2.02 | 0.2225297
98 | 90 | 0.06 | 19888000000000 | 2.06 | 0.2111767 | 98 | 95 | 0.07 | 16842650000000 | 2.02 | 0.2224253
99 | 90 | 0.06 | 19888000000000 | 2.06 | 0.2110815 | 99 | 95 | 0.07 | 16842650000000 | 2.02 | 0.2223212
100 | 90 | 0.06 | 19888000000000 | 2.06 | 0.2109864 | 100 | 95 | 0.07 | 16842650000000 | 2.02 | 0.2222172
101 | 90 | 0.06 | 19888000000000 | 2.06 | 0.2108915 | 101 | 95 | 0.07 | 16842650000000 | 2.02 | 0.2221134
102 | 90 | 0.06 | 19888000000000 | 2.06 | 0.2107968 | 102 | 95 | 0.07 | 16842650000000 | 2.02 | 0.2220098
103 | 90 | 0.06 | 19888000000000 | 2.06 | 0.2107023 | 103 | 95 | 0.07 | 16842650000000 | 2.02 | 0.2219063
104 | 90 | 0.06 | 19888000000000 | 2.06 | 0.210608 | 104 | 95 | 0.07 | 16842650000000 | 2.02 | 0.2218031
105 | 90 | 0.06 | 19888000000000 | 2.06 | 0.2105139 | 105 | 95 | 0.07 | 16842650000000 | 2.02 | 0.2217
106 | 90 | 0.06 | 19888000000000 | 2.06 | 0.21042 | 106 | 95 | 0.07 | 16842650000000 | 2.02 | 0.2215972
107 | 90 | 0.06 | 19888000000000 | 2.06 | 0.2103262 | 107 | 95 | 0.07 | 16842650000000 | 2.02 | 0.2214945
108 | 90 | 0.06 | 19888000000000 | 2.06 | 0.2102326 | 108 | 95 | 0.07 | 16842650000000 | 2.02 | 0.221392
109 | 90 | 0.06 | 19888000000000 | 2.06 | 0.2101393 | 109 | 95 | 0.07 | 16842650000000 | 2.02 | 0.2212897
110 | 90 | 0.06 | 19888000000000 | 2.06 | 0.2100461 | 110 | 95 | 0.07 | 16842650000000 | 2.02 | 0.2211876
111 | 90 | 0.06 | 19888000000000 | 2.06 | 0.2099531 | 111 | 95 | 0.07 | 16842650000000 | 2.02 | 0.2210856
112 | 90 | 0.06 | 19888000000000 | 2.06 | 0.2098603 | 112 | 95 | 0.07 | 16842650000000 | 2.02 | 0.2209838
113 | 90 | 0.06 | 19888000000000 | 2.06 | 0.2097676 | 113 | 95 | 0.07 | 16842650000000 | 2.02 | 0.2208823
114 | 90 | 0.06 | 19888000000000 | 2.06 | 0.2096752 | 114 | 95 | 0.07 | 16842650000000 | 2.02 | 0.2207809
115 | 90 | 0.06 | 19888000000000 | 2.06 | 0.2095829 | 115 | 95 | 0.07 | 16842650000000 | 2.02 | 0.2206797
116 | 90 | 0.06 | 19888000000000 | 2.06 | 0.2094909 | 116 | 95 | 0.07 | 16842650000000 | 2.02 | 0.2205786
117 | 90 | 0.06 | 19888000000000 | 2.06 | 0.209399 | 117 | 95 | 0.07 | 16842650000000 | 2.02 | 0.2204778
118 | 90 | 0.06 | 19888000000000 | 2.06 | 0.2093073 | 118 | 95 | 0.07 | 16842650000000 | 2.02 | 0.2203771
119 | 90 | 0.06 | 19888000000000 | 2.06 | 0.2092158 | 119 | 95 | 0.07 | 16842650000000 | 2.02 | 0.2202766
120 | 90 | 0.06 | 19888000000000 | 2.06 | 0.2091244 | 120 | 95 | 0.07 | 16842650000000 | 2.02 | 0.2201763
121 | 90 | 0.06 | 19888000000000 | 2.06 | 0.2090333 | 121 | 95 | 0.07 | 16842650000000 | 2.02 | 0.2200762
122 | 90 | 0.06 | 19888000000000 | 2.06 | 0.2089423 | 122 | 95 | 0.07 | 16842650000000 | 2.02 | 0.2199762
123 | 90 | 0.06 | 19888000000000 | 2.06 | 0.2088515 | 123 | 95 | 0.07 | 16842650000000 | 2.02 | 0.2198765
124 | 90 | 0.06 | 19888000000000 | 2.06 | 0.2087609 | 124 | 95 | 0.07 | 16842650000000 | 2.02 | 0.2197769
125 | 90 | 0.06 | 19888000000000 | 2.06 | 0.2086704 | 125 | 95 | 0.07 | 16842650000000 | 2.02 | 0.2196775
126 | 90 | 0.06 | 19888000000000 | 2.06 | 0.2085802 | 126 | 95 | 0.07 | 16842650000000 | 2.02 | 0.2195782
127 | 90 | 0.06 | 19888000000000 | 2.06 | 0.2084901 | 127 | 95 | 0.07 | 16842650000000 | 2.02 | 0.2194792
128 | 90 | 0.06 | 19888000000000 | 2.06 | 0.2084002 | 128 | 95 | 0.07 | 16842650000000 | 2.02 | 0.2193803
129 | 90 | 0.06 | 19888000000000 | 2.06 | 0.2083105 | 129 | 95 | 0.07 | 16842650000000 | 2.02 | 0.2192816
130 | 90 | 0.06 | 19888000000000 | 2.06 | 0.208221 | 130 | 95 | 0.07 | 16842650000000 | 2.02 | 0.2191831
131 | 90 | 0.06 | 19888000000000 | 2.06 | 0.2081316 | 131 | 95 | 0.07 | 16842650000000 | 2.02 | 0.2190848
132 | 90 | 0.06 | 19888000000000 | 2.06 | 0.2080425 | 132 | 95 | 0.07 | 16842650000000 | 2.02 | 0.2189866
133 | 90 | 0.06 | 19888000000000 | 2.06 | 0.2079535 | 133 | 95 | 0.07 | 16842650000000 | 2.02 | 0.2188886
134 | 90 | 0.06 | 19888000000000 | 2.06 | 0.2078647 | 134 | 95 | 0.07 | 16842650000000 | 2.02 | 0.2187908
135 | 90 | 0.06 | 19888000000000 | 2.06 | 0.207776 | 135 | 95 | 0.07 | 16842650000000 | 2.02 | 0.2186932
136 | 90 | 0.06 | 19888000000000 | 2.06 | 0.2076875 | 136 | 95 | 0.07 | 16842650000000 | 2.02 | 0.2185957
137 | 90 | 0.06 | 19888000000000 | 2.06 | 0.2075993 | 137 | 95 | 0.07 | 16842650000000 | 2.02 | 0.2184984
138 | 90 | 0.06 | 19888000000000 | 2.06 | 0.2075111 | 138 | 95 | 0.07 | 16842650000000 | 2.02 | 0.2184013
139 | 90 | 0.06 | 19888000000000 | 2.06 | 0.2074232 | 139 | 95 | 0.07 | 16842650000000 | 2.02 | 0.2183044
140 | 90 | 0.06 | 19888000000000 | 2.06 | 0.2073355 | 140 | 95 | 0.07 | 16842650000000 | 2.02 | 0.2182076
141 | 90 | 0.06 | 19888000000000 | 2.06 | 0.2072479 | 141 | 95 | 0.07 | 16842650000000 | 2.02 | 0.218111
142 | 90 | 0.06 | 19888000000000 | 2.06 | 0.2071605 | 142 | 95 | 0.07 | 16842650000000 | 2.02 | 0.2180146
143 | 90 | 0.06 | 19888000000000 | 2.06 | 0.2070732 | 143 | 95 | 0.07 | 16842650000000 | 2.02 | 0.2179184
144 | 90 | 0.06 | 19888000000000 | 2.06 | 0.2069862 | 144 | 95 | 0.07 | 16842650000000 | 2.02 | 0.2178223
145 | 90 | 0.06 | 19888000000000 | 2.06 | 0.2068993 | 145 | 95 | 0.07 | 16842650000000 | 2.02 | 0.2177264
146 | 90 | 0.06 | 19888000000000 | 2.06 | 0.2068126 | 146 | 95 | 0.07 | 16842650000000 | 2.02 | 0.2176307
147 | 90 | 0.06 | 19888000000000 | 2.06 | 0.206726 | 147 | 95 | 0.07 | 16842650000000 | 2.02 | 0.2175351
148 | 90 | 0.06 | 19888000000000 | 2.06 | 0.2066397 | 148 | 95 | 0.07 | 16842650000000 | 2.02 | 0.2174398
149 | 90 | 0.06 | 19888000000000 | 2.06 | 0.2065535 | 149 | 95 | 0.07 | 16842650000000 | 2.02 | 0.2173446
150 | 90 | 0.06 | 19888000000000 | 2.06 | 0.2064675 | 150 | 95 | 0.07 | 16842650000000 | 2.02 | 0.2172495
151 | 90 | 0.06 | 19888000000000 | 2.06 | 0.2063816 | 151 | 95 | 0.07 | 16842650000000 | 2.02 | 0.2171547
152 | 90 | 0.06 | 19888000000000 | 2.06 | 0.2062959 | 152 | 95 | 0.07 | 16842650000000 | 2.02 | 0.21706
153 | 90 | 0.06 | 19888000000000 | 2.06 | 0.2062104 | 153 | 95 | 0.07 | 16842650000000 | 2.02 | 0.2169654
154 | 90 | 0.06 | 19888000000000 | 2.06 | 0.2061251 | 154 | 95 | 0.07 | 16842650000000 | 2.02 | 0.2168711
155 | 90 | 0.06 | 19888000000000 | 2.06 | 0.2060399 | 155 | 95 | 0.07 | 16842650000000 | 2.02 | 0.2167769
156 | 90 | 0.06 | 19888000000000 | 2.06 | 0.2059549 | 156 | 95 | 0.07 | 16842650000000 | 2.02 | 0.2166829
157 | 90 | 0.06 | 19888000000000 | 2.06 | 0.2058701 | 157 | 95 | 0.07 | 16842650000000 | 2.02 | 0.216589
158 | 90 | 0.06 | 19888000000000 | 2.06 | 0.2057854 | 158 | 95 | 0.07 | 16842650000000 | 2.02 | 0.2164954
159 | 90 | 0.06 | 19888000000000 | 2.06 | 0.205701 | 159 | 95 | 0.07 | 16842650000000 | 2.02 | 0.2164019
160 | 90 | 0.06 | 19888000000000 | 2.06 | 0.2056166 | 160 | 95 | 0.07 | 16842650000000 | 2.02 | 0.2163085
161 | 90 | 0.06 | 19888000000000 | 2.06 | 0.2055325 | 161 | 95 | 0.07 | 16842650000000 | 2.02 | 0.2162154
162 | 90 | 0.06 | 19888000000000 | 2.06 | 0.2054485 | 162 | 95 | 0.07 | 16842650000000 | 2.02 | 0.2161224
163 | 90 | 0.06 | 19888000000000 | 2.06 | 0.2053647 | 163 | 95 | 0.07 | 16842650000000 | 2.02 | 0.2160295
164 | 90 | 0.06 | 19888000000000 | 2.06 | 0.2052811 | 164 | 95 | 0.07 | 16842650000000 | 2.02 | 0.2159368
165 | 90 | 0.06 | 19888000000000 | 2.06 | 0.2051976 | 165 | 95 | 0.07 | 16842650000000 | 2.02 | 0.2158443
166 | 90 | 0.06 | 19888000000000 | 2.06 | 0.2051143 | 166 | 95 | 0.07 | 16842650000000 | 2.02 | 0.215752
167 | 90 | 0.06 | 19888000000000 | 2.06 | 0.2050311 | 167 | 95 | 0.07 | 16842650000000 | 2.02 | 0.2156598
168 | 90 | 0.06 | 19888000000000 | 2.06 | 0.2049481 | 168 | 95 | 0.07 | 16842650000000 | 2.02 | 0.2155678
169 | 90 | 0.06 | 19888000000000 | 2.06 | 0.2048653 | 169 | 95 | 0.07 | 16842650000000 | 2.02 | 0.215476
170 | 90 | 0.06 | 19888000000000 | 2.06 | 0.2047827 | 170 | 95 | 0.07 | 16842650000000 | 2.02 | 0.2153843
171 | 90 | 0.06 | 19888000000000 | 2.06 | 0.2047002 | 171 | 95 | 0.07 | 16842650000000 | 2.02 | 0.2152928
172 | 90 | 0.06 | 19888000000000 | 2.06 | 0.2046179 | 172 | 95 | 0.07 | 16842650000000 | 2.02 | 0.2152015
173 | 90 | 0.06 | 19888000000000 | 2.06 | 0.2045357 | 173 | 95 | 0.07 | 16842650000000 | 2.02 | 0.2151103
174 | 90 | 0.06 | 19888000000000 | 2.06 | 0.2044537 | 174 | 95 | 0.07 | 16842650000000 | 2.02 | 0.2150193
175 | 90 | 0.06 | 19888000000000 | 2.06 | 0.2043719 | 175 | 95 | 0.07 | 16842650000000 | 2.02 | 0.2149284
176 | 90 | 0.06 | 19888000000000 | 2.06 | 0.2042902 | 176 | 95 | 0.07 | 16842650000000 | 2.02 | 0.2148377
177 | 90 | 0.06 | 19888000000000 | 2.06 | 0.2042087 | 177 | 95 | 0.07 | 16842650000000 | 2.02 | 0.2147472
178 | 90 | 0.06 | 19888000000000 | 2.06 | 0.2041274 | 178 | 95 | 0.07 | 16842650000000 | 2.02 | 0.2146568
179 | 90 | 0.06 | 19888000000000 | 2.06 | 0.2040462 | 179 | 95 | 0.07 | 16842650000000 | 2.02 | 0.2145666
180 | 90 | 0.06 | 19888000000000 | 2.06 | 0.2039652 | 180 | 95 | 0.07 | 16842650000000 | 2.02 | 0.2144766
181 | 90 | 0.06 | 19888000000000 | 2.06 | 0.2038844 | 181 | 95 | 0.07 | 16842650000000 | 2.02 | 0.2143867
182 | 90 | 0.06 | 19888000000000 | 2.06 | 0.2038037 | 182 | 95 | 0.07 | 16842650000000 | 2.02 | 0.214297
183 | 90 | 0.06 | 19888000000000 | 2.06 | 0.2037232 | 183 | 95 | 0.07 | 16842650000000 | 2.02 | 0.2142074
184 | 90 | 0.06 | 19888000000000 | 2.06 | 0.2036428 | 184 | 95 | 0.07 | 16842650000000 | 2.02 | 0.2141181
185 | 90 | 0.06 | 19888000000000 | 2.06 | 0.2035626 | 185 | 95 | 0.07 | 16842650000000 | 2.02 | 0.2140288
186 | 90 | 0.06 | 19888000000000 | 2.06 | 0.2034825 | 186 | 95 | 0.07 | 16842650000000 | 2.02 | 0.2139397
187 | 90 | 0.06 | 19888000000000 | 2.06 | 0.2034027 | 187 | 95 | 0.07 | 16842650000000 | 2.02 | 0.2138508
188 | 90 | 0.06 | 19888000000000 | 2.06 | 0.2033229 | 188 | 95 | 0.07 | 16842650000000 | 2.02 | 0.2137621
189 | 90 | 0.06 | 19888000000000 | 2.06 | 0.2032434 | 189 | 95 | 0.07 | 16842650000000 | 2.02 | 0.2136735
190 | 90 | 0.06 | 19888000000000 | 2.06 | 0.203164 | 190 | 95 | 0.07 | 16842650000000 | 2.02 | 0.2135851
191 | 90 | 0.06 | 19888000000000 | 2.06 | 0.2030847 | 191 | 95 | 0.07 | 16842650000000 | 2.02 | 0.2134968
192 | 90 | 0.06 | 19888000000000 | 2.06 | 0.2030056 | 192 | 95 | 0.07 | 16842650000000 | 2.02 | 0.2134087
193 | 90 | 0.06 | 19888000000000 | 2.06 | 0.2029267 | 193 | 95 | 0.07 | 16842650000000 | 2.02 | 0.2133207
194 | 90 | 0.06 | 19888000000000 | 2.06 | 0.2028479 | 194 | 95 | 0.07 | 16842650000000 | 2.02 | 0.2132329
195 | 90 | 0.06 | 19888000000000 | 2.06 | 0.2027693 | 195 | 95 | 0.07 | 16842650000000 | 2.02 | 0.2131453
196 | 90 | 0.06 | 19888000000000 | 2.06 | 0.2026908 | 196 | 95 | 0.07 | 16842650000000 | 2.02 | 0.2130578
197 | 90 | 0.06 | 19888000000000 | 2.06 | 0.2026125 | 197 | 95 | 0.07 | 16842650000000 | 2.02 | 0.2129705
198 | 90 | 0.06 | 19888000000000 | 2.06 | 0.2025344 | 198 | 95 | 0.07 | 16842650000000 | 2.02 | 0.2128833
199 | 90 | 0.06 | 19888000000000 | 2.06 | 0.2024564 | 199 | 95 | 0.07 | 16842650000000 | 2.02 | 0.2127963
200 | 90 | 0.06 | 19888000000000 | 2.06 | 0.2023786 | 200 | 95 | 0.07 | 16842650000000 | 2.02 | 0.2127094
201 | 90 | 0.06 | 19888000000000 | 2.06 | 0.2023009 | 201 | 95 | 0.07 | 16842650000000 | 2.02 | 0.2126227
202 | 90 | 0.06 | 19888000000000 | 2.06 | 0.2022234 | 202 | 95 | 0.07 | 16842650000000 | 2.02 | 0.2125362
203 | 90 | 0.06 | 19888000000000 | 2.06 | 0.202146 | 203 | 95 | 0.07 | 16842650000000 | 2.02 | 0.2124498
204 | 90 | 0.06 | 19888000000000 | 2.06 | 0.2020688 | 204 | 95 | 0.07 | 16842650000000 | 2.02 | 0.2123636
205 | 90 | 0.06 | 19888000000000 | 2.06 | 0.2019917 | 205 | 95 | 0.07 | 16842650000000 | 2.02 | 0.2122775
206 | 90 | 0.06 | 19888000000000 | 2.06 | 0.2019148 | 206 | 95 | 0.07 | 16842650000000 | 2.02 | 0.2121916
207 | 90 | 0.06 | 19888000000000 | 2.06 | 0.2018381 | 207 | 95 | 0.07 | 16842650000000 | 2.02 | 0.2121058
208 | 90 | 0.06 | 19888000000000 | 2.06 | 0.2017615 | 208 | 95 | 0.07 | 16842650000000 | 2.02 | 0.2120202
209 | 90 | 0.06 | 19888000000000 | 2.06 | 0.201685 | 209 | 95 | 0.07 | 16842650000000 | 2.02 | 0.2119347
210 | 90 | 0.06 | 19888000000000 | 2.06 | 0.2016087 | 210 | 95 | 0.07 | 16842650000000 | 2.02 | 0.2118494
211 | 90 | 0.06 | 19888000000000 | 2.06 | 0.2015326 | 211 | 95 | 0.07 | 16842650000000 | 2.02 | 0.2117643
212 | 90 | 0.06 | 19888000000000 | 2.06 | 0.2014566 | 212 | 95 | 0.07 | 16842650000000 | 2.02 | 0.2116793
213 | 90 | 0.06 | 19888000000000 | 2.06 | 0.2013807 | 213 | 95 | 0.07 | 16842650000000 | 2.02 | 0.2115944
214 | 90 | 0.06 | 19888000000000 | 2.06 | 0.2013051 | 214 | 95 | 0.07 | 16842650000000 | 2.02 | 0.2115097
215 | 90 | 0.06 | 19888000000000 | 2.06 | 0.2012295 | 215 | 95 | 0.07 | 16842650000000 | 2.02 | 0.2114252
216 | 90 | 0.06 | 19888000000000 | 2.06 | 0.2011541 | 216 | 95 | 0.07 | 16842650000000 | 2.02 | 0.2113408
217 | 90 | 0.06 | 19888000000000 | 2.06 | 0.2010789 | 217 | 95 | 0.07 | 16842650000000 | 2.02 | 0.2112566
218 | 90 | 0.06 | 19888000000000 | 2.06 | 0.2010038 | 218 | 95 | 0.07 | 16842650000000 | 2.02 | 0.2111725
219 | 90 | 0.06 | 19888000000000 | 2.06 | 0.2009289 | 219 | 95 | 0.07 | 16842650000000 | 2.02 | 0.2110885
220 | 90 | 0.06 | 19888000000000 | 2.06 | 0.2008541 | 220 | 95 | 0.07 | 16842650000000 | 2.02 | 0.2110048
221 | 90 | 0.06 | 19888000000000 | 2.06 | 0.2007795 | 221 | 95 | 0.07 | 16842650000000 | 2.02 | 0.2109211
222 | 90 | 0.06 | 19888000000000 | 2.06 | 0.200705 | 222 | 95 | 0.07 | 16842650000000 | 2.02 | 0.2108376
223 | 90 | 0.06 | 19888000000000 | 2.06 | 0.2006307 | 223 | 95 | 0.07 | 16842650000000 | 2.02 | 0.2107543
224 | 90 | 0.06 | 19888000000000 | 2.06 | 0.2005565 | 224 | 95 | 0.07 | 16842650000000 | 2.02 | 0.2106711
225 | 90 | 0.06 | 19888000000000 | 2.06 | 0.2004824 | 225 | 95 | 0.07 | 16842650000000 | 2.02 | 0.2105881
226 | 90 | 0.06 | 19888000000000 | 2.06 | 0.2004085 | 226 | 95 | 0.07 | 16842650000000 | 2.02 | 0.2105052
227 | 90 | 0.06 | 19888000000000 | 2.06 | 0.2003348 | 227 | 95 | 0.07 | 16842650000000 | 2.02 | 0.2104225
228 | 90 | 0.06 | 19888000000000 | 2.06 | 0.2002612 | 228 | 95 | 0.07 | 16842650000000 | 2.02 | 0.2103399
229 | 90 | 0.06 | 19888000000000 | 2.06 | 0.2001878 | 229 | 95 | 0.07 | 16842650000000 | 2.02 | 0.2102575
230 | 90 | 0.06 | 19888000000000 | 2.06 | 0.2001145 | 230 | 95 | 0.07 | 16842650000000 | 2.02 | 0.2101752
231 | 90 | 0.06 | 19888000000000 | 2.06 | 0.2000413 | 231 | 95 | 0.07 | 16842650000000 | 2.02 | 0.210093
232 | 90 | 0.06 | 19888000000000 | 2.06 | 0.1999683 | 232 | 95 | 0.07 | 16842650000000 | 2.02 | 0.210011
233 | 90 | 0.06 | 19888000000000 | 2.06 | 0.1998954 | 233 | 95 | 0.07 | 16842650000000 | 2.02 | 0.2099292
234 | 90 | 0.06 | 19888000000000 | 2.06 | 0.1998227 | 234 | 95 | 0.07 | 16842650000000 | 2.02 | 0.2098475
235 | 90 | 0.06 | 19888000000000 | 2.06 | 0.1997501 | 235 | 95 | 0.07 | 16842650000000 | 2.02 | 0.2097659
236 | 90 | 0.06 | 19888000000000 | 2.06 | 0.1996777 | 236 | 95 | 0.07 | 16842650000000 | 2.02 | 0.2096845
237 | 90 | 0.06 | 19888000000000 | 2.06 | 0.1996054 | 237 | 95 | 0.07 | 16842650000000 | 2.02 | 0.2096033
238 | 90 | 0.06 | 19888000000000 | 2.06 | 0.1995333 | 238 | 95 | 0.07 | 16842650000000 | 2.02 | 0.2095222
239 | 90 | 0.06 | 19888000000000 | 2.06 | 0.1994613 | 239 | 95 | 0.07 | 16842650000000 | 2.02 | 0.2094412
240 | 90 | 0.06 | 19888000000000 | 2.06 | 0.1993894 | 240 | 95 | 0.07 | 16842650000000 | 2.02 | 0.2093604
241 | 90 | 0.06 | 19888000000000 | 2.06 | 0.1993177 | 241 | 95 | 0.07 | 16842650000000 | 2.02 | 0.2092797
242 | 90 | 0.06 | 19888000000000 | 2.06 | 0.1992462 | 242 | 95 | 0.07 | 16842650000000 | 2.02 | 0.2091992
243 | 90 | 0.06 | 19888000000000 | 2.06 | 0.1991747 | 243 | 95 | 0.07 | 16842650000000 | 2.02 | 0.2091188
244 | 90 | 0.06 | 19888000000000 | 2.06 | 0.1991035 | 244 | 95 | 0.07 | 16842650000000 | 2.02 | 0.2090385
245 | 90 | 0.06 | 19888000000000 | 2.06 | 0.1990323 | 245 | 95 | 0.07 | 16842650000000 | 2.02 | 0.2089584
246 | 90 | 0.06 | 19888000000000 | 2.06 | 0.1989613 | 246 | 95 | 0.07 | 16842650000000 | 2.02 | 0.2088785
247 | 90 | 0.06 | 19888000000000 | 2.06 | 0.1988905 | 247 | 95 | 0.07 | 16842650000000 | 2.02 | 0.2087987
248 | 90 | 0.06 | 19888000000000 | 2.06 | 0.1988198 | 248 | 95 | 0.07 | 16842650000000 | 2.02 | 0.208719
249 | 90 | 0.06 | 19888000000000 | 2.06 | 0.1987492 | 249 | 95 | 0.07 | 16842650000000 | 2.02 | 0.2086395
250 | 90 | 0.06 | 19888000000000 | 2.06 | 0.1986788 | 250 | 95 | 0.07 | 16842650000000 | 2.02 | 0.2085601
251 | 90 | 0.06 | 19888000000000 | 2.06 | 0.1986085 | 251 | 95 | 0.07 | 16842650000000 | 2.02 | 0.2084809
252 | 90 | 0.06 | 19888000000000 | 2.06 | 0.1985383 | 252 | 95 | 0.07 | 16842650000000 | 2.02 | 0.2084018
253 | 90 | 0.06 | 19888000000000 | 2.06 | 0.1984683 | 253 | 95 | 0.07 | 16842650000000 | 2.02 | 0.2083228
254 | 90 | 0.06 | 19888000000000 | 2.06 | 0.1983985 | 254 | 95 | 0.07 | 16842650000000 | 2.02 | 0.208244
255 | 90 | 0.06 | 19888000000000 | 2.06 | 0.1983287 | 255 | 95 | 0.07 | 16842650000000 | 2.02 | 0.2081653
256 | 90 | 0.06 | 19888000000000 | 2.06 | 0.1982592 | 256 | 95 | 0.07 | 16842650000000 | 2.02 | 0.2080868
257 | 90 | 0.06 | 19888000000000 | 2.06 | 0.1981897 | 257 | 95 | 0.07 | 16842650000000 | 2.02 | 0.2080084
258 | 90 | 0.06 | 19888000000000 | 2.06 | 0.1981204 | 258 | 95 | 0.07 | 16842650000000 | 2.02 | 0.2079302
259 | 90 | 0.06 | 19888000000000 | 2.06 | 0.1980512 | 259 | 95 | 0.07 | 16842650000000 | 2.02 | 0.2078521
260 | 90 | 0.06 | 19888000000000 | 2.06 | 0.1979822 | 260 | 95 | 0.07 | 16842650000000 | 2.02 | 0.2077741
261 | 90 | 0.06 | 19888000000000 | 2.06 | 0.1979133 | 261 | 95 | 0.07 | 16842650000000 | 2.02 | 0.2076963
262 | 90 | 0.06 | 19888000000000 | 2.06 | 0.1978445 | 262 | 95 | 0.07 | 16842650000000 | 2.02 | 0.2076186
263 | 90 | 0.06 | 19888000000000 | 2.06 | 0.1977759 | 263 | 95 | 0.07 | 16842650000000 | 2.02 | 0.2075411
264 | 90 | 0.06 | 19888000000000 | 2.06 | 0.1977074 | 264 | 95 | 0.07 | 16842650000000 | 2.02 | 0.2074637
265 | 90 | 0.06 | 19888000000000 | 2.06 | 0.1976391 | 265 | 95 | 0.07 | 16842650000000 | 2.02 | 0.2073864
266 | 90 | 0.06 | 19888000000000 | 2.06 | 0.1975709 | 266 | 95 | 0.07 | 16842650000000 | 2.02 | 0.2073093
267 | 90 | 0.06 | 19888000000000 | 2.06 | 0.1975028 | 267 | 95 | 0.07 | 16842650000000 | 2.02 | 0.2072323
268 | 90 | 0.06 | 19888000000000 | 2.06 | 0.1974349 | 268 | 95 | 0.07 | 16842650000000 | 2.02 | 0.2071554
269 | 90 | 0.06 | 19888000000000 | 2.06 | 0.1973671 | 269 | 95 | 0.07 | 16842650000000 | 2.02 | 0.2070787
270 | 90 | 0.06 | 19888000000000 | 2.06 | 0.1972994 | 270 | 95 | 0.07 | 16842650000000 | 2.02 | 0.2070022
271 | 90 | 0.06 | 19888000000000 | 2.06 | 0.1972319 | 271 | 95 | 0.07 | 16842650000000 | 2.02 | 0.2069257
272 | 90 | 0.06 | 19888000000000 | 2.06 | 0.1971645 | 272 | 95 | 0.07 | 16842650000000 | 2.02 | 0.2068494
273 | 90 | 0.06 | 19888000000000 | 2.06 | 0.1970972 | 273 | 95 | 0.07 | 16842650000000 | 2.02 | 0.2067733
274 | 90 | 0.06 | 19888000000000 | 2.06 | 0.1970301 | 274 | 95 | 0.07 | 16842650000000 | 2.02 | 0.2066972
275 | 90 | 0.06 | 19888000000000 | 2.06 | 0.1969631 | 275 | 95 | 0.07 | 16842650000000 | 2.02 | 0.2066213
276 | 90 | 0.06 | 19888000000000 | 2.06 | 0.1968962 | 276 | 95 | 0.07 | 16842650000000 | 2.02 | 0.2065456
277 | 90 | 0.06 | 19888000000000 | 2.06 | 0.1968295 | 277 | 95 | 0.07 | 16842650000000 | 2.02 | 0.20647
278 | 90 | 0.06 | 19888000000000 | 2.06 | 0.1967629 | 278 | 95 | 0.07 | 16842650000000 | 2.02 | 0.2063945
279 | 90 | 0.06 | 19888000000000 | 2.06 | 0.1966965 | 279 | 95 | 0.07 | 16842650000000 | 2.02 | 0.2063192
280 | 90 | 0.06 | 19888000000000 | 2.06 | 0.1966301 | 280 | 95 | 0.07 | 16842650000000 | 2.02 | 0.206244
281 | 90 | 0.06 | 19888000000000 | 2.06 | 0.1965639 | 281 | 95 | 0.07 | 16842650000000 | 2.02 | 0.2061689
282 | 90 | 0.06 | 19888000000000 | 2.06 | 0.1964979 | 282 | 95 | 0.07 | 16842650000000 | 2.02 | 0.206094
283 | 90 | 0.06 | 19888000000000 | 2.06 | 0.1964319 | 283 | 95 | 0.07 | 16842650000000 | 2.02 | 0.2060191
284 | 90 | 0.06 | 19888000000000 | 2.06 | 0.1963661 | 284 | 95 | 0.07 | 16842650000000 | 2.02 | 0.2059445
285 | 90 | 0.06 | 19888000000000 | 2.06 | 0.1963005 | 285 | 95 | 0.07 | 16842650000000 | 2.02 | 0.2058699
286 | 90 | 0.06 | 19888000000000 | 2.06 | 0.1962349 | 286 | 95 | 0.07 | 16842650000000 | 2.02 | 0.2057955
287 | 90 | 0.06 | 19888000000000 | 2.06 | 0.1961695 | 287 | 95 | 0.07 | 16842650000000 | 2.02 | 0.2057213
288 | 90 | 0.06 | 19888000000000 | 2.06 | 0.1961043 | 288 | 95 | 0.07 | 16842650000000 | 2.02 | 0.2056472
289 | 90 | 0.06 | 19888000000000 | 2.06 | 0.1960391 | 289 | 95 | 0.07 | 16842650000000 | 2.02 | 0.2055732
290 | 90 | 0.06 | 19888000000000 | 2.06 | 0.1959741 | 290 | 95 | 0.07 | 16842650000000 | 2.02 | 0.2054993
291 | 90 | 0.06 | 19888000000000 | 2.06 | 0.1959092 | 291 | 95 | 0.07 | 16842650000000 | 2.02 | 0.2054256
292 | 90 | 0.06 | 19888000000000 | 2.06 | 0.1958445 | 292 | 95 | 0.07 | 16842650000000 | 2.02 | 0.205352
293 | 90 | 0.06 | 19888000000000 | 2.06 | 0.1957798 | 293 | 95 | 0.07 | 16842650000000 | 2.02 | 0.2052785
294 | 90 | 0.06 | 19888000000000 | 2.06 | 0.1957153 | 294 | 95 | 0.07 | 16842650000000 | 2.02 | 0.2052052
295 | 90 | 0.06 | 19888000000000 | 2.06 | 0.195651 | 295 | 95 | 0.07 | 16842650000000 | 2.02 | 0.205132
296 | 90 | 0.06 | 19888000000000 | 2.06 | 0.1955867 | 296 | 95 | 0.07 | 16842650000000 | 2.02 | 0.2050589
297 | 90 | 0.06 | 19888000000000 | 2.06 | 0.1955226 | 297 | 95 | 0.07 | 16842650000000 | 2.02 | 0.2049859
298 | 90 | 0.06 | 19888000000000 | 2.06 | 0.1954587 | 298 | 95 | 0.07 | 16842650000000 | 2.02 | 0.2049131
299 | 90 | 0.06 | 19888000000000 | 2.06 | 0.1953948 | 299 | 95 | 0.07 | 16842650000000 | 2.02 | 0.2048405
300 | 90 | 0.06 | 19888000000000 | 2.06 | 0.1953311 | 300 | 95 | 0.07 | 16842650000000 | 2.02 | 0.2047679
301 | 90 | 0.06 | 19888000000000 | 2.06 | 0.1952675 | 301 | 95 | 0.07 | 16842650000000 | 2.02 | 0.2046955
302 | 90 | 0.06 | 19888000000000 | 2.06 | 0.195204 | 302 | 95 | 0.07 | 16842650000000 | 2.02 | 0.2046232
303 | 90 | 0.06 | 19888000000000 | 2.06 | 0.1951407 | 303 | 95 | 0.07 | 16842650000000 | 2.02 | 0.204551
304 | 90 | 0.06 | 19888000000000 | 2.06 | 0.1950774 | 304 | 95 | 0.07 | 16842650000000 | 2.02 | 0.204479
305 | 90 | 0.06 | 19888000000000 | 2.06 | 0.1950144 | 305 | 95 | 0.07 | 16842650000000 | 2.02 | 0.2044071
306 | 90 | 0.06 | 19888000000000 | 2.06 | 0.1949514 | 306 | 95 | 0.07 | 16842650000000 | 2.02 | 0.2043354
307 | 90 | 0.06 | 19888000000000 | 2.06 | 0.1948885 | 307 | 95 | 0.07 | 16842650000000 | 2.02 | 0.2042637
308 | 90 | 0.06 | 19888000000000 | 2.06 | 0.1948258 | 308 | 95 | 0.07 | 16842650000000 | 2.02 | 0.2041922
309 | 90 | 0.06 | 19888000000000 | 2.06 | 0.1947632 | 309 | 95 | 0.07 | 16842650000000 | 2.02 | 0.2041208
310 | 90 | 0.06 | 19888000000000 | 2.06 | 0.1947008 | 310 | 95 | 0.07 | 16842650000000 | 2.02 | 0.2040496
311 | 90 | 0.06 | 19888000000000 | 2.06 | 0.1946384 | 311 | 95 | 0.07 | 16842650000000 | 2.02 | 0.2039784
312 | 90 | 0.06 | 19888000000000 | 2.06 | 0.1945762 | 312 | 95 | 0.07 | 16842650000000 | 2.02 | 0.2039074
313 | 90 | 0.06 | 19888000000000 | 2.06 | 0.1945141 | 313 | 95 | 0.07 | 16842650000000 | 2.02 | 0.2038366
314 | 90 | 0.06 | 19888000000000 | 2.06 | 0.1944522 | 314 | 95 | 0.07 | 16842650000000 | 2.02 | 0.2037658
315 | 90 | 0.06 | 19888000000000 | 2.06 | 0.1943903 | 315 | 95 | 0.07 | 16842650000000 | 2.02 | 0.2036952
316 | 90 | 0.06 | 19888000000000 | 2.06 | 0.1943286 | 316 | 95 | 0.07 | 16842650000000 | 2.02 | 0.2036247
317 | 90 | 0.06 | 19888000000000 | 2.06 | 0.194267 | 317 | 95 | 0.07 | 16842650000000 | 2.02 | 0.2035544
318 | 90 | 0.06 | 19888000000000 | 2.06 | 0.1942055 | 318 | 95 | 0.07 | 16842650000000 | 2.02 | 0.2034841
319 | 90 | 0.06 | 19888000000000 | 2.06 | 0.1941442 | 319 | 95 | 0.07 | 16842650000000 | 2.02 | 0.203414
320 | 90 | 0.06 | 19888000000000 | 2.06 | 0.194083 | 320 | 95 | 0.07 | 16842650000000 | 2.02 | 0.203344
321 | 90 | 0.06 | 19888000000000 | 2.06 | 0.1940219 | 321 | 95 | 0.07 | 16842650000000 | 2.02 | 0.2032742
322 | 90 | 0.06 | 19888000000000 | 2.06 | 0.1939609 | 322 | 95 | 0.07 | 16842650000000 | 2.02 | 0.2032045
323 | 90 | 0.06 | 19888000000000 | 2.06 | 0.1939 | 323 | 95 | 0.07 | 16842650000000 | 2.02 | 0.2031349
324 | 90 | 0.06 | 19888000000000 | 2.06 | 0.1938393 | 324 | 95 | 0.07 | 16842650000000 | 2.02 | 0.2030654
325 | 90 | 0.06 | 19888000000000 | 2.06 | 0.1937787 | 325 | 95 | 0.07 | 16842650000000 | 2.02 | 0.202996
326 | 90 | 0.06 | 19888000000000 | 2.06 | 0.1937182 | 326 | 95 | 0.07 | 16842650000000 | 2.02 | 0.2029268
327 | 90 | 0.06 | 19888000000000 | 2.06 | 0.1936578 | 327 | 95 | 0.07 | 16842650000000 | 2.02 | 0.2028577
328 | 90 | 0.06 | 19888000000000 | 2.06 | 0.1935975 | 328 | 95 | 0.07 | 16842650000000 | 2.02 | 0.2027887
329 | 90 | 0.06 | 19888000000000 | 2.06 | 0.1935374 | 329 | 95 | 0.07 | 16842650000000 | 2.02 | 0.2027198
330 | 90 | 0.06 | 19888000000000 | 2.06 | 0.1934774 | 330 | 95 | 0.07 | 16842650000000 | 2.02 | 0.2026511
331 | 90 | 0.06 | 19888000000000 | 2.06 | 0.1934175 | 331 | 95 | 0.07 | 16842650000000 | 2.02 | 0.2025825
332 | 90 | 0.06 | 19888000000000 | 2.06 | 0.1933577 | 332 | 95 | 0.07 | 16842650000000 | 2.02 | 0.202514
333 | 90 | 0.06 | 19888000000000 | 2.06 | 0.1932981 | 333 | 95 | 0.07 | 16842650000000 | 2.02 | 0.2024456
334 | 90 | 0.06 | 19888000000000 | 2.06 | 0.1932385 | 334 | 95 | 0.07 | 16842650000000 | 2.02 | 0.2023774
335 | 90 | 0.06 | 19888000000000 | 2.06 | 0.1931791 | 335 | 95 | 0.07 | 16842650000000 | 2.02 | 0.2023093
336 | 90 | 0.06 | 19888000000000 | 2.06 | 0.1931198 | 336 | 95 | 0.07 | 16842650000000 | 2.02 | 0.2022413
337 | 90 | 0.06 | 19888000000000 | 2.06 | 0.1930606 | 337 | 95 | 0.07 | 16842650000000 | 2.02 | 0.2021734
338 | 90 | 0.06 | 19888000000000 | 2.06 | 0.1930016 | 338 | 95 | 0.07 | 16842650000000 | 2.02 | 0.2021057
339 | 90 | 0.06 | 19888000000000 | 2.06 | 0.1929426 | 339 | 95 | 0.07 | 16842650000000 | 2.02 | 0.202038
340 | 90 | 0.06 | 19888000000000 | 2.06 | 0.1928838 | 340 | 95 | 0.07 | 16842650000000 | 2.02 | 0.2019705
341 | 90 | 0.06 | 19888000000000 | 2.06 | 0.1928251 | 341 | 95 | 0.07 | 16842650000000 | 2.02 | 0.2019031
342 | 90 | 0.06 | 19888000000000 | 2.06 | 0.1927665 | 342 | 95 | 0.07 | 16842650000000 | 2.02 | 0.2018359
343 | 90 | 0.06 | 19888000000000 | 2.06 | 0.192708 | 343 | 95 | 0.07 | 16842650000000 | 2.02 | 0.2017687
344 | 90 | 0.06 | 19888000000000 | 2.06 | 0.1926497 | 344 | 95 | 0.07 | 16842650000000 | 2.02 | 0.2017017
345 | 90 | 0.06 | 19888000000000 | 2.06 | 0.1925914 | 345 | 95 | 0.07 | 16842650000000 | 2.02 | 0.2016348
346 | 90 | 0.06 | 19888000000000 | 2.06 | 0.1925333 | 346 | 95 | 0.07 | 16842650000000 | 2.02 | 0.201568
347 | 90 | 0.06 | 19888000000000 | 2.06 | 0.1924753 | 347 | 95 | 0.07 | 16842650000000 | 2.02 | 0.2015014
348 | 90 | 0.06 | 19888000000000 | 2.06 | 0.1924174 | 348 | 95 | 0.07 | 16842650000000 | 2.02 | 0.2014348
349 | 90 | 0.06 | 19888000000000 | 2.06 | 0.1923596 | 349 | 95 | 0.07 | 16842650000000 | 2.02 | 0.2013684
350 | 90 | 0.06 | 19888000000000 | 2.06 | 0.1923019 | 350 | 95 | 0.07 | 16842650000000 | 2.02 | 0.2013021
351 | 90 | 0.06 | 19888000000000 | 2.06 | 0.1922444 | 351 | 95 | 0.07 | 16842650000000 | 2.02 | 0.2012359
352 | 90 | 0.06 | 19888000000000 | 2.06 | 0.192187 | 352 | 95 | 0.07 | 16842650000000 | 2.02 | 0.2011698
353 | 90 | 0.06 | 19888000000000 | 2.06 | 0.1921297 | 353 | 95 | 0.07 | 16842650000000 | 2.02 | 0.2011039
354 | 90 | 0.06 | 19888000000000 | 2.06 | 0.1920725 | 354 | 95 | 0.07 | 16842650000000 | 2.02 | 0.2010381
355 | 90 | 0.06 | 19888000000000 | 2.06 | 0.1920154 | 355 | 95 | 0.07 | 16842650000000 | 2.02 | 0.2009724
356 | 90 | 0.06 | 19888000000000 | 2.06 | 0.1919584 | 356 | 95 | 0.07 | 16842650000000 | 2.02 | 0.2009068
357 | 90 | 0.06 | 19888000000000 | 2.06 | 0.1919015 | 357 | 95 | 0.07 | 16842650000000 | 2.02 | 0.2008413
358 | 90 | 0.06 | 19888000000000 | 2.06 | 0.1918448 | 358 | 95 | 0.07 | 16842650000000 | 2.02 | 0.2007759
359 | 90 | 0.06 | 19888000000000 | 2.06 | 0.1917882 | 359 | 95 | 0.07 | 16842650000000 | 2.02 | 0.2007107
360 | 90 | 0.06 | 19888000000000 | 2.06 | 0.1917316 | 360 | 95 | 0.07 | 16842650000000 | 2.02 | 0.2006456
361 | 90 | 0.06 | 19888000000000 | 2.06 | 0.1916752 | 361 | 95 | 0.07 | 16842650000000 | 2.02 | 0.2005806
362 | 90 | 0.06 | 19888000000000 | 2.06 | 0.1916189 | 362 | 95 | 0.07 | 16842650000000 | 2.02 | 0.2005157
363 | 90 | 0.06 | 19888000000000 | 2.06 | 0.1915627 | 363 | 95 | 0.07 | 16842650000000 | 2.02 | 0.2004509
364 | 90 | 0.06 | 19888000000000 | 2.06 | 0.1915067 | 364 | 95 | 0.07 | 16842650000000 | 2.02 | 0.2003863
365 | 90 | 0.06 | 19888000000000 | 2.06 | 0.1914507 | 365 | 95 | 0.07 | 16842650000000 | 2.02 | 0.2003217
366 | 90 | 0.06 | 19888000000000 | 2.06 | 0.1913949 | 366 | 95 | 0.07 | 16842650000000 | 2.02 | 0.2002573
367 | 90 | 0.06 | 19888000000000 | 2.06 | 0.1913391 | 367 | 95 | 0.07 | 16842650000000 | 2.02 | 0.200193
368 | 90 | 0.06 | 19888000000000 | 2.06 | 0.1912835 | 368 | 95 | 0.07 | 16842650000000 | 2.02 | 0.2001288
369 | 90 | 0.06 | 19888000000000 | 2.06 | 0.191228 | 369 | 95 | 0.07 | 16842650000000 | 2.02 | 0.2000647
370 | 90 | 0.06 | 19888000000000 | 2.06 | 0.1911726 | 370 | 95 | 0.07 | 16842650000000 | 2.02 | 0.2000008
371 | 90 | 0.06 | 19888000000000 | 2.06 | 0.1911173 | 371 | 95 | 0.07 | 16842650000000 | 2.02 | 0.1999369
372 | 90 | 0.06 | 19888000000000 | 2.06 | 0.1910621 | 372 | 95 | 0.07 | 16842650000000 | 2.02 | 0.1998732
373 | 90 | 0.06 | 19888000000000 | 2.06 | 0.1910071 | 373 | 95 | 0.07 | 16842650000000 | 2.02 | 0.1998096
374 | 90 | 0.06 | 19888000000000 | 2.06 | 0.1909521 | 374 | 95 | 0.07 | 16842650000000 | 2.02 | 0.1997461
375 | 90 | 0.06 | 19888000000000 | 2.06 | 0.1908973 | 375 | 95 | 0.07 | 16842650000000 | 2.02 | 0.1996827
376 | 90 | 0.06 | 19888000000000 | 2.06 | 0.1908425 | 376 | 95 | 0.07 | 16842650000000 | 2.02 | 0.1996194
377 | 90 | 0.06 | 19888000000000 | 2.06 | 0.1907879 | 377 | 95 | 0.07 | 16842650000000 | 2.02 | 0.1995563
378 | 90 | 0.06 | 19888000000000 | 2.06 | 0.1907334 | 378 | 95 | 0.07 | 16842650000000 | 2.02 | 0.1994932
379 | 90 | 0.06 | 19888000000000 | 2.06 | 0.190679 | 379 | 95 | 0.07 | 16842650000000 | 2.02 | 0.1994303
380 | 90 | 0.06 | 19888000000000 | 2.06 | 0.1906247 | 380 | 95 | 0.07 | 16842650000000 | 2.02 | 0.1993675
381 | 90 | 0.06 | 19888000000000 | 2.06 | 0.1905705 | 381 | 95 | 0.07 | 16842650000000 | 2.02 | 0.1993048
382 | 90 | 0.06 | 19888000000000 | 2.06 | 0.1905164 | 382 | 95 | 0.07 | 16842650000000 | 2.02 | 0.1992422
383 | 90 | 0.06 | 19888000000000 | 2.06 | 0.1904624 | 383 | 95 | 0.07 | 16842650000000 | 2.02 | 0.1991797
384 | 90 | 0.06 | 19888000000000 | 2.06 | 0.1904085 | 384 | 95 | 0.07 | 16842650000000 | 2.02 | 0.1991173
385 | 90 | 0.06 | 19888000000000 | 2.06 | 0.1903548 | 385 | 95 | 0.07 | 16842650000000 | 2.02 | 0.1990551
386 | 90 | 0.06 | 19888000000000 | 2.06 | 0.1903011 | 386 | 95 | 0.07 | 16842650000000 | 2.02 | 0.1989929
387 | 90 | 0.06 | 19888000000000 | 2.06 | 0.1902476 | 387 | 95 | 0.07 | 16842650000000 | 2.02 | 0.1989309
388 | 90 | 0.06 | 19888000000000 | 2.06 | 0.1901941 | 388 | 95 | 0.07 | 16842650000000 | 2.02 | 0.198869
389 | 90 | 0.06 | 19888000000000 | 2.06 | 0.1901408 | 389 | 95 | 0.07 | 16842650000000 | 2.02 | 0.1988072
390 | 90 | 0.06 | 19888000000000 | 2.06 | 0.1900875 | 390 | 95 | 0.07 | 16842650000000 | 2.02 | 0.1987455
391 | 90 | 0.06 | 19888000000000 | 2.06 | 0.1900344 | 391 | 95 | 0.07 | 16842650000000 | 2.02 | 0.1986839
392 | 90 | 0.06 | 19888000000000 | 2.06 | 0.1899814 | 392 | 95 | 0.07 | 16842650000000 | 2.02 | 0.1986224
393 | 90 | 0.06 | 19888000000000 | 2.06 | 0.1899285 | 393 | 95 | 0.07 | 16842650000000 | 2.02 | 0.1985611
394 | 90 | 0.06 | 19888000000000 | 2.06 | 0.1898757 | 394 | 95 | 0.07 | 16842650000000 | 2.02 | 0.1984998
395 | 90 | 0.06 | 19888000000000 | 2.06 | 0.189823 | 395 | 95 | 0.07 | 16842650000000 | 2.02 | 0.1984387
396 | 90 | 0.06 | 19888000000000 | 2.06 | 0.1897704 | 396 | 95 | 0.07 | 16842650000000 | 2.02 | 0.1983776
397 | 90 | 0.06 | 19888000000000 | 2.06 | 0.1897179 | 397 | 95 | 0.07 | 16842650000000 | 2.02 | 0.1983167
398 | 90 | 0.06 | 19888000000000 | 2.06 | 0.1896655 | 398 | 95 | 0.07 | 16842650000000 | 2.02 | 0.1982559
399 | 90 | 0.06 | 19888000000000 | 2.06 | 0.1896133 | 399 | 95 | 0.07 | 16842650000000 | 2.02 | 0.1981952
400 | 90 | 0.06 | 19888000000000 | 2.06 | 0.1895611 | 400 | 95 | 0.07 | 16842650000000 | 2.02 | 0.1981346
401 | 90 | 0.06 | 19888000000000 | 2.06 | 0.189509 | 401 | 95 | 0.07 | 16842650000000 | 2.02 | 0.1980741
402 | 90 | 0.06 | 19888000000000 | 2.06 | 0.189457 | 402 | 95 | 0.07 | 16842650000000 | 2.02 | 0.1980137
403 | 90 | 0.06 | 19888000000000 | 2.06 | 0.1894052 | 403 | 95 | 0.07 | 16842650000000 | 2.02 | 0.1979534
404 | 90 | 0.06 | 19888000000000 | 2.06 | 0.1893534 | 404 | 95 | 0.07 | 16842650000000 | 2.02 | 0.1978933
405 | 90 | 0.06 | 19888000000000 | 2.06 | 0.1893018 | 405 | 95 | 0.07 | 16842650000000 | 2.02 | 0.1978332
406 | 90 | 0.06 | 19888000000000 | 2.06 | 0.1892502 | 406 | 95 | 0.07 | 16842650000000 | 2.02 | 0.1977733
407 | 90 | 0.06 | 19888000000000 | 2.06 | 0.1891988 | 407 | 95 | 0.07 | 16842650000000 | 2.02 | 0.1977134
408 | 90 | 0.06 | 19888000000000 | 2.06 | 0.1891474 | 408 | 95 | 0.07 | 16842650000000 | 2.02 | 0.1976537
409 | 90 | 0.06 | 19888000000000 | 2.06 | 0.1890962 | 409 | 95 | 0.07 | 16842650000000 | 2.02 | 0.1975941
410 | 90 | 0.06 | 19888000000000 | 2.06 | 0.189045 | 410 | 95 | 0.07 | 16842650000000 | 2.02 | 0.1975346
411 | 90 | 0.06 | 19888000000000 | 2.06 | 0.188994 | 411 | 95 | 0.07 | 16842650000000 | 2.02 | 0.1974752
412 | 90 | 0.06 | 19888000000000 | 2.06 | 0.1889431 | 412 | 95 | 0.07 | 16842650000000 | 2.02 | 0.1974159
413 | 90 | 0.06 | 19888000000000 | 2.06 | 0.1888922 | 413 | 95 | 0.07 | 16842650000000 | 2.02 | 0.1973567
414 | 90 | 0.06 | 19888000000000 | 2.06 | 0.1888415 | 414 | 95 | 0.07 | 16842650000000 | 2.02 | 0.1972976
415 | 90 | 0.06 | 19888000000000 | 2.06 | 0.1887909 | 415 | 95 | 0.07 | 16842650000000 | 2.02 | 0.1972386
416 | 90 | 0.06 | 19888000000000 | 2.06 | 0.1887403 | 416 | 95 | 0.07 | 16842650000000 | 2.02 | 0.1971797
417 | 90 | 0.06 | 19888000000000 | 2.06 | 0.1886899 | 417 | 95 | 0.07 | 16842650000000 | 2.02 | 0.197121
418 | 90 | 0.06 | 19888000000000 | 2.06 | 0.1886396 | 418 | 95 | 0.07 | 16842650000000 | 2.02 | 0.1970623
419 | 90 | 0.06 | 19888000000000 | 2.06 | 0.1885893 | 419 | 95 | 0.07 | 16842650000000 | 2.02 | 0.1970037
420 | 90 | 0.06 | 19888000000000 | 2.06 | 0.1885392 | 420 | 95 | 0.07 | 16842650000000 | 2.02 | 0.1969453
421 | 90 | 0.06 | 19888000000000 | 2.06 | 0.1884892 | 421 | 95 | 0.07 | 16842650000000 | 2.02 | 0.1968869
422 | 90 | 0.06 | 19888000000000 | 2.06 | 0.1884393 | 422 | 95 | 0.07 | 16842650000000 | 2.02 | 0.1968287
423 | 90 | 0.06 | 19888000000000 | 2.06 | 0.1883894 | 423 | 95 | 0.07 | 16842650000000 | 2.02 | 0.1967705
424 | 90 | 0.06 | 19888000000000 | 2.06 | 0.1883397 | 424 | 95 | 0.07 | 16842650000000 | 2.02 | 0.1967125
425 | 90 | 0.06 | 19888000000000 | 2.06 | 0.1882901 | 425 | 95 | 0.07 | 16842650000000 | 2.02 | 0.1966546
426 | 90 | 0.06 | 19888000000000 | 2.06 | 0.1882405 | 426 | 95 | 0.07 | 16842650000000 | 2.02 | 0.1965967
427 | 90 | 0.06 | 19888000000000 | 2.06 | 0.1881911 | 427 | 95 | 0.07 | 16842650000000 | 2.02 | 0.196539
428 | 90 | 0.06 | 19888000000000 | 2.06 | 0.1881418 | 428 | 95 | 0.07 | 16842650000000 | 2.02 | 0.1964814
429 | 90 | 0.06 | 19888000000000 | 2.06 | 0.1880925 | 429 | 95 | 0.07 | 16842650000000 | 2.02 | 0.1964239
430 | 90 | 0.06 | 19888000000000 | 2.06 | 0.1880434 | 430 | 95 | 0.07 | 16842650000000 | 2.02 | 0.1963665
431 | 90 | 0.06 | 19888000000000 | 2.06 | 0.1879944 | 431 | 95 | 0.07 | 16842650000000 | 2.02 | 0.1963092
432 | 90 | 0.06 | 19888000000000 | 2.06 | 0.1879454 | 432 | 95 | 0.07 | 16842650000000 | 2.02 | 0.196252
433 | 90 | 0.06 | 19888000000000 | 2.06 | 0.1878966 | 433 | 95 | 0.07 | 16842650000000 | 2.02 | 0.1961949
434 | 90 | 0.06 | 19888000000000 | 2.06 | 0.1878478 | 434 | 95 | 0.07 | 16842650000000 | 2.02 | 0.1961379
435 | 90 | 0.06 | 19888000000000 | 2.06 | 0.1877992 | 435 | 95 | 0.07 | 16842650000000 | 2.02 | 0.196081
436 | 90 | 0.06 | 19888000000000 | 2.06 | 0.1877506 | 436 | 95 | 0.07 | 16842650000000 | 2.02 | 0.1960242
437 | 90 | 0.06 | 19888000000000 | 2.06 | 0.1877022 | 437 | 95 | 0.07 | 16842650000000 | 2.02 | 0.1959675
438 | 90 | 0.06 | 19888000000000 | 2.06 | 0.1876538 | 438 | 95 | 0.07 | 16842650000000 | 2.02 | 0.1959109
439 | 90 | 0.06 | 19888000000000 | 2.06 | 0.1876056 | 439 | 95 | 0.07 | 16842650000000 | 2.02 | 0.1958544
440 | 90 | 0.06 | 19888000000000 | 2.06 | 0.1875574 | 440 | 95 | 0.07 | 16842650000000 | 2.02 | 0.195798
441 | 90 | 0.06 | 19888000000000 | 2.06 | 0.1875093 | 441 | 95 | 0.07 | 16842650000000 | 2.02 | 0.1957417
442 | 90 | 0.06 | 19888000000000 | 2.06 | 0.1874614 | 442 | 95 | 0.07 | 16842650000000 | 2.02 | 0.1956855
443 | 90 | 0.06 | 19888000000000 | 2.06 | 0.1874135 | 443 | 95 | 0.07 | 16842650000000 | 2.02 | 0.1956295
444 | 90 | 0.06 | 19888000000000 | 2.06 | 0.1873657 | 444 | 95 | 0.07 | 16842650000000 | 2.02 | 0.1955735
445 | 90 | 0.06 | 19888000000000 | 2.06 | 0.187318 | 445 | 95 | 0.07 | 16842650000000 | 2.02 | 0.1955176
446 | 90 | 0.06 | 19888000000000 | 2.06 | 0.1872704 | 446 | 95 | 0.07 | 16842650000000 | 2.02 | 0.1954618
447 | 90 | 0.06 | 19888000000000 | 2.06 | 0.187223 | 447 | 95 | 0.07 | 16842650000000 | 2.02 | 0.1954061
448 | 90 | 0.06 | 19888000000000 | 2.06 | 0.1871756 | 448 | 95 | 0.07 | 16842650000000 | 2.02 | 0.1953506
449 | 90 | 0.06 | 19888000000000 | 2.06 | 0.1871282 | 449 | 95 | 0.07 | 16842650000000 | 2.02 | 0.1952951
450 | 90 | 0.06 | 19888000000000 | 2.06 | 0.187081 | 450 | 95 | 0.07 | 16842650000000 | 2.02 | 0.1952397
451 | 90 | 0.06 | 19888000000000 | 2.06 | 0.1870339 | 451 | 95 | 0.07 | 16842650000000 | 2.02 | 0.1951844
452 | 90 | 0.06 | 19888000000000 | 2.06 | 0.1869869 | 452 | 95 | 0.07 | 16842650000000 | 2.02 | 0.1951292
453 | 90 | 0.06 | 19888000000000 | 2.06 | 0.18694 | 453 | 95 | 0.07 | 16842650000000 | 2.02 | 0.1950741
454 | 90 | 0.06 | 19888000000000 | 2.06 | 0.1868931 | 454 | 95 | 0.07 | 16842650000000 | 2.02 | 0.1950192
455 | 90 | 0.06 | 19888000000000 | 2.06 | 0.1868464 | 455 | 95 | 0.07 | 16842650000000 | 2.02 | 0.1949643
456 | 90 | 0.06 | 19888000000000 | 2.06 | 0.1867998 | 456 | 95 | 0.07 | 16842650000000 | 2.02 | 0.1949095
457 | 90 | 0.06 | 19888000000000 | 2.06 | 0.1867532 | 457 | 95 | 0.07 | 16842650000000 | 2.02 | 0.1948548
458 | 90 | 0.06 | 19888000000000 | 2.06 | 0.1867067 | 458 | 95 | 0.07 | 16842650000000 | 2.02 | 0.1948002
459 | 90 | 0.06 | 19888000000000 | 2.06 | 0.1866604 | 459 | 95 | 0.07 | 16842650000000 | 2.02 | 0.1947457
460 | 90 | 0.06 | 19888000000000 | 2.06 | 0.1866141 | 460 | 95 | 0.07 | 16842650000000 | 2.02 | 0.1946913
461 | 90 | 0.06 | 19888000000000 | 2.06 | 0.1865679 | 461 | 95 | 0.07 | 16842650000000 | 2.02 | 0.194637
462 | 90 | 0.06 | 19888000000000 | 2.06 | 0.1865218 | 462 | 95 | 0.07 | 16842650000000 | 2.02 | 0.1945828
463 | 90 | 0.06 | 19888000000000 | 2.06 | 0.1864758 | 463 | 95 | 0.07 | 16842650000000 | 2.02 | 0.1945287
464 | 90 | 0.06 | 19888000000000 | 2.06 | 0.1864299 | 464 | 95 | 0.07 | 16842650000000 | 2.02 | 0.1944747
465 | 90 | 0.06 | 19888000000000 | 2.06 | 0.1863841 | 465 | 95 | 0.07 | 16842650000000 | 2.02 | 0.1944208
466 | 90 | 0.06 | 19888000000000 | 2.06 | 0.1863384 | 466 | 95 | 0.07 | 16842650000000 | 2.02 | 0.194367
467 | 90 | 0.06 | 19888000000000 | 2.06 | 0.1862928 | 467 | 95 | 0.07 | 16842650000000 | 2.02 | 0.1943133
468 | 90 | 0.06 | 19888000000000 | 2.06 | 0.1862472 | 468 | 95 | 0.07 | 16842650000000 | 2.02 | 0.1942597
469 | 90 | 0.06 | 19888000000000 | 2.06 | 0.1862018 | 469 | 95 | 0.07 | 16842650000000 | 2.02 | 0.1942062
470 | 90 | 0.06 | 19888000000000 | 2.06 | 0.1861564 | 470 | 95 | 0.07 | 16842650000000 | 2.02 | 0.1941527

## 100-105
MO_192hour_(100) | [5 empty] | MO_192hour_(105)
Time | Temprature | %tanD | Resistivity | Permittivity | I_pol(t)(uA) | Time | Temprature | %tanD | Resistivity | Permittivity | I_pol(t)(uA)
1 | 100 | 0.09 | 15040300000000 | 2.01 | 0.2450671 | 1 | 105 | 0.1 | 13051500000000 | 2.01 | 0.2608693
2 | 100 | 0.09 | 15040300000000 | 2.01 | 0.2449345 | 2 | 105 | 0.1 | 13051500000000 | 2.01 | 0.2607387
3 | 100 | 0.09 | 15040300000000 | 2.01 | 0.2448021 | 3 | 105 | 0.1 | 13051500000000 | 2.01 | 0.2606082
4 | 100 | 0.09 | 15040300000000 | 2.01 | 0.24467 | 4 | 105 | 0.1 | 13051500000000 | 2.01 | 0.2604778
5 | 100 | 0.09 | 15040300000000 | 2.01 | 0.2445381 | 5 | 105 | 0.1 | 13051500000000 | 2.01 | 0.2603476
6 | 100 | 0.09 | 15040300000000 | 2.01 | 0.2444065 | 6 | 105 | 0.1 | 13051500000000 | 2.01 | 0.2602175
7 | 100 | 0.09 | 15040300000000 | 2.01 | 0.2442752 | 7 | 105 | 0.1 | 13051500000000 | 2.01 | 0.2600876
8 | 100 | 0.09 | 15040300000000 | 2.01 | 0.244144 | 8 | 105 | 0.1 | 13051500000000 | 2.01 | 0.2599578
9 | 100 | 0.09 | 15040300000000 | 2.01 | 0.2440132 | 9 | 105 | 0.1 | 13051500000000 | 2.01 | 0.2598281
10 | 100 | 0.09 | 15040300000000 | 2.01 | 0.2438826 | 10 | 105 | 0.1 | 13051500000000 | 2.01 | 0.2596985
11 | 100 | 0.09 | 15040300000000 | 2.01 | 0.2437522 | 11 | 105 | 0.1 | 13051500000000 | 2.01 | 0.2595691
12 | 100 | 0.09 | 15040300000000 | 2.01 | 0.2436221 | 12 | 105 | 0.1 | 13051500000000 | 2.01 | 0.2594398
13 | 100 | 0.09 | 15040300000000 | 2.01 | 0.2434922 | 13 | 105 | 0.1 | 13051500000000 | 2.01 | 0.2593106
14 | 100 | 0.09 | 15040300000000 | 2.01 | 0.2433625 | 14 | 105 | 0.1 | 13051500000000 | 2.01 | 0.2591816
15 | 100 | 0.09 | 15040300000000 | 2.01 | 0.2432332 | 15 | 105 | 0.1 | 13051500000000 | 2.01 | 0.2590526
16 | 100 | 0.09 | 15040300000000 | 2.01 | 0.243104 | 16 | 105 | 0.1 | 13051500000000 | 2.01 | 0.2589239
17 | 100 | 0.09 | 15040300000000 | 2.01 | 0.2429751 | 17 | 105 | 0.1 | 13051500000000 | 2.01 | 0.2587952
18 | 100 | 0.09 | 15040300000000 | 2.01 | 0.2428465 | 18 | 105 | 0.1 | 13051500000000 | 2.01 | 0.2586667
19 | 100 | 0.09 | 15040300000000 | 2.01 | 0.2427181 | 19 | 105 | 0.1 | 13051500000000 | 2.01 | 0.2585383
20 | 100 | 0.09 | 15040300000000 | 2.01 | 0.2425899 | 20 | 105 | 0.1 | 13051500000000 | 2.01 | 0.25841
21 | 100 | 0.09 | 15040300000000 | 2.01 | 0.242462 | 21 | 105 | 0.1 | 13051500000000 | 2.01 | 0.2582818
22 | 100 | 0.09 | 15040300000000 | 2.01 | 0.2423343 | 22 | 105 | 0.1 | 13051500000000 | 2.01 | 0.2581538
23 | 100 | 0.09 | 15040300000000 | 2.01 | 0.2422069 | 23 | 105 | 0.1 | 13051500000000 | 2.01 | 0.2580259
24 | 100 | 0.09 | 15040300000000 | 2.01 | 0.2420797 | 24 | 105 | 0.1 | 13051500000000 | 2.01 | 0.2578982
25 | 100 | 0.09 | 15040300000000 | 2.01 | 0.2419527 | 25 | 105 | 0.1 | 13051500000000 | 2.01 | 0.2577705
26 | 100 | 0.09 | 15040300000000 | 2.01 | 0.241826 | 26 | 105 | 0.1 | 13051500000000 | 2.01 | 0.257643
27 | 100 | 0.09 | 15040300000000 | 2.01 | 0.2416996 | 27 | 105 | 0.1 | 13051500000000 | 2.01 | 0.2575157
28 | 100 | 0.09 | 15040300000000 | 2.01 | 0.2415733 | 28 | 105 | 0.1 | 13051500000000 | 2.01 | 0.2573884
29 | 100 | 0.09 | 15040300000000 | 2.01 | 0.2414473 | 29 | 105 | 0.1 | 13051500000000 | 2.01 | 0.2572613
30 | 100 | 0.09 | 15040300000000 | 2.01 | 0.2413216 | 30 | 105 | 0.1 | 13051500000000 | 2.01 | 0.2571343
31 | 100 | 0.09 | 15040300000000 | 2.01 | 0.2411961 | 31 | 105 | 0.1 | 13051500000000 | 2.01 | 0.2570074
32 | 100 | 0.09 | 15040300000000 | 2.01 | 0.2410708 | 32 | 105 | 0.1 | 13051500000000 | 2.01 | 0.2568807
33 | 100 | 0.09 | 15040300000000 | 2.01 | 0.2409458 | 33 | 105 | 0.1 | 13051500000000 | 2.01 | 0.256754
34 | 100 | 0.09 | 15040300000000 | 2.01 | 0.240821 | 34 | 105 | 0.1 | 13051500000000 | 2.01 | 0.2566276
35 | 100 | 0.09 | 15040300000000 | 2.01 | 0.2406964 | 35 | 105 | 0.1 | 13051500000000 | 2.01 | 0.2565012
36 | 100 | 0.09 | 15040300000000 | 2.01 | 0.2405721 | 36 | 105 | 0.1 | 13051500000000 | 2.01 | 0.256375
37 | 100 | 0.09 | 15040300000000 | 2.01 | 0.240448 | 37 | 105 | 0.1 | 13051500000000 | 2.01 | 0.2562488
38 | 100 | 0.09 | 15040300000000 | 2.01 | 0.2403241 | 38 | 105 | 0.1 | 13051500000000 | 2.01 | 0.2561229
39 | 100 | 0.09 | 15040300000000 | 2.01 | 0.2402005 | 39 | 105 | 0.1 | 13051500000000 | 2.01 | 0.255997
40 | 100 | 0.09 | 15040300000000 | 2.01 | 0.2400771 | 40 | 105 | 0.1 | 13051500000000 | 2.01 | 0.2558713
41 | 100 | 0.09 | 15040300000000 | 2.01 | 0.239954 | 41 | 105 | 0.1 | 13051500000000 | 2.01 | 0.2557457
42 | 100 | 0.09 | 15040300000000 | 2.01 | 0.2398311 | 42 | 105 | 0.1 | 13051500000000 | 2.01 | 0.2556202
43 | 100 | 0.09 | 15040300000000 | 2.01 | 0.2397084 | 43 | 105 | 0.1 | 13051500000000 | 2.01 | 0.2554948
44 | 100 | 0.09 | 15040300000000 | 2.01 | 0.2395859 | 44 | 105 | 0.1 | 13051500000000 | 2.01 | 0.2553696
45 | 100 | 0.09 | 15040300000000 | 2.01 | 0.2394637 | 45 | 105 | 0.1 | 13051500000000 | 2.01 | 0.2552445
46 | 100 | 0.09 | 15040300000000 | 2.01 | 0.2393417 | 46 | 105 | 0.1 | 13051500000000 | 2.01 | 0.2551195
47 | 100 | 0.09 | 15040300000000 | 2.01 | 0.23922 | 47 | 105 | 0.1 | 13051500000000 | 2.01 | 0.2549946
48 | 100 | 0.09 | 15040300000000 | 2.01 | 0.2390985 | 48 | 105 | 0.1 | 13051500000000 | 2.01 | 0.2548699
49 | 100 | 0.09 | 15040300000000 | 2.01 | 0.2389772 | 49 | 105 | 0.1 | 13051500000000 | 2.01 | 0.2547453
50 | 100 | 0.09 | 15040300000000 | 2.01 | 0.2388561 | 50 | 105 | 0.1 | 13051500000000 | 2.01 | 0.2546208
51 | 100 | 0.09 | 15040300000000 | 2.01 | 0.2387353 | 51 | 105 | 0.1 | 13051500000000 | 2.01 | 0.2544965
52 | 100 | 0.09 | 15040300000000 | 2.01 | 0.2386147 | 52 | 105 | 0.1 | 13051500000000 | 2.01 | 0.2543722
53 | 100 | 0.09 | 15040300000000 | 2.01 | 0.2384943 | 53 | 105 | 0.1 | 13051500000000 | 2.01 | 0.2542481
54 | 100 | 0.09 | 15040300000000 | 2.01 | 0.2383742 | 54 | 105 | 0.1 | 13051500000000 | 2.01 | 0.2541241
55 | 100 | 0.09 | 15040300000000 | 2.01 | 0.2382542 | 55 | 105 | 0.1 | 13051500000000 | 2.01 | 0.2540003
56 | 100 | 0.09 | 15040300000000 | 2.01 | 0.2381345 | 56 | 105 | 0.1 | 13051500000000 | 2.01 | 0.2538765
57 | 100 | 0.09 | 15040300000000 | 2.01 | 0.2380151 | 57 | 105 | 0.1 | 13051500000000 | 2.01 | 0.2537529
58 | 100 | 0.09 | 15040300000000 | 2.01 | 0.2378958 | 58 | 105 | 0.1 | 13051500000000 | 2.01 | 0.2536294
59 | 100 | 0.09 | 15040300000000 | 2.01 | 0.2377768 | 59 | 105 | 0.1 | 13051500000000 | 2.01 | 0.253506
60 | 100 | 0.09 | 15040300000000 | 2.01 | 0.2376581 | 60 | 105 | 0.1 | 13051500000000 | 2.01 | 0.2533828
61 | 100 | 0.09 | 15040300000000 | 2.01 | 0.2375395 | 61 | 105 | 0.1 | 13051500000000 | 2.01 | 0.2532597
62 | 100 | 0.09 | 15040300000000 | 2.01 | 0.2374212 | 62 | 105 | 0.1 | 13051500000000 | 2.01 | 0.2531367
63 | 100 | 0.09 | 15040300000000 | 2.01 | 0.2373031 | 63 | 105 | 0.1 | 13051500000000 | 2.01 | 0.2530138
64 | 100 | 0.09 | 15040300000000 | 2.01 | 0.2371852 | 64 | 105 | 0.1 | 13051500000000 | 2.01 | 0.2528911
65 | 100 | 0.09 | 15040300000000 | 2.01 | 0.2370675 | 65 | 105 | 0.1 | 13051500000000 | 2.01 | 0.2527684
66 | 100 | 0.09 | 15040300000000 | 2.01 | 0.2369501 | 66 | 105 | 0.1 | 13051500000000 | 2.01 | 0.2526459
67 | 100 | 0.09 | 15040300000000 | 2.01 | 0.2368329 | 67 | 105 | 0.1 | 13051500000000 | 2.01 | 0.2525235
68 | 100 | 0.09 | 15040300000000 | 2.01 | 0.2367159 | 68 | 105 | 0.1 | 13051500000000 | 2.01 | 0.2524013
69 | 100 | 0.09 | 15040300000000 | 2.01 | 0.2365991 | 69 | 105 | 0.1 | 13051500000000 | 2.01 | 0.2522791
70 | 100 | 0.09 | 15040300000000 | 2.01 | 0.2364826 | 70 | 105 | 0.1 | 13051500000000 | 2.01 | 0.2521571
71 | 100 | 0.09 | 15040300000000 | 2.01 | 0.2363662 | 71 | 105 | 0.1 | 13051500000000 | 2.01 | 0.2520352
72 | 100 | 0.09 | 15040300000000 | 2.01 | 0.2362501 | 72 | 105 | 0.1 | 13051500000000 | 2.01 | 0.2519134
73 | 100 | 0.09 | 15040300000000 | 2.01 | 0.2361342 | 73 | 105 | 0.1 | 13051500000000 | 2.01 | 0.2517918
74 | 100 | 0.09 | 15040300000000 | 2.01 | 0.2360186 | 74 | 105 | 0.1 | 13051500000000 | 2.01 | 0.2516703
75 | 100 | 0.09 | 15040300000000 | 2.01 | 0.2359031 | 75 | 105 | 0.1 | 13051500000000 | 2.01 | 0.2515488
76 | 100 | 0.09 | 15040300000000 | 2.01 | 0.2357879 | 76 | 105 | 0.1 | 13051500000000 | 2.01 | 0.2514276
77 | 100 | 0.09 | 15040300000000 | 2.01 | 0.2356729 | 77 | 105 | 0.1 | 13051500000000 | 2.01 | 0.2513064
78 | 100 | 0.09 | 15040300000000 | 2.01 | 0.2355581 | 78 | 105 | 0.1 | 13051500000000 | 2.01 | 0.2511853
79 | 100 | 0.09 | 15040300000000 | 2.01 | 0.2354435 | 79 | 105 | 0.1 | 13051500000000 | 2.01 | 0.2510644
80 | 100 | 0.09 | 15040300000000 | 2.01 | 0.2353292 | 80 | 105 | 0.1 | 13051500000000 | 2.01 | 0.2509436
81 | 100 | 0.09 | 15040300000000 | 2.01 | 0.235215 | 81 | 105 | 0.1 | 13051500000000 | 2.01 | 0.2508229
82 | 100 | 0.09 | 15040300000000 | 2.01 | 0.2351011 | 82 | 105 | 0.1 | 13051500000000 | 2.01 | 0.2507024
83 | 100 | 0.09 | 15040300000000 | 2.01 | 0.2349874 | 83 | 105 | 0.1 | 13051500000000 | 2.01 | 0.2505819
84 | 100 | 0.09 | 15040300000000 | 2.01 | 0.2348739 | 84 | 105 | 0.1 | 13051500000000 | 2.01 | 0.2504616
85 | 100 | 0.09 | 15040300000000 | 2.01 | 0.2347607 | 85 | 105 | 0.1 | 13051500000000 | 2.01 | 0.2503414
86 | 100 | 0.09 | 15040300000000 | 2.01 | 0.2346476 | 86 | 105 | 0.1 | 13051500000000 | 2.01 | 0.2502213
87 | 100 | 0.09 | 15040300000000 | 2.01 | 0.2345348 | 87 | 105 | 0.1 | 13051500000000 | 2.01 | 0.2501014
88 | 100 | 0.09 | 15040300000000 | 2.01 | 0.2344221 | 88 | 105 | 0.1 | 13051500000000 | 2.01 | 0.2499815
89 | 100 | 0.09 | 15040300000000 | 2.01 | 0.2343097 | 89 | 105 | 0.1 | 13051500000000 | 2.01 | 0.2498618
90 | 100 | 0.09 | 15040300000000 | 2.01 | 0.2341975 | 90 | 105 | 0.1 | 13051500000000 | 2.01 | 0.2497422
91 | 100 | 0.09 | 15040300000000 | 2.01 | 0.2340855 | 91 | 105 | 0.1 | 13051500000000 | 2.01 | 0.2496227
92 | 100 | 0.09 | 15040300000000 | 2.01 | 0.2339737 | 92 | 105 | 0.1 | 13051500000000 | 2.01 | 0.2495034
93 | 100 | 0.09 | 15040300000000 | 2.01 | 0.2338622 | 93 | 105 | 0.1 | 13051500000000 | 2.01 | 0.2493841
94 | 100 | 0.09 | 15040300000000 | 2.01 | 0.2337508 | 94 | 105 | 0.1 | 13051500000000 | 2.01 | 0.249265
95 | 100 | 0.09 | 15040300000000 | 2.01 | 0.2336397 | 95 | 105 | 0.1 | 13051500000000 | 2.01 | 0.249146
96 | 100 | 0.09 | 15040300000000 | 2.01 | 0.2335288 | 96 | 105 | 0.1 | 13051500000000 | 2.01 | 0.2490271
97 | 100 | 0.09 | 15040300000000 | 2.01 | 0.233418 | 97 | 105 | 0.1 | 13051500000000 | 2.01 | 0.2489083
98 | 100 | 0.09 | 15040300000000 | 2.01 | 0.2333075 | 98 | 105 | 0.1 | 13051500000000 | 2.01 | 0.2487897
99 | 100 | 0.09 | 15040300000000 | 2.01 | 0.2331972 | 99 | 105 | 0.1 | 13051500000000 | 2.01 | 0.2486711
100 | 100 | 0.09 | 15040300000000 | 2.01 | 0.2330871 | 100 | 105 | 0.1 | 13051500000000 | 2.01 | 0.2485527
101 | 100 | 0.09 | 15040300000000 | 2.01 | 0.2329773 | 101 | 105 | 0.1 | 13051500000000 | 2.01 | 0.2484344
102 | 100 | 0.09 | 15040300000000 | 2.01 | 0.2328676 | 102 | 105 | 0.1 | 13051500000000 | 2.01 | 0.2483163
103 | 100 | 0.09 | 15040300000000 | 2.01 | 0.2327581 | 103 | 105 | 0.1 | 13051500000000 | 2.01 | 0.2481982
104 | 100 | 0.09 | 15040300000000 | 2.01 | 0.2326489 | 104 | 105 | 0.1 | 13051500000000 | 2.01 | 0.2480803
105 | 100 | 0.09 | 15040300000000 | 2.01 | 0.2325398 | 105 | 105 | 0.1 | 13051500000000 | 2.01 | 0.2479624
106 | 100 | 0.09 | 15040300000000 | 2.01 | 0.232431 | 106 | 105 | 0.1 | 13051500000000 | 2.01 | 0.2478447
107 | 100 | 0.09 | 15040300000000 | 2.01 | 0.2323223 | 107 | 105 | 0.1 | 13051500000000 | 2.01 | 0.2477272
108 | 100 | 0.09 | 15040300000000 | 2.01 | 0.2322139 | 108 | 105 | 0.1 | 13051500000000 | 2.01 | 0.2476097
109 | 100 | 0.09 | 15040300000000 | 2.01 | 0.2321057 | 109 | 105 | 0.1 | 13051500000000 | 2.01 | 0.2474923
110 | 100 | 0.09 | 15040300000000 | 2.01 | 0.2319977 | 110 | 105 | 0.1 | 13051500000000 | 2.01 | 0.2473751
111 | 100 | 0.09 | 15040300000000 | 2.01 | 0.2318899 | 111 | 105 | 0.1 | 13051500000000 | 2.01 | 0.247258
112 | 100 | 0.09 | 15040300000000 | 2.01 | 0.2317822 | 112 | 105 | 0.1 | 13051500000000 | 2.01 | 0.247141
113 | 100 | 0.09 | 15040300000000 | 2.01 | 0.2316748 | 113 | 105 | 0.1 | 13051500000000 | 2.01 | 0.2470241
114 | 100 | 0.09 | 15040300000000 | 2.01 | 0.2315676 | 114 | 105 | 0.1 | 13051500000000 | 2.01 | 0.2469073
115 | 100 | 0.09 | 15040300000000 | 2.01 | 0.2314606 | 115 | 105 | 0.1 | 13051500000000 | 2.01 | 0.2467907
116 | 100 | 0.09 | 15040300000000 | 2.01 | 0.2313538 | 116 | 105 | 0.1 | 13051500000000 | 2.01 | 0.2466742
117 | 100 | 0.09 | 15040300000000 | 2.01 | 0.2312473 | 117 | 105 | 0.1 | 13051500000000 | 2.01 | 0.2465577
118 | 100 | 0.09 | 15040300000000 | 2.01 | 0.2311409 | 118 | 105 | 0.1 | 13051500000000 | 2.01 | 0.2464414
119 | 100 | 0.09 | 15040300000000 | 2.01 | 0.2310347 | 119 | 105 | 0.1 | 13051500000000 | 2.01 | 0.2463253
120 | 100 | 0.09 | 15040300000000 | 2.01 | 0.2309287 | 120 | 105 | 0.1 | 13051500000000 | 2.01 | 0.2462092
121 | 100 | 0.09 | 15040300000000 | 2.01 | 0.2308229 | 121 | 105 | 0.1 | 13051500000000 | 2.01 | 0.2460932
122 | 100 | 0.09 | 15040300000000 | 2.01 | 0.2307173 | 122 | 105 | 0.1 | 13051500000000 | 2.01 | 0.2459774
123 | 100 | 0.09 | 15040300000000 | 2.01 | 0.2306119 | 123 | 105 | 0.1 | 13051500000000 | 2.01 | 0.2458617
124 | 100 | 0.09 | 15040300000000 | 2.01 | 0.2305068 | 124 | 105 | 0.1 | 13051500000000 | 2.01 | 0.2457461
125 | 100 | 0.09 | 15040300000000 | 2.01 | 0.2304018 | 125 | 105 | 0.1 | 13051500000000 | 2.01 | 0.2456306
126 | 100 | 0.09 | 15040300000000 | 2.01 | 0.230297 | 126 | 105 | 0.1 | 13051500000000 | 2.01 | 0.2455152
127 | 100 | 0.09 | 15040300000000 | 2.01 | 0.2301924 | 127 | 105 | 0.1 | 13051500000000 | 2.01 | 0.2454
128 | 100 | 0.09 | 15040300000000 | 2.01 | 0.230088 | 128 | 105 | 0.1 | 13051500000000 | 2.01 | 0.2452848
129 | 100 | 0.09 | 15040300000000 | 2.01 | 0.2299838 | 129 | 105 | 0.1 | 13051500000000 | 2.01 | 0.2451698
130 | 100 | 0.09 | 15040300000000 | 2.01 | 0.2298798 | 130 | 105 | 0.1 | 13051500000000 | 2.01 | 0.2450549
131 | 100 | 0.09 | 15040300000000 | 2.01 | 0.2297761 | 131 | 105 | 0.1 | 13051500000000 | 2.01 | 0.2449401
132 | 100 | 0.09 | 15040300000000 | 2.01 | 0.2296725 | 132 | 105 | 0.1 | 13051500000000 | 2.01 | 0.2448254
133 | 100 | 0.09 | 15040300000000 | 2.01 | 0.2295691 | 133 | 105 | 0.1 | 13051500000000 | 2.01 | 0.2447108
134 | 100 | 0.09 | 15040300000000 | 2.01 | 0.2294659 | 134 | 105 | 0.1 | 13051500000000 | 2.01 | 0.2445964
135 | 100 | 0.09 | 15040300000000 | 2.01 | 0.2293628 | 135 | 105 | 0.1 | 13051500000000 | 2.01 | 0.244482
136 | 100 | 0.09 | 15040300000000 | 2.01 | 0.22926 | 136 | 105 | 0.1 | 13051500000000 | 2.01 | 0.2443678
137 | 100 | 0.09 | 15040300000000 | 2.01 | 0.2291574 | 137 | 105 | 0.1 | 13051500000000 | 2.01 | 0.2442537
138 | 100 | 0.09 | 15040300000000 | 2.01 | 0.229055 | 138 | 105 | 0.1 | 13051500000000 | 2.01 | 0.2441397
139 | 100 | 0.09 | 15040300000000 | 2.01 | 0.2289528 | 139 | 105 | 0.1 | 13051500000000 | 2.01 | 0.2440258
140 | 100 | 0.09 | 15040300000000 | 2.01 | 0.2288507 | 140 | 105 | 0.1 | 13051500000000 | 2.01 | 0.2439121
141 | 100 | 0.09 | 15040300000000 | 2.01 | 0.2287489 | 141 | 105 | 0.1 | 13051500000000 | 2.01 | 0.2437984
142 | 100 | 0.09 | 15040300000000 | 2.01 | 0.2286473 | 142 | 105 | 0.1 | 13051500000000 | 2.01 | 0.2436849
143 | 100 | 0.09 | 15040300000000 | 2.01 | 0.2285458 | 143 | 105 | 0.1 | 13051500000000 | 2.01 | 0.2435714
144 | 100 | 0.09 | 15040300000000 | 2.01 | 0.2284445 | 144 | 105 | 0.1 | 13051500000000 | 2.01 | 0.2434581
145 | 100 | 0.09 | 15040300000000 | 2.01 | 0.2283435 | 145 | 105 | 0.1 | 13051500000000 | 2.01 | 0.2433449
146 | 100 | 0.09 | 15040300000000 | 2.01 | 0.2282426 | 146 | 105 | 0.1 | 13051500000000 | 2.01 | 0.2432318
147 | 100 | 0.09 | 15040300000000 | 2.01 | 0.2281419 | 147 | 105 | 0.1 | 13051500000000 | 2.01 | 0.2431189
148 | 100 | 0.09 | 15040300000000 | 2.01 | 0.2280414 | 148 | 105 | 0.1 | 13051500000000 | 2.01 | 0.243006
149 | 100 | 0.09 | 15040300000000 | 2.01 | 0.2279411 | 149 | 105 | 0.1 | 13051500000000 | 2.01 | 0.2428932
150 | 100 | 0.09 | 15040300000000 | 2.01 | 0.227841 | 150 | 105 | 0.1 | 13051500000000 | 2.01 | 0.2427806
151 | 100 | 0.09 | 15040300000000 | 2.01 | 0.2277411 | 151 | 105 | 0.1 | 13051500000000 | 2.01 | 0.2426681
152 | 100 | 0.09 | 15040300000000 | 2.01 | 0.2276413 | 152 | 105 | 0.1 | 13051500000000 | 2.01 | 0.2425557
153 | 100 | 0.09 | 15040300000000 | 2.01 | 0.2275418 | 153 | 105 | 0.1 | 13051500000000 | 2.01 | 0.2424434
154 | 100 | 0.09 | 15040300000000 | 2.01 | 0.2274424 | 154 | 105 | 0.1 | 13051500000000 | 2.01 | 0.2423312
155 | 100 | 0.09 | 15040300000000 | 2.01 | 0.2273433 | 155 | 105 | 0.1 | 13051500000000 | 2.01 | 0.2422191
156 | 100 | 0.09 | 15040300000000 | 2.01 | 0.2272443 | 156 | 105 | 0.1 | 13051500000000 | 2.01 | 0.2421071
157 | 100 | 0.09 | 15040300000000 | 2.01 | 0.2271455 | 157 | 105 | 0.1 | 13051500000000 | 2.01 | 0.2419953
158 | 100 | 0.09 | 15040300000000 | 2.01 | 0.2270469 | 158 | 105 | 0.1 | 13051500000000 | 2.01 | 0.2418836
159 | 100 | 0.09 | 15040300000000 | 2.01 | 0.2269485 | 159 | 105 | 0.1 | 13051500000000 | 2.01 | 0.2417719
160 | 100 | 0.09 | 15040300000000 | 2.01 | 0.2268503 | 160 | 105 | 0.1 | 13051500000000 | 2.01 | 0.2416604
161 | 100 | 0.09 | 15040300000000 | 2.01 | 0.2267522 | 161 | 105 | 0.1 | 13051500000000 | 2.01 | 0.241549
162 | 100 | 0.09 | 15040300000000 | 2.01 | 0.2266544 | 162 | 105 | 0.1 | 13051500000000 | 2.01 | 0.2414377
163 | 100 | 0.09 | 15040300000000 | 2.01 | 0.2265567 | 163 | 105 | 0.1 | 13051500000000 | 2.01 | 0.2413265
164 | 100 | 0.09 | 15040300000000 | 2.01 | 0.2264592 | 164 | 105 | 0.1 | 13051500000000 | 2.01 | 0.2412155
165 | 100 | 0.09 | 15040300000000 | 2.01 | 0.2263619 | 165 | 105 | 0.1 | 13051500000000 | 2.01 | 0.2411045
166 | 100 | 0.09 | 15040300000000 | 2.01 | 0.2262648 | 166 | 105 | 0.1 | 13051500000000 | 2.01 | 0.2409936
167 | 100 | 0.09 | 15040300000000 | 2.01 | 0.2261679 | 167 | 105 | 0.1 | 13051500000000 | 2.01 | 0.2408829
168 | 100 | 0.09 | 15040300000000 | 2.01 | 0.2260711 | 168 | 105 | 0.1 | 13051500000000 | 2.01 | 0.2407723
169 | 100 | 0.09 | 15040300000000 | 2.01 | 0.2259745 | 169 | 105 | 0.1 | 13051500000000 | 2.01 | 0.2406618
170 | 100 | 0.09 | 15040300000000 | 2.01 | 0.2258782 | 170 | 105 | 0.1 | 13051500000000 | 2.01 | 0.2405514
171 | 100 | 0.09 | 15040300000000 | 2.01 | 0.225782 | 171 | 105 | 0.1 | 13051500000000 | 2.01 | 0.2404411
172 | 100 | 0.09 | 15040300000000 | 2.01 | 0.225686 | 172 | 105 | 0.1 | 13051500000000 | 2.01 | 0.2403309
173 | 100 | 0.09 | 15040300000000 | 2.01 | 0.2255901 | 173 | 105 | 0.1 | 13051500000000 | 2.01 | 0.2402208
174 | 100 | 0.09 | 15040300000000 | 2.01 | 0.2254945 | 174 | 105 | 0.1 | 13051500000000 | 2.01 | 0.2401108
175 | 100 | 0.09 | 15040300000000 | 2.01 | 0.225399 | 175 | 105 | 0.1 | 13051500000000 | 2.01 | 0.240001
176 | 100 | 0.09 | 15040300000000 | 2.01 | 0.2253037 | 176 | 105 | 0.1 | 13051500000000 | 2.01 | 0.2398912
177 | 100 | 0.09 | 15040300000000 | 2.01 | 0.2252086 | 177 | 105 | 0.1 | 13051500000000 | 2.01 | 0.2397816
178 | 100 | 0.09 | 15040300000000 | 2.01 | 0.2251137 | 178 | 105 | 0.1 | 13051500000000 | 2.01 | 0.2396721
179 | 100 | 0.09 | 15040300000000 | 2.01 | 0.2250189 | 179 | 105 | 0.1 | 13051500000000 | 2.01 | 0.2395627
180 | 100 | 0.09 | 15040300000000 | 2.01 | 0.2249244 | 180 | 105 | 0.1 | 13051500000000 | 2.01 | 0.2394533
181 | 100 | 0.09 | 15040300000000 | 2.01 | 0.22483 | 181 | 105 | 0.1 | 13051500000000 | 2.01 | 0.2393441
182 | 100 | 0.09 | 15040300000000 | 2.01 | 0.2247358 | 182 | 105 | 0.1 | 13051500000000 | 2.01 | 0.2392351
183 | 100 | 0.09 | 15040300000000 | 2.01 | 0.2246418 | 183 | 105 | 0.1 | 13051500000000 | 2.01 | 0.2391261
184 | 100 | 0.09 | 15040300000000 | 2.01 | 0.2245479 | 184 | 105 | 0.1 | 13051500000000 | 2.01 | 0.2390172
185 | 100 | 0.09 | 15040300000000 | 2.01 | 0.2244542 | 185 | 105 | 0.1 | 13051500000000 | 2.01 | 0.2389084
186 | 100 | 0.09 | 15040300000000 | 2.01 | 0.2243607 | 186 | 105 | 0.1 | 13051500000000 | 2.01 | 0.2387998
187 | 100 | 0.09 | 15040300000000 | 2.01 | 0.2242674 | 187 | 105 | 0.1 | 13051500000000 | 2.01 | 0.2386912
188 | 100 | 0.09 | 15040300000000 | 2.01 | 0.2241743 | 188 | 105 | 0.1 | 13051500000000 | 2.01 | 0.2385828
189 | 100 | 0.09 | 15040300000000 | 2.01 | 0.2240813 | 189 | 105 | 0.1 | 13051500000000 | 2.01 | 0.2384745
190 | 100 | 0.09 | 15040300000000 | 2.01 | 0.2239885 | 190 | 105 | 0.1 | 13051500000000 | 2.01 | 0.2383663
191 | 100 | 0.09 | 15040300000000 | 2.01 | 0.2238959 | 191 | 105 | 0.1 | 13051500000000 | 2.01 | 0.2382581
192 | 100 | 0.09 | 15040300000000 | 2.01 | 0.2238035 | 192 | 105 | 0.1 | 13051500000000 | 2.01 | 0.2381501
193 | 100 | 0.09 | 15040300000000 | 2.01 | 0.2237112 | 193 | 105 | 0.1 | 13051500000000 | 2.01 | 0.2380422
194 | 100 | 0.09 | 15040300000000 | 2.01 | 0.2236191 | 194 | 105 | 0.1 | 13051500000000 | 2.01 | 0.2379345
195 | 100 | 0.09 | 15040300000000 | 2.01 | 0.2235272 | 195 | 105 | 0.1 | 13051500000000 | 2.01 | 0.2378268
196 | 100 | 0.09 | 15040300000000 | 2.01 | 0.2234355 | 196 | 105 | 0.1 | 13051500000000 | 2.01 | 0.2377192
197 | 100 | 0.09 | 15040300000000 | 2.01 | 0.2233439 | 197 | 105 | 0.1 | 13051500000000 | 2.01 | 0.2376117
198 | 100 | 0.09 | 15040300000000 | 2.01 | 0.2232526 | 198 | 105 | 0.1 | 13051500000000 | 2.01 | 0.2375044
199 | 100 | 0.09 | 15040300000000 | 2.01 | 0.2231613 | 199 | 105 | 0.1 | 13051500000000 | 2.01 | 0.2373971
200 | 100 | 0.09 | 15040300000000 | 2.01 | 0.2230703 | 200 | 105 | 0.1 | 13051500000000 | 2.01 | 0.23729
201 | 100 | 0.09 | 15040300000000 | 2.01 | 0.2229794 | 201 | 105 | 0.1 | 13051500000000 | 2.01 | 0.2371829
202 | 100 | 0.09 | 15040300000000 | 2.01 | 0.2228887 | 202 | 105 | 0.1 | 13051500000000 | 2.01 | 0.237076
203 | 100 | 0.09 | 15040300000000 | 2.01 | 0.2227982 | 203 | 105 | 0.1 | 13051500000000 | 2.01 | 0.2369692
204 | 100 | 0.09 | 15040300000000 | 2.01 | 0.2227079 | 204 | 105 | 0.1 | 13051500000000 | 2.01 | 0.2368625
205 | 100 | 0.09 | 15040300000000 | 2.01 | 0.2226177 | 205 | 105 | 0.1 | 13051500000000 | 2.01 | 0.2367559
206 | 100 | 0.09 | 15040300000000 | 2.01 | 0.2225277 | 206 | 105 | 0.1 | 13051500000000 | 2.01 | 0.2366494
207 | 100 | 0.09 | 15040300000000 | 2.01 | 0.2224378 | 207 | 105 | 0.1 | 13051500000000 | 2.01 | 0.236543
208 | 100 | 0.09 | 15040300000000 | 2.01 | 0.2223482 | 208 | 105 | 0.1 | 13051500000000 | 2.01 | 0.2364367
209 | 100 | 0.09 | 15040300000000 | 2.01 | 0.2222587 | 209 | 105 | 0.1 | 13051500000000 | 2.01 | 0.2363305
210 | 100 | 0.09 | 15040300000000 | 2.01 | 0.2221693 | 210 | 105 | 0.1 | 13051500000000 | 2.01 | 0.2362244
211 | 100 | 0.09 | 15040300000000 | 2.01 | 0.2220802 | 211 | 105 | 0.1 | 13051500000000 | 2.01 | 0.2361184
212 | 100 | 0.09 | 15040300000000 | 2.01 | 0.2219912 | 212 | 105 | 0.1 | 13051500000000 | 2.01 | 0.2360126
213 | 100 | 0.09 | 15040300000000 | 2.01 | 0.2219024 | 213 | 105 | 0.1 | 13051500000000 | 2.01 | 0.2359068
214 | 100 | 0.09 | 15040300000000 | 2.01 | 0.2218137 | 214 | 105 | 0.1 | 13051500000000 | 2.01 | 0.2358012
215 | 100 | 0.09 | 15040300000000 | 2.01 | 0.2217253 | 215 | 105 | 0.1 | 13051500000000 | 2.01 | 0.2356956
216 | 100 | 0.09 | 15040300000000 | 2.01 | 0.2216369 | 216 | 105 | 0.1 | 13051500000000 | 2.01 | 0.2355902
217 | 100 | 0.09 | 15040300000000 | 2.01 | 0.2215488 | 217 | 105 | 0.1 | 13051500000000 | 2.01 | 0.2354848
218 | 100 | 0.09 | 15040300000000 | 2.01 | 0.2214608 | 218 | 105 | 0.1 | 13051500000000 | 2.01 | 0.2353796
219 | 100 | 0.09 | 15040300000000 | 2.01 | 0.221373 | 219 | 105 | 0.1 | 13051500000000 | 2.01 | 0.2352745
220 | 100 | 0.09 | 15040300000000 | 2.01 | 0.2212854 | 220 | 105 | 0.1 | 13051500000000 | 2.01 | 0.2351695
221 | 100 | 0.09 | 15040300000000 | 2.01 | 0.2211979 | 221 | 105 | 0.1 | 13051500000000 | 2.01 | 0.2350645
222 | 100 | 0.09 | 15040300000000 | 2.01 | 0.2211106 | 222 | 105 | 0.1 | 13051500000000 | 2.01 | 0.2349597
223 | 100 | 0.09 | 15040300000000 | 2.01 | 0.2210234 | 223 | 105 | 0.1 | 13051500000000 | 2.01 | 0.234855
224 | 100 | 0.09 | 15040300000000 | 2.01 | 0.2209364 | 224 | 105 | 0.1 | 13051500000000 | 2.01 | 0.2347504
225 | 100 | 0.09 | 15040300000000 | 2.01 | 0.2208496 | 225 | 105 | 0.1 | 13051500000000 | 2.01 | 0.2346459
226 | 100 | 0.09 | 15040300000000 | 2.01 | 0.220763 | 226 | 105 | 0.1 | 13051500000000 | 2.01 | 0.2345415
227 | 100 | 0.09 | 15040300000000 | 2.01 | 0.2206765 | 227 | 105 | 0.1 | 13051500000000 | 2.01 | 0.2344372
228 | 100 | 0.09 | 15040300000000 | 2.01 | 0.2205902 | 228 | 105 | 0.1 | 13051500000000 | 2.01 | 0.2343331
229 | 100 | 0.09 | 15040300000000 | 2.01 | 0.220504 | 229 | 105 | 0.1 | 13051500000000 | 2.01 | 0.234229
230 | 100 | 0.09 | 15040300000000 | 2.01 | 0.220418 | 230 | 105 | 0.1 | 13051500000000 | 2.01 | 0.234125
231 | 100 | 0.09 | 15040300000000 | 2.01 | 0.2203322 | 231 | 105 | 0.1 | 13051500000000 | 2.01 | 0.2340211
232 | 100 | 0.09 | 15040300000000 | 2.01 | 0.2202465 | 232 | 105 | 0.1 | 13051500000000 | 2.01 | 0.2339174
233 | 100 | 0.09 | 15040300000000 | 2.01 | 0.220161 | 233 | 105 | 0.1 | 13051500000000 | 2.01 | 0.2338137
234 | 100 | 0.09 | 15040300000000 | 2.01 | 0.2200756 | 234 | 105 | 0.1 | 13051500000000 | 2.01 | 0.2337101
235 | 100 | 0.09 | 15040300000000 | 2.01 | 0.2199905 | 235 | 105 | 0.1 | 13051500000000 | 2.01 | 0.2336067
236 | 100 | 0.09 | 15040300000000 | 2.01 | 0.2199054 | 236 | 105 | 0.1 | 13051500000000 | 2.01 | 0.2335033
237 | 100 | 0.09 | 15040300000000 | 2.01 | 0.2198206 | 237 | 105 | 0.1 | 13051500000000 | 2.01 | 0.2334001
238 | 100 | 0.09 | 15040300000000 | 2.01 | 0.2197359 | 238 | 105 | 0.1 | 13051500000000 | 2.01 | 0.2332969
239 | 100 | 0.09 | 15040300000000 | 2.01 | 0.2196513 | 239 | 105 | 0.1 | 13051500000000 | 2.01 | 0.2331939
240 | 100 | 0.09 | 15040300000000 | 2.01 | 0.219567 | 240 | 105 | 0.1 | 13051500000000 | 2.01 | 0.2330909
241 | 100 | 0.09 | 15040300000000 | 2.01 | 0.2194828 | 241 | 105 | 0.1 | 13051500000000 | 2.01 | 0.2329881
242 | 100 | 0.09 | 15040300000000 | 2.01 | 0.2193987 | 242 | 105 | 0.1 | 13051500000000 | 2.01 | 0.2328853
243 | 100 | 0.09 | 15040300000000 | 2.01 | 0.2193148 | 243 | 105 | 0.1 | 13051500000000 | 2.01 | 0.2327827
244 | 100 | 0.09 | 15040300000000 | 2.01 | 0.2192311 | 244 | 105 | 0.1 | 13051500000000 | 2.01 | 0.2326802
245 | 100 | 0.09 | 15040300000000 | 2.01 | 0.2191475 | 245 | 105 | 0.1 | 13051500000000 | 2.01 | 0.2325778
246 | 100 | 0.09 | 15040300000000 | 2.01 | 0.2190641 | 246 | 105 | 0.1 | 13051500000000 | 2.01 | 0.2324754
247 | 100 | 0.09 | 15040300000000 | 2.01 | 0.2189808 | 247 | 105 | 0.1 | 13051500000000 | 2.01 | 0.2323732
248 | 100 | 0.09 | 15040300000000 | 2.01 | 0.2188977 | 248 | 105 | 0.1 | 13051500000000 | 2.01 | 0.2322711
249 | 100 | 0.09 | 15040300000000 | 2.01 | 0.2188147 | 249 | 105 | 0.1 | 13051500000000 | 2.01 | 0.2321691
250 | 100 | 0.09 | 15040300000000 | 2.01 | 0.218732 | 250 | 105 | 0.1 | 13051500000000 | 2.01 | 0.2320671
251 | 100 | 0.09 | 15040300000000 | 2.01 | 0.2186493 | 251 | 105 | 0.1 | 13051500000000 | 2.01 | 0.2319653
252 | 100 | 0.09 | 15040300000000 | 2.01 | 0.2185668 | 252 | 105 | 0.1 | 13051500000000 | 2.01 | 0.2318636
253 | 100 | 0.09 | 15040300000000 | 2.01 | 0.2184845 | 253 | 105 | 0.1 | 13051500000000 | 2.01 | 0.231762
254 | 100 | 0.09 | 15040300000000 | 2.01 | 0.2184024 | 254 | 105 | 0.1 | 13051500000000 | 2.01 | 0.2316605
255 | 100 | 0.09 | 15040300000000 | 2.01 | 0.2183204 | 255 | 105 | 0.1 | 13051500000000 | 2.01 | 0.2315591
256 | 100 | 0.09 | 15040300000000 | 2.01 | 0.2182385 | 256 | 105 | 0.1 | 13051500000000 | 2.01 | 0.2314578
257 | 100 | 0.09 | 15040300000000 | 2.01 | 0.2181568 | 257 | 105 | 0.1 | 13051500000000 | 2.01 | 0.2313566
258 | 100 | 0.09 | 15040300000000 | 2.01 | 0.2180753 | 258 | 105 | 0.1 | 13051500000000 | 2.01 | 0.2312555
259 | 100 | 0.09 | 15040300000000 | 2.01 | 0.2179939 | 259 | 105 | 0.1 | 13051500000000 | 2.01 | 0.2311545
260 | 100 | 0.09 | 15040300000000 | 2.01 | 0.2179127 | 260 | 105 | 0.1 | 13051500000000 | 2.01 | 0.2310535
261 | 100 | 0.09 | 15040300000000 | 2.01 | 0.2178316 | 261 | 105 | 0.1 | 13051500000000 | 2.01 | 0.2309527
262 | 100 | 0.09 | 15040300000000 | 2.01 | 0.2177507 | 262 | 105 | 0.1 | 13051500000000 | 2.01 | 0.230852
263 | 100 | 0.09 | 15040300000000 | 2.01 | 0.2176699 | 263 | 105 | 0.1 | 13051500000000 | 2.01 | 0.2307514
264 | 100 | 0.09 | 15040300000000 | 2.01 | 0.2175893 | 264 | 105 | 0.1 | 13051500000000 | 2.01 | 0.2306509
265 | 100 | 0.09 | 15040300000000 | 2.01 | 0.2175088 | 265 | 105 | 0.1 | 13051500000000 | 2.01 | 0.2305505
266 | 100 | 0.09 | 15040300000000 | 2.01 | 0.2174285 | 266 | 105 | 0.1 | 13051500000000 | 2.01 | 0.2304502
267 | 100 | 0.09 | 15040300000000 | 2.01 | 0.2173483 | 267 | 105 | 0.1 | 13051500000000 | 2.01 | 0.23035
268 | 100 | 0.09 | 15040300000000 | 2.01 | 0.2172683 | 268 | 105 | 0.1 | 13051500000000 | 2.01 | 0.2302499
269 | 100 | 0.09 | 15040300000000 | 2.01 | 0.2171885 | 269 | 105 | 0.1 | 13051500000000 | 2.01 | 0.2301499
270 | 100 | 0.09 | 15040300000000 | 2.01 | 0.2171088 | 270 | 105 | 0.1 | 13051500000000 | 2.01 | 0.23005
271 | 100 | 0.09 | 15040300000000 | 2.01 | 0.2170292 | 271 | 105 | 0.1 | 13051500000000 | 2.01 | 0.2299502
272 | 100 | 0.09 | 15040300000000 | 2.01 | 0.2169498 | 272 | 105 | 0.1 | 13051500000000 | 2.01 | 0.2298505
273 | 100 | 0.09 | 15040300000000 | 2.01 | 0.2168706 | 273 | 105 | 0.1 | 13051500000000 | 2.01 | 0.2297509
274 | 100 | 0.09 | 15040300000000 | 2.01 | 0.2167915 | 274 | 105 | 0.1 | 13051500000000 | 2.01 | 0.2296514
275 | 100 | 0.09 | 15040300000000 | 2.01 | 0.2167125 | 275 | 105 | 0.1 | 13051500000000 | 2.01 | 0.229552
276 | 100 | 0.09 | 15040300000000 | 2.01 | 0.2166337 | 276 | 105 | 0.1 | 13051500000000 | 2.01 | 0.2294527
277 | 100 | 0.09 | 15040300000000 | 2.01 | 0.2165551 | 277 | 105 | 0.1 | 13051500000000 | 2.01 | 0.2293535
278 | 100 | 0.09 | 15040300000000 | 2.01 | 0.2164766 | 278 | 105 | 0.1 | 13051500000000 | 2.01 | 0.2292544
279 | 100 | 0.09 | 15040300000000 | 2.01 | 0.2163982 | 279 | 105 | 0.1 | 13051500000000 | 2.01 | 0.2291554
280 | 100 | 0.09 | 15040300000000 | 2.01 | 0.21632 | 280 | 105 | 0.1 | 13051500000000 | 2.01 | 0.2290565
281 | 100 | 0.09 | 15040300000000 | 2.01 | 0.216242 | 281 | 105 | 0.1 | 13051500000000 | 2.01 | 0.2289577
282 | 100 | 0.09 | 15040300000000 | 2.01 | 0.2161641 | 282 | 105 | 0.1 | 13051500000000 | 2.01 | 0.228859
283 | 100 | 0.09 | 15040300000000 | 2.01 | 0.2160863 | 283 | 105 | 0.1 | 13051500000000 | 2.01 | 0.2287604
284 | 100 | 0.09 | 15040300000000 | 2.01 | 0.2160087 | 284 | 105 | 0.1 | 13051500000000 | 2.01 | 0.2286619
285 | 100 | 0.09 | 15040300000000 | 2.01 | 0.2159312 | 285 | 105 | 0.1 | 13051500000000 | 2.01 | 0.2285635
286 | 100 | 0.09 | 15040300000000 | 2.01 | 0.2158539 | 286 | 105 | 0.1 | 13051500000000 | 2.01 | 0.2284652
287 | 100 | 0.09 | 15040300000000 | 2.01 | 0.2157767 | 287 | 105 | 0.1 | 13051500000000 | 2.01 | 0.2283669
288 | 100 | 0.09 | 15040300000000 | 2.01 | 0.2156997 | 288 | 105 | 0.1 | 13051500000000 | 2.01 | 0.2282688
289 | 100 | 0.09 | 15040300000000 | 2.01 | 0.2156229 | 289 | 105 | 0.1 | 13051500000000 | 2.01 | 0.2281708
290 | 100 | 0.09 | 15040300000000 | 2.01 | 0.2155461 | 290 | 105 | 0.1 | 13051500000000 | 2.01 | 0.2280729
291 | 100 | 0.09 | 15040300000000 | 2.01 | 0.2154695 | 291 | 105 | 0.1 | 13051500000000 | 2.01 | 0.2279751
292 | 100 | 0.09 | 15040300000000 | 2.01 | 0.2153931 | 292 | 105 | 0.1 | 13051500000000 | 2.01 | 0.2278773
293 | 100 | 0.09 | 15040300000000 | 2.01 | 0.2153168 | 293 | 105 | 0.1 | 13051500000000 | 2.01 | 0.2277797
294 | 100 | 0.09 | 15040300000000 | 2.01 | 0.2152407 | 294 | 105 | 0.1 | 13051500000000 | 2.01 | 0.2276822
295 | 100 | 0.09 | 15040300000000 | 2.01 | 0.2151646 | 295 | 105 | 0.1 | 13051500000000 | 2.01 | 0.2275847
296 | 100 | 0.09 | 15040300000000 | 2.01 | 0.2150888 | 296 | 105 | 0.1 | 13051500000000 | 2.01 | 0.2274874
297 | 100 | 0.09 | 15040300000000 | 2.01 | 0.2150131 | 297 | 105 | 0.1 | 13051500000000 | 2.01 | 0.2273902
298 | 100 | 0.09 | 15040300000000 | 2.01 | 0.2149375 | 298 | 105 | 0.1 | 13051500000000 | 2.01 | 0.227293
299 | 100 | 0.09 | 15040300000000 | 2.01 | 0.2148621 | 299 | 105 | 0.1 | 13051500000000 | 2.01 | 0.227196
300 | 100 | 0.09 | 15040300000000 | 2.01 | 0.2147868 | 300 | 105 | 0.1 | 13051500000000 | 2.01 | 0.227099
301 | 100 | 0.09 | 15040300000000 | 2.01 | 0.2147116 | 301 | 105 | 0.1 | 13051500000000 | 2.01 | 0.2270022
302 | 100 | 0.09 | 15040300000000 | 2.01 | 0.2146366 | 302 | 105 | 0.1 | 13051500000000 | 2.01 | 0.2269054
303 | 100 | 0.09 | 15040300000000 | 2.01 | 0.2145618 | 303 | 105 | 0.1 | 13051500000000 | 2.01 | 0.2268088
304 | 100 | 0.09 | 15040300000000 | 2.01 | 0.2144871 | 304 | 105 | 0.1 | 13051500000000 | 2.01 | 0.2267122
305 | 100 | 0.09 | 15040300000000 | 2.01 | 0.2144125 | 305 | 105 | 0.1 | 13051500000000 | 2.01 | 0.2266157
306 | 100 | 0.09 | 15040300000000 | 2.01 | 0.2143381 | 306 | 105 | 0.1 | 13051500000000 | 2.01 | 0.2265194
307 | 100 | 0.09 | 15040300000000 | 2.01 | 0.2142638 | 307 | 105 | 0.1 | 13051500000000 | 2.01 | 0.2264231
308 | 100 | 0.09 | 15040300000000 | 2.01 | 0.2141896 | 308 | 105 | 0.1 | 13051500000000 | 2.01 | 0.2263269
309 | 100 | 0.09 | 15040300000000 | 2.01 | 0.2141156 | 309 | 105 | 0.1 | 13051500000000 | 2.01 | 0.2262308
310 | 100 | 0.09 | 15040300000000 | 2.01 | 0.2140417 | 310 | 105 | 0.1 | 13051500000000 | 2.01 | 0.2261349
311 | 100 | 0.09 | 15040300000000 | 2.01 | 0.213968 | 311 | 105 | 0.1 | 13051500000000 | 2.01 | 0.226039
312 | 100 | 0.09 | 15040300000000 | 2.01 | 0.2138944 | 312 | 105 | 0.1 | 13051500000000 | 2.01 | 0.2259432
313 | 100 | 0.09 | 15040300000000 | 2.01 | 0.213821 | 313 | 105 | 0.1 | 13051500000000 | 2.01 | 0.2258475
314 | 100 | 0.09 | 15040300000000 | 2.01 | 0.2137477 | 314 | 105 | 0.1 | 13051500000000 | 2.01 | 0.2257519
315 | 100 | 0.09 | 15040300000000 | 2.01 | 0.2136745 | 315 | 105 | 0.1 | 13051500000000 | 2.01 | 0.2256564
316 | 100 | 0.09 | 15040300000000 | 2.01 | 0.2136015 | 316 | 105 | 0.1 | 13051500000000 | 2.01 | 0.225561
317 | 100 | 0.09 | 15040300000000 | 2.01 | 0.2135286 | 317 | 105 | 0.1 | 13051500000000 | 2.01 | 0.2254657
318 | 100 | 0.09 | 15040300000000 | 2.01 | 0.2134558 | 318 | 105 | 0.1 | 13051500000000 | 2.01 | 0.2253704
319 | 100 | 0.09 | 15040300000000 | 2.01 | 0.2133832 | 319 | 105 | 0.1 | 13051500000000 | 2.01 | 0.2252753
320 | 100 | 0.09 | 15040300000000 | 2.01 | 0.2133107 | 320 | 105 | 0.1 | 13051500000000 | 2.01 | 0.2251803
321 | 100 | 0.09 | 15040300000000 | 2.01 | 0.2132384 | 321 | 105 | 0.1 | 13051500000000 | 2.01 | 0.2250854
322 | 100 | 0.09 | 15040300000000 | 2.01 | 0.2131662 | 322 | 105 | 0.1 | 13051500000000 | 2.01 | 0.2249905
323 | 100 | 0.09 | 15040300000000 | 2.01 | 0.2130941 | 323 | 105 | 0.1 | 13051500000000 | 2.01 | 0.2248958
324 | 100 | 0.09 | 15040300000000 | 2.01 | 0.2130222 | 324 | 105 | 0.1 | 13051500000000 | 2.01 | 0.2248011
325 | 100 | 0.09 | 15040300000000 | 2.01 | 0.2129504 | 325 | 105 | 0.1 | 13051500000000 | 2.01 | 0.2247066
326 | 100 | 0.09 | 15040300000000 | 2.01 | 0.2128787 | 326 | 105 | 0.1 | 13051500000000 | 2.01 | 0.2246121
327 | 100 | 0.09 | 15040300000000 | 2.01 | 0.2128072 | 327 | 105 | 0.1 | 13051500000000 | 2.01 | 0.2245178
328 | 100 | 0.09 | 15040300000000 | 2.01 | 0.2127358 | 328 | 105 | 0.1 | 13051500000000 | 2.01 | 0.2244235
329 | 100 | 0.09 | 15040300000000 | 2.01 | 0.2126646 | 329 | 105 | 0.1 | 13051500000000 | 2.01 | 0.2243293
330 | 100 | 0.09 | 15040300000000 | 2.01 | 0.2125934 | 330 | 105 | 0.1 | 13051500000000 | 2.01 | 0.2242352
331 | 100 | 0.09 | 15040300000000 | 2.01 | 0.2125225 | 331 | 105 | 0.1 | 13051500000000 | 2.01 | 0.2241412
332 | 100 | 0.09 | 15040300000000 | 2.01 | 0.2124516 | 332 | 105 | 0.1 | 13051500000000 | 2.01 | 0.2240473
333 | 100 | 0.09 | 15040300000000 | 2.01 | 0.2123809 | 333 | 105 | 0.1 | 13051500000000 | 2.01 | 0.2239535
334 | 100 | 0.09 | 15040300000000 | 2.01 | 0.2123103 | 334 | 105 | 0.1 | 13051500000000 | 2.01 | 0.2238598
335 | 100 | 0.09 | 15040300000000 | 2.01 | 0.2122399 | 335 | 105 | 0.1 | 13051500000000 | 2.01 | 0.2237662
336 | 100 | 0.09 | 15040300000000 | 2.01 | 0.2121696 | 336 | 105 | 0.1 | 13051500000000 | 2.01 | 0.2236727
337 | 100 | 0.09 | 15040300000000 | 2.01 | 0.2120994 | 337 | 105 | 0.1 | 13051500000000 | 2.01 | 0.2235793
338 | 100 | 0.09 | 15040300000000 | 2.01 | 0.2120294 | 338 | 105 | 0.1 | 13051500000000 | 2.01 | 0.2234859
339 | 100 | 0.09 | 15040300000000 | 2.01 | 0.2119594 | 339 | 105 | 0.1 | 13051500000000 | 2.01 | 0.2233927
340 | 100 | 0.09 | 15040300000000 | 2.01 | 0.2118897 | 340 | 105 | 0.1 | 13051500000000 | 2.01 | 0.2232996
341 | 100 | 0.09 | 15040300000000 | 2.01 | 0.21182 | 341 | 105 | 0.1 | 13051500000000 | 2.01 | 0.2232065
342 | 100 | 0.09 | 15040300000000 | 2.01 | 0.2117505 | 342 | 105 | 0.1 | 13051500000000 | 2.01 | 0.2231135
343 | 100 | 0.09 | 15040300000000 | 2.01 | 0.2116811 | 343 | 105 | 0.1 | 13051500000000 | 2.01 | 0.2230207
344 | 100 | 0.09 | 15040300000000 | 2.01 | 0.2116119 | 344 | 105 | 0.1 | 13051500000000 | 2.01 | 0.2229279
345 | 100 | 0.09 | 15040300000000 | 2.01 | 0.2115428 | 345 | 105 | 0.1 | 13051500000000 | 2.01 | 0.2228352
346 | 100 | 0.09 | 15040300000000 | 2.01 | 0.2114738 | 346 | 105 | 0.1 | 13051500000000 | 2.01 | 0.2227426
347 | 100 | 0.09 | 15040300000000 | 2.01 | 0.2114049 | 347 | 105 | 0.1 | 13051500000000 | 2.01 | 0.2226501
348 | 100 | 0.09 | 15040300000000 | 2.01 | 0.2113362 | 348 | 105 | 0.1 | 13051500000000 | 2.01 | 0.2225577
349 | 100 | 0.09 | 15040300000000 | 2.01 | 0.2112676 | 349 | 105 | 0.1 | 13051500000000 | 2.01 | 0.2224654
350 | 100 | 0.09 | 15040300000000 | 2.01 | 0.2111991 | 350 | 105 | 0.1 | 13051500000000 | 2.01 | 0.2223732
351 | 100 | 0.09 | 15040300000000 | 2.01 | 0.2111308 | 351 | 105 | 0.1 | 13051500000000 | 2.01 | 0.2222811
352 | 100 | 0.09 | 15040300000000 | 2.01 | 0.2110626 | 352 | 105 | 0.1 | 13051500000000 | 2.01 | 0.222189
353 | 100 | 0.09 | 15040300000000 | 2.01 | 0.2109945 | 353 | 105 | 0.1 | 13051500000000 | 2.01 | 0.2220971
354 | 100 | 0.09 | 15040300000000 | 2.01 | 0.2109266 | 354 | 105 | 0.1 | 13051500000000 | 2.01 | 0.2220052
355 | 100 | 0.09 | 15040300000000 | 2.01 | 0.2108588 | 355 | 105 | 0.1 | 13051500000000 | 2.01 | 0.2219135
356 | 100 | 0.09 | 15040300000000 | 2.01 | 0.2107911 | 356 | 105 | 0.1 | 13051500000000 | 2.01 | 0.2218218
357 | 100 | 0.09 | 15040300000000 | 2.01 | 0.2107235 | 357 | 105 | 0.1 | 13051500000000 | 2.01 | 0.2217302
358 | 100 | 0.09 | 15040300000000 | 2.01 | 0.2106561 | 358 | 105 | 0.1 | 13051500000000 | 2.01 | 0.2216388
359 | 100 | 0.09 | 15040300000000 | 2.01 | 0.2105888 | 359 | 105 | 0.1 | 13051500000000 | 2.01 | 0.2215474
360 | 100 | 0.09 | 15040300000000 | 2.01 | 0.2105216 | 360 | 105 | 0.1 | 13051500000000 | 2.01 | 0.2214561
361 | 100 | 0.09 | 15040300000000 | 2.01 | 0.2104546 | 361 | 105 | 0.1 | 13051500000000 | 2.01 | 0.2213649
362 | 100 | 0.09 | 15040300000000 | 2.01 | 0.2103877 | 362 | 105 | 0.1 | 13051500000000 | 2.01 | 0.2212737
363 | 100 | 0.09 | 15040300000000 | 2.01 | 0.2103209 | 363 | 105 | 0.1 | 13051500000000 | 2.01 | 0.2211827
364 | 100 | 0.09 | 15040300000000 | 2.01 | 0.2102542 | 364 | 105 | 0.1 | 13051500000000 | 2.01 | 0.2210918
365 | 100 | 0.09 | 15040300000000 | 2.01 | 0.2101877 | 365 | 105 | 0.1 | 13051500000000 | 2.01 | 0.2210009
366 | 100 | 0.09 | 15040300000000 | 2.01 | 0.2101212 | 366 | 105 | 0.1 | 13051500000000 | 2.01 | 0.2209102
367 | 100 | 0.09 | 15040300000000 | 2.01 | 0.210055 | 367 | 105 | 0.1 | 13051500000000 | 2.01 | 0.2208195
368 | 100 | 0.09 | 15040300000000 | 2.01 | 0.2099888 | 368 | 105 | 0.1 | 13051500000000 | 2.01 | 0.2207289
369 | 100 | 0.09 | 15040300000000 | 2.01 | 0.2099228 | 369 | 105 | 0.1 | 13051500000000 | 2.01 | 0.2206384
370 | 100 | 0.09 | 15040300000000 | 2.01 | 0.2098568 | 370 | 105 | 0.1 | 13051500000000 | 2.01 | 0.2205481
371 | 100 | 0.09 | 15040300000000 | 2.01 | 0.2097911 | 371 | 105 | 0.1 | 13051500000000 | 2.01 | 0.2204577
372 | 100 | 0.09 | 15040300000000 | 2.01 | 0.2097254 | 372 | 105 | 0.1 | 13051500000000 | 2.01 | 0.2203675
373 | 100 | 0.09 | 15040300000000 | 2.01 | 0.2096599 | 373 | 105 | 0.1 | 13051500000000 | 2.01 | 0.2202774
374 | 100 | 0.09 | 15040300000000 | 2.01 | 0.2095945 | 374 | 105 | 0.1 | 13051500000000 | 2.01 | 0.2201874
375 | 100 | 0.09 | 15040300000000 | 2.01 | 0.2095292 | 375 | 105 | 0.1 | 13051500000000 | 2.01 | 0.2200974
376 | 100 | 0.09 | 15040300000000 | 2.01 | 0.209464 | 376 | 105 | 0.1 | 13051500000000 | 2.01 | 0.2200076
377 | 100 | 0.09 | 15040300000000 | 2.01 | 0.209399 | 377 | 105 | 0.1 | 13051500000000 | 2.01 | 0.2199178
378 | 100 | 0.09 | 15040300000000 | 2.01 | 0.209334 | 378 | 105 | 0.1 | 13051500000000 | 2.01 | 0.2198281
379 | 100 | 0.09 | 15040300000000 | 2.01 | 0.2092693 | 379 | 105 | 0.1 | 13051500000000 | 2.01 | 0.2197386
380 | 100 | 0.09 | 15040300000000 | 2.01 | 0.2092046 | 380 | 105 | 0.1 | 13051500000000 | 2.01 | 0.2196491
381 | 100 | 0.09 | 15040300000000 | 2.01 | 0.20914 | 381 | 105 | 0.1 | 13051500000000 | 2.01 | 0.2195597
382 | 100 | 0.09 | 15040300000000 | 2.01 | 0.2090756 | 382 | 105 | 0.1 | 13051500000000 | 2.01 | 0.2194704
383 | 100 | 0.09 | 15040300000000 | 2.01 | 0.2090113 | 383 | 105 | 0.1 | 13051500000000 | 2.01 | 0.2193811
384 | 100 | 0.09 | 15040300000000 | 2.01 | 0.2089471 | 384 | 105 | 0.1 | 13051500000000 | 2.01 | 0.219292
385 | 100 | 0.09 | 15040300000000 | 2.01 | 0.2088831 | 385 | 105 | 0.1 | 13051500000000 | 2.01 | 0.2192029
386 | 100 | 0.09 | 15040300000000 | 2.01 | 0.2088191 | 386 | 105 | 0.1 | 13051500000000 | 2.01 | 0.219114
387 | 100 | 0.09 | 15040300000000 | 2.01 | 0.2087553 | 387 | 105 | 0.1 | 13051500000000 | 2.01 | 0.2190251
388 | 100 | 0.09 | 15040300000000 | 2.01 | 0.2086916 | 388 | 105 | 0.1 | 13051500000000 | 2.01 | 0.2189363
389 | 100 | 0.09 | 15040300000000 | 2.01 | 0.208628 | 389 | 105 | 0.1 | 13051500000000 | 2.01 | 0.2188476
390 | 100 | 0.09 | 15040300000000 | 2.01 | 0.2085646 | 390 | 105 | 0.1 | 13051500000000 | 2.01 | 0.218759
391 | 100 | 0.09 | 15040300000000 | 2.01 | 0.2085013 | 391 | 105 | 0.1 | 13051500000000 | 2.01 | 0.2186705
392 | 100 | 0.09 | 15040300000000 | 2.01 | 0.208438 | 392 | 105 | 0.1 | 13051500000000 | 2.01 | 0.2185821
393 | 100 | 0.09 | 15040300000000 | 2.01 | 0.208375 | 393 | 105 | 0.1 | 13051500000000 | 2.01 | 0.2184938
394 | 100 | 0.09 | 15040300000000 | 2.01 | 0.208312 | 394 | 105 | 0.1 | 13051500000000 | 2.01 | 0.2184055
395 | 100 | 0.09 | 15040300000000 | 2.01 | 0.2082491 | 395 | 105 | 0.1 | 13051500000000 | 2.01 | 0.2183173
396 | 100 | 0.09 | 15040300000000 | 2.01 | 0.2081864 | 396 | 105 | 0.1 | 13051500000000 | 2.01 | 0.2182293
397 | 100 | 0.09 | 15040300000000 | 2.01 | 0.2081238 | 397 | 105 | 0.1 | 13051500000000 | 2.01 | 0.2181413
398 | 100 | 0.09 | 15040300000000 | 2.01 | 0.2080613 | 398 | 105 | 0.1 | 13051500000000 | 2.01 | 0.2180534
399 | 100 | 0.09 | 15040300000000 | 2.01 | 0.2079989 | 399 | 105 | 0.1 | 13051500000000 | 2.01 | 0.2179656
400 | 100 | 0.09 | 15040300000000 | 2.01 | 0.2079366 | 400 | 105 | 0.1 | 13051500000000 | 2.01 | 0.2178779
401 | 100 | 0.09 | 15040300000000 | 2.01 | 0.2078745 | 401 | 105 | 0.1 | 13051500000000 | 2.01 | 0.2177902
402 | 100 | 0.09 | 15040300000000 | 2.01 | 0.2078125 | 402 | 105 | 0.1 | 13051500000000 | 2.01 | 0.2177027
403 | 100 | 0.09 | 15040300000000 | 2.01 | 0.2077506 | 403 | 105 | 0.1 | 13051500000000 | 2.01 | 0.2176152
404 | 100 | 0.09 | 15040300000000 | 2.01 | 0.2076888 | 404 | 105 | 0.1 | 13051500000000 | 2.01 | 0.2175279
405 | 100 | 0.09 | 15040300000000 | 2.01 | 0.2076271 | 405 | 105 | 0.1 | 13051500000000 | 2.01 | 0.2174406
406 | 100 | 0.09 | 15040300000000 | 2.01 | 0.2075656 | 406 | 105 | 0.1 | 13051500000000 | 2.01 | 0.2173534
407 | 100 | 0.09 | 15040300000000 | 2.01 | 0.2075041 | 407 | 105 | 0.1 | 13051500000000 | 2.01 | 0.2172663
408 | 100 | 0.09 | 15040300000000 | 2.01 | 0.2074428 | 408 | 105 | 0.1 | 13051500000000 | 2.01 | 0.2171792
409 | 100 | 0.09 | 15040300000000 | 2.01 | 0.2073816 | 409 | 105 | 0.1 | 13051500000000 | 2.01 | 0.2170923
410 | 100 | 0.09 | 15040300000000 | 2.01 | 0.2073205 | 410 | 105 | 0.1 | 13051500000000 | 2.01 | 0.2170055
411 | 100 | 0.09 | 15040300000000 | 2.01 | 0.2072596 | 411 | 105 | 0.1 | 13051500000000 | 2.01 | 0.2169187
412 | 100 | 0.09 | 15040300000000 | 2.01 | 0.2071987 | 412 | 105 | 0.1 | 13051500000000 | 2.01 | 0.216832
413 | 100 | 0.09 | 15040300000000 | 2.01 | 0.207138 | 413 | 105 | 0.1 | 13051500000000 | 2.01 | 0.2167454
414 | 100 | 0.09 | 15040300000000 | 2.01 | 0.2070773 | 414 | 105 | 0.1 | 13051500000000 | 2.01 | 0.2166589
415 | 100 | 0.09 | 15040300000000 | 2.01 | 0.2070168 | 415 | 105 | 0.1 | 13051500000000 | 2.01 | 0.2165725
416 | 100 | 0.09 | 15040300000000 | 2.01 | 0.2069564 | 416 | 105 | 0.1 | 13051500000000 | 2.01 | 0.2164862
417 | 100 | 0.09 | 15040300000000 | 2.01 | 0.2068962 | 417 | 105 | 0.1 | 13051500000000 | 2.01 | 0.2163999
418 | 100 | 0.09 | 15040300000000 | 2.01 | 0.206836 | 418 | 105 | 0.1 | 13051500000000 | 2.01 | 0.2163138
419 | 100 | 0.09 | 15040300000000 | 2.01 | 0.2067759 | 419 | 105 | 0.1 | 13051500000000 | 2.01 | 0.2162277
420 | 100 | 0.09 | 15040300000000 | 2.01 | 0.206716 | 420 | 105 | 0.1 | 13051500000000 | 2.01 | 0.2161417
421 | 100 | 0.09 | 15040300000000 | 2.01 | 0.2066562 | 421 | 105 | 0.1 | 13051500000000 | 2.01 | 0.2160558
422 | 100 | 0.09 | 15040300000000 | 2.01 | 0.2065965 | 422 | 105 | 0.1 | 13051500000000 | 2.01 | 0.21597
423 | 100 | 0.09 | 15040300000000 | 2.01 | 0.2065369 | 423 | 105 | 0.1 | 13051500000000 | 2.01 | 0.2158843
424 | 100 | 0.09 | 15040300000000 | 2.01 | 0.2064774 | 424 | 105 | 0.1 | 13051500000000 | 2.01 | 0.2157986
425 | 100 | 0.09 | 15040300000000 | 2.01 | 0.206418 | 425 | 105 | 0.1 | 13051500000000 | 2.01 | 0.2157131
426 | 100 | 0.09 | 15040300000000 | 2.01 | 0.2063588 | 426 | 105 | 0.1 | 13051500000000 | 2.01 | 0.2156276
427 | 100 | 0.09 | 15040300000000 | 2.01 | 0.2062996 | 427 | 105 | 0.1 | 13051500000000 | 2.01 | 0.2155422
428 | 100 | 0.09 | 15040300000000 | 2.01 | 0.2062406 | 428 | 105 | 0.1 | 13051500000000 | 2.01 | 0.2154569
429 | 100 | 0.09 | 15040300000000 | 2.01 | 0.2061817 | 429 | 105 | 0.1 | 13051500000000 | 2.01 | 0.2153717
430 | 100 | 0.09 | 15040300000000 | 2.01 | 0.2061228 | 430 | 105 | 0.1 | 13051500000000 | 2.01 | 0.2152866
431 | 100 | 0.09 | 15040300000000 | 2.01 | 0.2060641 | 431 | 105 | 0.1 | 13051500000000 | 2.01 | 0.2152015
432 | 100 | 0.09 | 15040300000000 | 2.01 | 0.2060056 | 432 | 105 | 0.1 | 13051500000000 | 2.01 | 0.2151166
433 | 100 | 0.09 | 15040300000000 | 2.01 | 0.2059471 | 433 | 105 | 0.1 | 13051500000000 | 2.01 | 0.2150317
434 | 100 | 0.09 | 15040300000000 | 2.01 | 0.2058887 | 434 | 105 | 0.1 | 13051500000000 | 2.01 | 0.2149469
435 | 100 | 0.09 | 15040300000000 | 2.01 | 0.2058305 | 435 | 105 | 0.1 | 13051500000000 | 2.01 | 0.2148622
436 | 100 | 0.09 | 15040300000000 | 2.01 | 0.2057723 | 436 | 105 | 0.1 | 13051500000000 | 2.01 | 0.2147776
437 | 100 | 0.09 | 15040300000000 | 2.01 | 0.2057143 | 437 | 105 | 0.1 | 13051500000000 | 2.01 | 0.2146931
438 | 100 | 0.09 | 15040300000000 | 2.01 | 0.2056564 | 438 | 105 | 0.1 | 13051500000000 | 2.01 | 0.2146086
439 | 100 | 0.09 | 15040300000000 | 2.01 | 0.2055986 | 439 | 105 | 0.1 | 13051500000000 | 2.01 | 0.2145242
440 | 100 | 0.09 | 15040300000000 | 2.01 | 0.2055409 | 440 | 105 | 0.1 | 13051500000000 | 2.01 | 0.21444
441 | 100 | 0.09 | 15040300000000 | 2.01 | 0.2054833 | 441 | 105 | 0.1 | 13051500000000 | 2.01 | 0.2143558
442 | 100 | 0.09 | 15040300000000 | 2.01 | 0.2054258 | 442 | 105 | 0.1 | 13051500000000 | 2.01 | 0.2142717
443 | 100 | 0.09 | 15040300000000 | 2.01 | 0.2053684 | 443 | 105 | 0.1 | 13051500000000 | 2.01 | 0.2141876
444 | 100 | 0.09 | 15040300000000 | 2.01 | 0.2053111 | 444 | 105 | 0.1 | 13051500000000 | 2.01 | 0.2141037
445 | 100 | 0.09 | 15040300000000 | 2.01 | 0.205254 | 445 | 105 | 0.1 | 13051500000000 | 2.01 | 0.2140198
446 | 100 | 0.09 | 15040300000000 | 2.01 | 0.2051969 | 446 | 105 | 0.1 | 13051500000000 | 2.01 | 0.213936
447 | 100 | 0.09 | 15040300000000 | 2.01 | 0.20514 | 447 | 105 | 0.1 | 13051500000000 | 2.01 | 0.2138523
448 | 100 | 0.09 | 15040300000000 | 2.01 | 0.2050832 | 448 | 105 | 0.1 | 13051500000000 | 2.01 | 0.2137687
449 | 100 | 0.09 | 15040300000000 | 2.01 | 0.2050264 | 449 | 105 | 0.1 | 13051500000000 | 2.01 | 0.2136852
450 | 100 | 0.09 | 15040300000000 | 2.01 | 0.2049698 | 450 | 105 | 0.1 | 13051500000000 | 2.01 | 0.2136018
451 | 100 | 0.09 | 15040300000000 | 2.01 | 0.2049133 | 451 | 105 | 0.1 | 13051500000000 | 2.01 | 0.2135184
452 | 100 | 0.09 | 15040300000000 | 2.01 | 0.2048569 | 452 | 105 | 0.1 | 13051500000000 | 2.01 | 0.2134351
453 | 100 | 0.09 | 15040300000000 | 2.01 | 0.2048006 | 453 | 105 | 0.1 | 13051500000000 | 2.01 | 0.2133519
454 | 100 | 0.09 | 15040300000000 | 2.01 | 0.2047444 | 454 | 105 | 0.1 | 13051500000000 | 2.01 | 0.2132688
455 | 100 | 0.09 | 15040300000000 | 2.01 | 0.2046883 | 455 | 105 | 0.1 | 13051500000000 | 2.01 | 0.2131858
456 | 100 | 0.09 | 15040300000000 | 2.01 | 0.2046324 | 456 | 105 | 0.1 | 13051500000000 | 2.01 | 0.2131028
457 | 100 | 0.09 | 15040300000000 | 2.01 | 0.2045765 | 457 | 105 | 0.1 | 13051500000000 | 2.01 | 0.21302
458 | 100 | 0.09 | 15040300000000 | 2.01 | 0.2045207 | 458 | 105 | 0.1 | 13051500000000 | 2.01 | 0.2129372
459 | 100 | 0.09 | 15040300000000 | 2.01 | 0.2044651 | 459 | 105 | 0.1 | 13051500000000 | 2.01 | 0.2128545
460 | 100 | 0.09 | 15040300000000 | 2.01 | 0.2044095 | 460 | 105 | 0.1 | 13051500000000 | 2.01 | 0.2127719
461 | 100 | 0.09 | 15040300000000 | 2.01 | 0.2043541 | 461 | 105 | 0.1 | 13051500000000 | 2.01 | 0.2126894
462 | 100 | 0.09 | 15040300000000 | 2.01 | 0.2042988 | 462 | 105 | 0.1 | 13051500000000 | 2.01 | 0.2126069
463 | 100 | 0.09 | 15040300000000 | 2.01 | 0.2042435 | 463 | 105 | 0.1 | 13051500000000 | 2.01 | 0.2125246
464 | 100 | 0.09 | 15040300000000 | 2.01 | 0.2041884 | 464 | 105 | 0.1 | 13051500000000 | 2.01 | 0.2124423
465 | 100 | 0.09 | 15040300000000 | 2.01 | 0.2041334 | 465 | 105 | 0.1 | 13051500000000 | 2.01 | 0.2123601
466 | 100 | 0.09 | 15040300000000 | 2.01 | 0.2040784 | 466 | 105 | 0.1 | 13051500000000 | 2.01 | 0.212278
467 | 100 | 0.09 | 15040300000000 | 2.01 | 0.2040236 | 467 | 105 | 0.1 | 13051500000000 | 2.01 | 0.2121959
468 | 100 | 0.09 | 15040300000000 | 2.01 | 0.2039689 | 468 | 105 | 0.1 | 13051500000000 | 2.01 | 0.212114
469 | 100 | 0.09 | 15040300000000 | 2.01 | 0.2039143 | 469 | 105 | 0.1 | 13051500000000 | 2.01 | 0.2120321
470 | 100 | 0.09 | 15040300000000 | 2.01 | 0.2038598 | 470 | 105 | 0.1 | 13051500000000 | 2.01 | 0.2119503

## 110
MO_192hour_(110)
Time | Temprature | %tanD | Resistivity | Permittivity | I_pol(t)(uA)
1 | 110 | 0.1 | 12119250000000 | 2 | 0.2763245
2 | 110 | 0.1 | 12119250000000 | 2 | 0.2761494
3 | 110 | 0.1 | 12119250000000 | 2 | 0.2759748
4 | 110 | 0.1 | 12119250000000 | 2 | 0.2758006
5 | 110 | 0.1 | 12119250000000 | 2 | 0.2756269
6 | 110 | 0.1 | 12119250000000 | 2 | 0.2754536
7 | 110 | 0.1 | 12119250000000 | 2 | 0.2752808
8 | 110 | 0.1 | 12119250000000 | 2 | 0.2751084
9 | 110 | 0.1 | 12119250000000 | 2 | 0.2749365
10 | 110 | 0.1 | 12119250000000 | 2 | 0.2747651
11 | 110 | 0.1 | 12119250000000 | 2 | 0.274594
12 | 110 | 0.1 | 12119250000000 | 2 | 0.2744234
13 | 110 | 0.1 | 12119250000000 | 2 | 0.2742533
14 | 110 | 0.1 | 12119250000000 | 2 | 0.2740836
15 | 110 | 0.1 | 12119250000000 | 2 | 0.2739143
16 | 110 | 0.1 | 12119250000000 | 2 | 0.2737455
17 | 110 | 0.1 | 12119250000000 | 2 | 0.2735772
18 | 110 | 0.1 | 12119250000000 | 2 | 0.2734092
19 | 110 | 0.1 | 12119250000000 | 2 | 0.2732417
20 | 110 | 0.1 | 12119250000000 | 2 | 0.2730746
21 | 110 | 0.1 | 12119250000000 | 2 | 0.272908
22 | 110 | 0.1 | 12119250000000 | 2 | 0.2727418
23 | 110 | 0.1 | 12119250000000 | 2 | 0.272576
24 | 110 | 0.1 | 12119250000000 | 2 | 0.2724107
25 | 110 | 0.1 | 12119250000000 | 2 | 0.2722458
26 | 110 | 0.1 | 12119250000000 | 2 | 0.2720813
27 | 110 | 0.1 | 12119250000000 | 2 | 0.2719172
28 | 110 | 0.1 | 12119250000000 | 2 | 0.2717536
29 | 110 | 0.1 | 12119250000000 | 2 | 0.2715904
30 | 110 | 0.1 | 12119250000000 | 2 | 0.2714276
31 | 110 | 0.1 | 12119250000000 | 2 | 0.2712652
32 | 110 | 0.1 | 12119250000000 | 2 | 0.2711033
33 | 110 | 0.1 | 12119250000000 | 2 | 0.2709418
34 | 110 | 0.1 | 12119250000000 | 2 | 0.2707807
35 | 110 | 0.1 | 12119250000000 | 2 | 0.27062
36 | 110 | 0.1 | 12119250000000 | 2 | 0.2704597
37 | 110 | 0.1 | 12119250000000 | 2 | 0.2702999
38 | 110 | 0.1 | 12119250000000 | 2 | 0.2701405
39 | 110 | 0.1 | 12119250000000 | 2 | 0.2699814
40 | 110 | 0.1 | 12119250000000 | 2 | 0.2698228
41 | 110 | 0.1 | 12119250000000 | 2 | 0.2696646
42 | 110 | 0.1 | 12119250000000 | 2 | 0.2695069
43 | 110 | 0.1 | 12119250000000 | 2 | 0.2693495
44 | 110 | 0.1 | 12119250000000 | 2 | 0.2691925
45 | 110 | 0.1 | 12119250000000 | 2 | 0.269036
46 | 110 | 0.1 | 12119250000000 | 2 | 0.2688798
47 | 110 | 0.1 | 12119250000000 | 2 | 0.2687241
48 | 110 | 0.1 | 12119250000000 | 2 | 0.2685687
49 | 110 | 0.1 | 12119250000000 | 2 | 0.2684138
50 | 110 | 0.1 | 12119250000000 | 2 | 0.2682593
51 | 110 | 0.1 | 12119250000000 | 2 | 0.2681051
52 | 110 | 0.1 | 12119250000000 | 2 | 0.2679514
53 | 110 | 0.1 | 12119250000000 | 2 | 0.267798
54 | 110 | 0.1 | 12119250000000 | 2 | 0.2676451
55 | 110 | 0.1 | 12119250000000 | 2 | 0.2674926
56 | 110 | 0.1 | 12119250000000 | 2 | 0.2673404
57 | 110 | 0.1 | 12119250000000 | 2 | 0.2671887
58 | 110 | 0.1 | 12119250000000 | 2 | 0.2670373
59 | 110 | 0.1 | 12119250000000 | 2 | 0.2668864
60 | 110 | 0.1 | 12119250000000 | 2 | 0.2667358
61 | 110 | 0.1 | 12119250000000 | 2 | 0.2665856
62 | 110 | 0.1 | 12119250000000 | 2 | 0.2664358
63 | 110 | 0.1 | 12119250000000 | 2 | 0.2662864
64 | 110 | 0.1 | 12119250000000 | 2 | 0.2661374
65 | 110 | 0.1 | 12119250000000 | 2 | 0.2659888
66 | 110 | 0.1 | 12119250000000 | 2 | 0.2658406
67 | 110 | 0.1 | 12119250000000 | 2 | 0.2656927
68 | 110 | 0.1 | 12119250000000 | 2 | 0.2655452
69 | 110 | 0.1 | 12119250000000 | 2 | 0.2653982
70 | 110 | 0.1 | 12119250000000 | 2 | 0.2652515
71 | 110 | 0.1 | 12119250000000 | 2 | 0.2651051
72 | 110 | 0.1 | 12119250000000 | 2 | 0.2649592
73 | 110 | 0.1 | 12119250000000 | 2 | 0.2648136
74 | 110 | 0.1 | 12119250000000 | 2 | 0.2646684
75 | 110 | 0.1 | 12119250000000 | 2 | 0.2645236
76 | 110 | 0.1 | 12119250000000 | 2 | 0.2643792
77 | 110 | 0.1 | 12119250000000 | 2 | 0.2642351
78 | 110 | 0.1 | 12119250000000 | 2 | 0.2640914
79 | 110 | 0.1 | 12119250000000 | 2 | 0.2639481
80 | 110 | 0.1 | 12119250000000 | 2 | 0.2638052
81 | 110 | 0.1 | 12119250000000 | 2 | 0.2636626
82 | 110 | 0.1 | 12119250000000 | 2 | 0.2635204
83 | 110 | 0.1 | 12119250000000 | 2 | 0.2633786
84 | 110 | 0.1 | 12119250000000 | 2 | 0.2632371
85 | 110 | 0.1 | 12119250000000 | 2 | 0.263096
86 | 110 | 0.1 | 12119250000000 | 2 | 0.2629553
87 | 110 | 0.1 | 12119250000000 | 2 | 0.262815
88 | 110 | 0.1 | 12119250000000 | 2 | 0.262675
89 | 110 | 0.1 | 12119250000000 | 2 | 0.2625353
90 | 110 | 0.1 | 12119250000000 | 2 | 0.2623961
91 | 110 | 0.1 | 12119250000000 | 2 | 0.2622571
92 | 110 | 0.1 | 12119250000000 | 2 | 0.2621186
93 | 110 | 0.1 | 12119250000000 | 2 | 0.2619804
94 | 110 | 0.1 | 12119250000000 | 2 | 0.2618426
95 | 110 | 0.1 | 12119250000000 | 2 | 0.2617051
96 | 110 | 0.1 | 12119250000000 | 2 | 0.261568
97 | 110 | 0.1 | 12119250000000 | 2 | 0.2614312
98 | 110 | 0.1 | 12119250000000 | 2 | 0.2612948
99 | 110 | 0.1 | 12119250000000 | 2 | 0.2611588
100 | 110 | 0.1 | 12119250000000 | 2 | 0.2610231
101 | 110 | 0.1 | 12119250000000 | 2 | 0.2608877
102 | 110 | 0.1 | 12119250000000 | 2 | 0.2607528
103 | 110 | 0.1 | 12119250000000 | 2 | 0.2606181
104 | 110 | 0.1 | 12119250000000 | 2 | 0.2604838
105 | 110 | 0.1 | 12119250000000 | 2 | 0.2603499
106 | 110 | 0.1 | 12119250000000 | 2 | 0.2602163
107 | 110 | 0.1 | 12119250000000 | 2 | 0.260083
108 | 110 | 0.1 | 12119250000000 | 2 | 0.2599501
109 | 110 | 0.1 | 12119250000000 | 2 | 0.2598176
110 | 110 | 0.1 | 12119250000000 | 2 | 0.2596854
111 | 110 | 0.1 | 12119250000000 | 2 | 0.2595535
112 | 110 | 0.1 | 12119250000000 | 2 | 0.259422
113 | 110 | 0.1 | 12119250000000 | 2 | 0.2592908
114 | 110 | 0.1 | 12119250000000 | 2 | 0.2591599
115 | 110 | 0.1 | 12119250000000 | 2 | 0.2590294
116 | 110 | 0.1 | 12119250000000 | 2 | 0.2588992
117 | 110 | 0.1 | 12119250000000 | 2 | 0.2587694
118 | 110 | 0.1 | 12119250000000 | 2 | 0.2586399
119 | 110 | 0.1 | 12119250000000 | 2 | 0.2585108
120 | 110 | 0.1 | 12119250000000 | 2 | 0.258382
121 | 110 | 0.1 | 12119250000000 | 2 | 0.2582535
122 | 110 | 0.1 | 12119250000000 | 2 | 0.2581253
123 | 110 | 0.1 | 12119250000000 | 2 | 0.2579975
124 | 110 | 0.1 | 12119250000000 | 2 | 0.25787
125 | 110 | 0.1 | 12119250000000 | 2 | 0.2577428
126 | 110 | 0.1 | 12119250000000 | 2 | 0.257616
127 | 110 | 0.1 | 12119250000000 | 2 | 0.2574895
128 | 110 | 0.1 | 12119250000000 | 2 | 0.2573634
129 | 110 | 0.1 | 12119250000000 | 2 | 0.2572375
130 | 110 | 0.1 | 12119250000000 | 2 | 0.257112
131 | 110 | 0.1 | 12119250000000 | 2 | 0.2569868
132 | 110 | 0.1 | 12119250000000 | 2 | 0.2568619
133 | 110 | 0.1 | 12119250000000 | 2 | 0.2567374
134 | 110 | 0.1 | 12119250000000 | 2 | 0.2566132
135 | 110 | 0.1 | 12119250000000 | 2 | 0.2564893
136 | 110 | 0.1 | 12119250000000 | 2 | 0.2563657
137 | 110 | 0.1 | 12119250000000 | 2 | 0.2562425
138 | 110 | 0.1 | 12119250000000 | 2 | 0.2561195
139 | 110 | 0.1 | 12119250000000 | 2 | 0.2559969
140 | 110 | 0.1 | 12119250000000 | 2 | 0.2558746
141 | 110 | 0.1 | 12119250000000 | 2 | 0.2557527
142 | 110 | 0.1 | 12119250000000 | 2 | 0.255631
143 | 110 | 0.1 | 12119250000000 | 2 | 0.2555097
144 | 110 | 0.1 | 12119250000000 | 2 | 0.2553886
145 | 110 | 0.1 | 12119250000000 | 2 | 0.2552679
146 | 110 | 0.1 | 12119250000000 | 2 | 0.2551475
147 | 110 | 0.1 | 12119250000000 | 2 | 0.2550274
148 | 110 | 0.1 | 12119250000000 | 2 | 0.2549077
149 | 110 | 0.1 | 12119250000000 | 2 | 0.2547882
150 | 110 | 0.1 | 12119250000000 | 2 | 0.254669
151 | 110 | 0.1 | 12119250000000 | 2 | 0.2545502
152 | 110 | 0.1 | 12119250000000 | 2 | 0.2544317
153 | 110 | 0.1 | 12119250000000 | 2 | 0.2543134
154 | 110 | 0.1 | 12119250000000 | 2 | 0.2541955
155 | 110 | 0.1 | 12119250000000 | 2 | 0.2540779
156 | 110 | 0.1 | 12119250000000 | 2 | 0.2539606
157 | 110 | 0.1 | 12119250000000 | 2 | 0.2538436
158 | 110 | 0.1 | 12119250000000 | 2 | 0.2537269
159 | 110 | 0.1 | 12119250000000 | 2 | 0.2536105
160 | 110 | 0.1 | 12119250000000 | 2 | 0.2534944
161 | 110 | 0.1 | 12119250000000 | 2 | 0.2533786
162 | 110 | 0.1 | 12119250000000 | 2 | 0.2532631
163 | 110 | 0.1 | 12119250000000 | 2 | 0.2531479
164 | 110 | 0.1 | 12119250000000 | 2 | 0.253033
165 | 110 | 0.1 | 12119250000000 | 2 | 0.2529184
166 | 110 | 0.1 | 12119250000000 | 2 | 0.2528041
167 | 110 | 0.1 | 12119250000000 | 2 | 0.2526901
168 | 110 | 0.1 | 12119250000000 | 2 | 0.2525764
169 | 110 | 0.1 | 12119250000000 | 2 | 0.252463
170 | 110 | 0.1 | 12119250000000 | 2 | 0.2523499
171 | 110 | 0.1 | 12119250000000 | 2 | 0.2522371
172 | 110 | 0.1 | 12119250000000 | 2 | 0.2521245
173 | 110 | 0.1 | 12119250000000 | 2 | 0.2520123
174 | 110 | 0.1 | 12119250000000 | 2 | 0.2519003
175 | 110 | 0.1 | 12119250000000 | 2 | 0.2517887
176 | 110 | 0.1 | 12119250000000 | 2 | 0.2516773
177 | 110 | 0.1 | 12119250000000 | 2 | 0.2515662
178 | 110 | 0.1 | 12119250000000 | 2 | 0.2514555
179 | 110 | 0.1 | 12119250000000 | 2 | 0.251345
180 | 110 | 0.1 | 12119250000000 | 2 | 0.2512347
181 | 110 | 0.1 | 12119250000000 | 2 | 0.2511248
182 | 110 | 0.1 | 12119250000000 | 2 | 0.2510152
183 | 110 | 0.1 | 12119250000000 | 2 | 0.2509058
184 | 110 | 0.1 | 12119250000000 | 2 | 0.2507967
185 | 110 | 0.1 | 12119250000000 | 2 | 0.2506879
186 | 110 | 0.1 | 12119250000000 | 2 | 0.2505794
187 | 110 | 0.1 | 12119250000000 | 2 | 0.2504712
188 | 110 | 0.1 | 12119250000000 | 2 | 0.2503633
189 | 110 | 0.1 | 12119250000000 | 2 | 0.2502556
190 | 110 | 0.1 | 12119250000000 | 2 | 0.2501482
191 | 110 | 0.1 | 12119250000000 | 2 | 0.2500411
192 | 110 | 0.1 | 12119250000000 | 2 | 0.2499343
193 | 110 | 0.1 | 12119250000000 | 2 | 0.2498277
194 | 110 | 0.1 | 12119250000000 | 2 | 0.2497215
195 | 110 | 0.1 | 12119250000000 | 2 | 0.2496155
196 | 110 | 0.1 | 12119250000000 | 2 | 0.2495097
197 | 110 | 0.1 | 12119250000000 | 2 | 0.2494043
198 | 110 | 0.1 | 12119250000000 | 2 | 0.2492991
199 | 110 | 0.1 | 12119250000000 | 2 | 0.2491942
200 | 110 | 0.1 | 12119250000000 | 2 | 0.2490896
201 | 110 | 0.1 | 12119250000000 | 2 | 0.2489852
202 | 110 | 0.1 | 12119250000000 | 2 | 0.2488811
203 | 110 | 0.1 | 12119250000000 | 2 | 0.2487773
204 | 110 | 0.1 | 12119250000000 | 2 | 0.2486738
205 | 110 | 0.1 | 12119250000000 | 2 | 0.2485705
206 | 110 | 0.1 | 12119250000000 | 2 | 0.2484675
207 | 110 | 0.1 | 12119250000000 | 2 | 0.2483648
208 | 110 | 0.1 | 12119250000000 | 2 | 0.2482623
209 | 110 | 0.1 | 12119250000000 | 2 | 0.2481601
210 | 110 | 0.1 | 12119250000000 | 2 | 0.2480581
211 | 110 | 0.1 | 12119250000000 | 2 | 0.2479564
212 | 110 | 0.1 | 12119250000000 | 2 | 0.247855
213 | 110 | 0.1 | 12119250000000 | 2 | 0.2477539
214 | 110 | 0.1 | 12119250000000 | 2 | 0.247653
215 | 110 | 0.1 | 12119250000000 | 2 | 0.2475524
216 | 110 | 0.1 | 12119250000000 | 2 | 0.247452
217 | 110 | 0.1 | 12119250000000 | 2 | 0.2473519
218 | 110 | 0.1 | 12119250000000 | 2 | 0.2472521
219 | 110 | 0.1 | 12119250000000 | 2 | 0.2471525
220 | 110 | 0.1 | 12119250000000 | 2 | 0.2470531
221 | 110 | 0.1 | 12119250000000 | 2 | 0.2469541
222 | 110 | 0.1 | 12119250000000 | 2 | 0.2468553
223 | 110 | 0.1 | 12119250000000 | 2 | 0.2467567
224 | 110 | 0.1 | 12119250000000 | 2 | 0.2466584
225 | 110 | 0.1 | 12119250000000 | 2 | 0.2465604
226 | 110 | 0.1 | 12119250000000 | 2 | 0.2464626
227 | 110 | 0.1 | 12119250000000 | 2 | 0.246365
228 | 110 | 0.1 | 12119250000000 | 2 | 0.2462677
229 | 110 | 0.1 | 12119250000000 | 2 | 0.2461707
230 | 110 | 0.1 | 12119250000000 | 2 | 0.2460739
231 | 110 | 0.1 | 12119250000000 | 2 | 0.2459774
232 | 110 | 0.1 | 12119250000000 | 2 | 0.2458811
233 | 110 | 0.1 | 12119250000000 | 2 | 0.2457851
234 | 110 | 0.1 | 12119250000000 | 2 | 0.2456893
235 | 110 | 0.1 | 12119250000000 | 2 | 0.2455938
236 | 110 | 0.1 | 12119250000000 | 2 | 0.2454985
237 | 110 | 0.1 | 12119250000000 | 2 | 0.2454035
238 | 110 | 0.1 | 12119250000000 | 2 | 0.2453087
239 | 110 | 0.1 | 12119250000000 | 2 | 0.2452142
240 | 110 | 0.1 | 12119250000000 | 2 | 0.2451199
241 | 110 | 0.1 | 12119250000000 | 2 | 0.2450258
242 | 110 | 0.1 | 12119250000000 | 2 | 0.244932
243 | 110 | 0.1 | 12119250000000 | 2 | 0.2448385
244 | 110 | 0.1 | 12119250000000 | 2 | 0.2447451
245 | 110 | 0.1 | 12119250000000 | 2 | 0.2446521
246 | 110 | 0.1 | 12119250000000 | 2 | 0.2445592
247 | 110 | 0.1 | 12119250000000 | 2 | 0.2444666
248 | 110 | 0.1 | 12119250000000 | 2 | 0.2443743
249 | 110 | 0.1 | 12119250000000 | 2 | 0.2442822
250 | 110 | 0.1 | 12119250000000 | 2 | 0.2441903
251 | 110 | 0.1 | 12119250000000 | 2 | 0.2440987
252 | 110 | 0.1 | 12119250000000 | 2 | 0.2440073
253 | 110 | 0.1 | 12119250000000 | 2 | 0.2439161
254 | 110 | 0.1 | 12119250000000 | 2 | 0.2438252
255 | 110 | 0.1 | 12119250000000 | 2 | 0.2437345
256 | 110 | 0.1 | 12119250000000 | 2 | 0.243644
257 | 110 | 0.1 | 12119250000000 | 2 | 0.2435538
258 | 110 | 0.1 | 12119250000000 | 2 | 0.2434638
259 | 110 | 0.1 | 12119250000000 | 2 | 0.2433741
260 | 110 | 0.1 | 12119250000000 | 2 | 0.2432846
261 | 110 | 0.1 | 12119250000000 | 2 | 0.2431953
262 | 110 | 0.1 | 12119250000000 | 2 | 0.2431062
263 | 110 | 0.1 | 12119250000000 | 2 | 0.2430174
264 | 110 | 0.1 | 12119250000000 | 2 | 0.2429288
265 | 110 | 0.1 | 12119250000000 | 2 | 0.2428405
266 | 110 | 0.1 | 12119250000000 | 2 | 0.2427523
267 | 110 | 0.1 | 12119250000000 | 2 | 0.2426644
268 | 110 | 0.1 | 12119250000000 | 2 | 0.2425768
269 | 110 | 0.1 | 12119250000000 | 2 | 0.2424893
270 | 110 | 0.1 | 12119250000000 | 2 | 0.2424021
271 | 110 | 0.1 | 12119250000000 | 2 | 0.2423151
272 | 110 | 0.1 | 12119250000000 | 2 | 0.2422283
273 | 110 | 0.1 | 12119250000000 | 2 | 0.2421418
274 | 110 | 0.1 | 12119250000000 | 2 | 0.2420555
275 | 110 | 0.1 | 12119250000000 | 2 | 0.2419694
276 | 110 | 0.1 | 12119250000000 | 2 | 0.2418835
277 | 110 | 0.1 | 12119250000000 | 2 | 0.2417979
278 | 110 | 0.1 | 12119250000000 | 2 | 0.2417124
279 | 110 | 0.1 | 12119250000000 | 2 | 0.2416272
280 | 110 | 0.1 | 12119250000000 | 2 | 0.2415423
281 | 110 | 0.1 | 12119250000000 | 2 | 0.2414575
282 | 110 | 0.1 | 12119250000000 | 2 | 0.241373
283 | 110 | 0.1 | 12119250000000 | 2 | 0.2412886
284 | 110 | 0.1 | 12119250000000 | 2 | 0.2412045
285 | 110 | 0.1 | 12119250000000 | 2 | 0.2411207
286 | 110 | 0.1 | 12119250000000 | 2 | 0.241037
287 | 110 | 0.1 | 12119250000000 | 2 | 0.2409536
288 | 110 | 0.1 | 12119250000000 | 2 | 0.2408703
289 | 110 | 0.1 | 12119250000000 | 2 | 0.2407873
290 | 110 | 0.1 | 12119250000000 | 2 | 0.2407045
291 | 110 | 0.1 | 12119250000000 | 2 | 0.2406219
292 | 110 | 0.1 | 12119250000000 | 2 | 0.2405396
293 | 110 | 0.1 | 12119250000000 | 2 | 0.2404574
294 | 110 | 0.1 | 12119250000000 | 2 | 0.2403755
295 | 110 | 0.1 | 12119250000000 | 2 | 0.2402937
296 | 110 | 0.1 | 12119250000000 | 2 | 0.2402122
297 | 110 | 0.1 | 12119250000000 | 2 | 0.2401309
298 | 110 | 0.1 | 12119250000000 | 2 | 0.2400498
299 | 110 | 0.1 | 12119250000000 | 2 | 0.2399689
300 | 110 | 0.1 | 12119250000000 | 2 | 0.2398882
301 | 110 | 0.1 | 12119250000000 | 2 | 0.2398078
302 | 110 | 0.1 | 12119250000000 | 2 | 0.2397275
303 | 110 | 0.1 | 12119250000000 | 2 | 0.2396475
304 | 110 | 0.1 | 12119250000000 | 2 | 0.2395676
305 | 110 | 0.1 | 12119250000000 | 2 | 0.239488
306 | 110 | 0.1 | 12119250000000 | 2 | 0.2394086
307 | 110 | 0.1 | 12119250000000 | 2 | 0.2393294
308 | 110 | 0.1 | 12119250000000 | 2 | 0.2392503
309 | 110 | 0.1 | 12119250000000 | 2 | 0.2391715
310 | 110 | 0.1 | 12119250000000 | 2 | 0.2390929
311 | 110 | 0.1 | 12119250000000 | 2 | 0.2390145
312 | 110 | 0.1 | 12119250000000 | 2 | 0.2389363
313 | 110 | 0.1 | 12119250000000 | 2 | 0.2388583
314 | 110 | 0.1 | 12119250000000 | 2 | 0.2387806
315 | 110 | 0.1 | 12119250000000 | 2 | 0.238703
316 | 110 | 0.1 | 12119250000000 | 2 | 0.2386256
317 | 110 | 0.1 | 12119250000000 | 2 | 0.2385484
318 | 110 | 0.1 | 12119250000000 | 2 | 0.2384714
319 | 110 | 0.1 | 12119250000000 | 2 | 0.2383946
320 | 110 | 0.1 | 12119250000000 | 2 | 0.238318
321 | 110 | 0.1 | 12119250000000 | 2 | 0.2382416
322 | 110 | 0.1 | 12119250000000 | 2 | 0.2381655
323 | 110 | 0.1 | 12119250000000 | 2 | 0.2380895
324 | 110 | 0.1 | 12119250000000 | 2 | 0.2380137
325 | 110 | 0.1 | 12119250000000 | 2 | 0.2379381
326 | 110 | 0.1 | 12119250000000 | 2 | 0.2378627
327 | 110 | 0.1 | 12119250000000 | 2 | 0.2377875
328 | 110 | 0.1 | 12119250000000 | 2 | 0.2377125
329 | 110 | 0.1 | 12119250000000 | 2 | 0.2376376
330 | 110 | 0.1 | 12119250000000 | 2 | 0.237563
331 | 110 | 0.1 | 12119250000000 | 2 | 0.2374886
332 | 110 | 0.1 | 12119250000000 | 2 | 0.2374144
333 | 110 | 0.1 | 12119250000000 | 2 | 0.2373403
334 | 110 | 0.1 | 12119250000000 | 2 | 0.2372665
335 | 110 | 0.1 | 12119250000000 | 2 | 0.2371928
336 | 110 | 0.1 | 12119250000000 | 2 | 0.2371194
337 | 110 | 0.1 | 12119250000000 | 2 | 0.2370461
338 | 110 | 0.1 | 12119250000000 | 2 | 0.236973
339 | 110 | 0.1 | 12119250000000 | 2 | 0.2369001
340 | 110 | 0.1 | 12119250000000 | 2 | 0.2368274
341 | 110 | 0.1 | 12119250000000 | 2 | 0.2367549
342 | 110 | 0.1 | 12119250000000 | 2 | 0.2366825
343 | 110 | 0.1 | 12119250000000 | 2 | 0.2366104
344 | 110 | 0.1 | 12119250000000 | 2 | 0.2365385
345 | 110 | 0.1 | 12119250000000 | 2 | 0.2364667
346 | 110 | 0.1 | 12119250000000 | 2 | 0.2363951
347 | 110 | 0.1 | 12119250000000 | 2 | 0.2363237
348 | 110 | 0.1 | 12119250000000 | 2 | 0.2362525
349 | 110 | 0.1 | 12119250000000 | 2 | 0.2361815
350 | 110 | 0.1 | 12119250000000 | 2 | 0.2361106
351 | 110 | 0.1 | 12119250000000 | 2 | 0.23604
352 | 110 | 0.1 | 12119250000000 | 2 | 0.2359695
353 | 110 | 0.1 | 12119250000000 | 2 | 0.2358992
354 | 110 | 0.1 | 12119250000000 | 2 | 0.2358291
355 | 110 | 0.1 | 12119250000000 | 2 | 0.2357592
356 | 110 | 0.1 | 12119250000000 | 2 | 0.2356894
357 | 110 | 0.1 | 12119250000000 | 2 | 0.2356199
358 | 110 | 0.1 | 12119250000000 | 2 | 0.2355505
359 | 110 | 0.1 | 12119250000000 | 2 | 0.2354813
360 | 110 | 0.1 | 12119250000000 | 2 | 0.2354123
361 | 110 | 0.1 | 12119250000000 | 2 | 0.2353434
362 | 110 | 0.1 | 12119250000000 | 2 | 0.2352748
363 | 110 | 0.1 | 12119250000000 | 2 | 0.2352063
364 | 110 | 0.1 | 12119250000000 | 2 | 0.235138
365 | 110 | 0.1 | 12119250000000 | 2 | 0.2350698
366 | 110 | 0.1 | 12119250000000 | 2 | 0.2350019
367 | 110 | 0.1 | 12119250000000 | 2 | 0.2349341
368 | 110 | 0.1 | 12119250000000 | 2 | 0.2348665
369 | 110 | 0.1 | 12119250000000 | 2 | 0.2347991
370 | 110 | 0.1 | 12119250000000 | 2 | 0.2347318
371 | 110 | 0.1 | 12119250000000 | 2 | 0.2346648
372 | 110 | 0.1 | 12119250000000 | 2 | 0.2345979
373 | 110 | 0.1 | 12119250000000 | 2 | 0.2345311
374 | 110 | 0.1 | 12119250000000 | 2 | 0.2344646
375 | 110 | 0.1 | 12119250000000 | 2 | 0.2343982
376 | 110 | 0.1 | 12119250000000 | 2 | 0.234332
377 | 110 | 0.1 | 12119250000000 | 2 | 0.234266
378 | 110 | 0.1 | 12119250000000 | 2 | 0.2342001
379 | 110 | 0.1 | 12119250000000 | 2 | 0.2341344
380 | 110 | 0.1 | 12119250000000 | 2 | 0.2340689
381 | 110 | 0.1 | 12119250000000 | 2 | 0.2340035
382 | 110 | 0.1 | 12119250000000 | 2 | 0.2339383
383 | 110 | 0.1 | 12119250000000 | 2 | 0.2338733
384 | 110 | 0.1 | 12119250000000 | 2 | 0.2338085
385 | 110 | 0.1 | 12119250000000 | 2 | 0.2337438
386 | 110 | 0.1 | 12119250000000 | 2 | 0.2336793
387 | 110 | 0.1 | 12119250000000 | 2 | 0.2336149
388 | 110 | 0.1 | 12119250000000 | 2 | 0.2335508
389 | 110 | 0.1 | 12119250000000 | 2 | 0.2334868
390 | 110 | 0.1 | 12119250000000 | 2 | 0.2334229
391 | 110 | 0.1 | 12119250000000 | 2 | 0.2333592
392 | 110 | 0.1 | 12119250000000 | 2 | 0.2332957
393 | 110 | 0.1 | 12119250000000 | 2 | 0.2332324
394 | 110 | 0.1 | 12119250000000 | 2 | 0.2331692
395 | 110 | 0.1 | 12119250000000 | 2 | 0.2331062
396 | 110 | 0.1 | 12119250000000 | 2 | 0.2330433
397 | 110 | 0.1 | 12119250000000 | 2 | 0.2329806
398 | 110 | 0.1 | 12119250000000 | 2 | 0.2329181
399 | 110 | 0.1 | 12119250000000 | 2 | 0.2328557
400 | 110 | 0.1 | 12119250000000 | 2 | 0.2327935
401 | 110 | 0.1 | 12119250000000 | 2 | 0.2327315
402 | 110 | 0.1 | 12119250000000 | 2 | 0.2326696
403 | 110 | 0.1 | 12119250000000 | 2 | 0.2326079
404 | 110 | 0.1 | 12119250000000 | 2 | 0.2325463
405 | 110 | 0.1 | 12119250000000 | 2 | 0.2324849
406 | 110 | 0.1 | 12119250000000 | 2 | 0.2324237
407 | 110 | 0.1 | 12119250000000 | 2 | 0.2323626
408 | 110 | 0.1 | 12119250000000 | 2 | 0.2323017
409 | 110 | 0.1 | 12119250000000 | 2 | 0.2322409
410 | 110 | 0.1 | 12119250000000 | 2 | 0.2321803
411 | 110 | 0.1 | 12119250000000 | 2 | 0.2321199
412 | 110 | 0.1 | 12119250000000 | 2 | 0.2320596
413 | 110 | 0.1 | 12119250000000 | 2 | 0.2319994
414 | 110 | 0.1 | 12119250000000 | 2 | 0.2319395
415 | 110 | 0.1 | 12119250000000 | 2 | 0.2318796
416 | 110 | 0.1 | 12119250000000 | 2 | 0.23182
417 | 110 | 0.1 | 12119250000000 | 2 | 0.2317604
418 | 110 | 0.1 | 12119250000000 | 2 | 0.2317011
419 | 110 | 0.1 | 12119250000000 | 2 | 0.2316419
420 | 110 | 0.1 | 12119250000000 | 2 | 0.2315828
421 | 110 | 0.1 | 12119250000000 | 2 | 0.2315239
422 | 110 | 0.1 | 12119250000000 | 2 | 0.2314652
423 | 110 | 0.1 | 12119250000000 | 2 | 0.2314066
424 | 110 | 0.1 | 12119250000000 | 2 | 0.2313481
425 | 110 | 0.1 | 12119250000000 | 2 | 0.2312899
426 | 110 | 0.1 | 12119250000000 | 2 | 0.2312317
427 | 110 | 0.1 | 12119250000000 | 2 | 0.2311737
428 | 110 | 0.1 | 12119250000000 | 2 | 0.2311159
429 | 110 | 0.1 | 12119250000000 | 2 | 0.2310582
430 | 110 | 0.1 | 12119250000000 | 2 | 0.2310007
431 | 110 | 0.1 | 12119250000000 | 2 | 0.2309433
432 | 110 | 0.1 | 12119250000000 | 2 | 0.230886
433 | 110 | 0.1 | 12119250000000 | 2 | 0.230829
434 | 110 | 0.1 | 12119250000000 | 2 | 0.230772
435 | 110 | 0.1 | 12119250000000 | 2 | 0.2307152
436 | 110 | 0.1 | 12119250000000 | 2 | 0.2306586
437 | 110 | 0.1 | 12119250000000 | 2 | 0.2306021
438 | 110 | 0.1 | 12119250000000 | 2 | 0.2305457
439 | 110 | 0.1 | 12119250000000 | 2 | 0.2304895
440 | 110 | 0.1 | 12119250000000 | 2 | 0.2304335
441 | 110 | 0.1 | 12119250000000 | 2 | 0.2303775
442 | 110 | 0.1 | 12119250000000 | 2 | 0.2303218
443 | 110 | 0.1 | 12119250000000 | 2 | 0.2302662
444 | 110 | 0.1 | 12119250000000 | 2 | 0.2302107
445 | 110 | 0.1 | 12119250000000 | 2 | 0.2301553
446 | 110 | 0.1 | 12119250000000 | 2 | 0.2301001
447 | 110 | 0.1 | 12119250000000 | 2 | 0.2300451
448 | 110 | 0.1 | 12119250000000 | 2 | 0.2299902
449 | 110 | 0.1 | 12119250000000 | 2 | 0.2299354
450 | 110 | 0.1 | 12119250000000 | 2 | 0.2298808
451 | 110 | 0.1 | 12119250000000 | 2 | 0.2298263
452 | 110 | 0.1 | 12119250000000 | 2 | 0.229772
453 | 110 | 0.1 | 12119250000000 | 2 | 0.2297178
454 | 110 | 0.1 | 12119250000000 | 2 | 0.2296637
455 | 110 | 0.1 | 12119250000000 | 2 | 0.2296098
456 | 110 | 0.1 | 12119250000000 | 2 | 0.229556
457 | 110 | 0.1 | 12119250000000 | 2 | 0.2295024
458 | 110 | 0.1 | 12119250000000 | 2 | 0.2294489
459 | 110 | 0.1 | 12119250000000 | 2 | 0.2293956
460 | 110 | 0.1 | 12119250000000 | 2 | 0.2293423
461 | 110 | 0.1 | 12119250000000 | 2 | 0.2292893
462 | 110 | 0.1 | 12119250000000 | 2 | 0.2292363
463 | 110 | 0.1 | 12119250000000 | 2 | 0.2291835
464 | 110 | 0.1 | 12119250000000 | 2 | 0.2291308
465 | 110 | 0.1 | 12119250000000 | 2 | 0.2290783
466 | 110 | 0.1 | 12119250000000 | 2 | 0.2290259
467 | 110 | 0.1 | 12119250000000 | 2 | 0.2289736
468 | 110 | 0.1 | 12119250000000 | 2 | 0.2289215
469 | 110 | 0.1 | 12119250000000 | 2 | 0.2288695
470 | 110 | 0.1 | 12119250000000 | 2 | 0.2288177