## 30-35
MO_288hour_(30) | [5 empty] | MO_288hour_(35) | [5 empty] | BDV for MO at 288 hr (kV)
Time | Temprature | %tanD | Resistivity | Permittivity | I_pol(t)(uA) | Time | Temprature | %tanD | Resistivity | Permittivity | I_pol(t)(uA)
1 | 30 | 0 | 75201500000000 | 2.1 | 0.03676553 | 1 | 35 | 0 | 71472500000000 | 2.09 | 0.04236721 |  | 32.5
2 | 30 | 0 | 75201500000000 | 2.1 | 0.03673142 | 2 | 35 | 0 | 71472500000000 | 2.09 | 0.04233466 |  | 32.5
3 | 30 | 0 | 75201500000000 | 2.1 | 0.03669767 | 3 | 35 | 0 | 71472500000000 | 2.09 | 0.04230233 |  | 32.5
4 | 30 | 0 | 75201500000000 | 2.1 | 0.03666427 | 4 | 35 | 0 | 71472500000000 | 2.09 | 0.04227023 |  | 32.5
5 | 30 | 0 | 75201500000000 | 2.1 | 0.03663122 | 5 | 35 | 0 | 71472500000000 | 2.09 | 0.04223835 |  | 32.5
6 | 30 | 0 | 75201500000000 | 2.1 | 0.03659851 | 6 | 35 | 0 | 71472500000000 | 2.09 | 0.04220669 |  | 32.5
7 | 30 | 0 | 75201500000000 | 2.1 | 0.03656615 | 7 | 35 | 0 | 71472500000000 | 2.09 | 0.04217525 |  | 32.5
8 | 30 | 0 | 75201500000000 | 2.1 | 0.03653412 | 8 | 35 | 0 | 71472500000000 | 2.09 | 0.04214403 |  | 32.5
9 | 30 | 0 | 75201500000000 | 2.1 | 0.03650243 | 9 | 35 | 0 | 71472500000000 | 2.09 | 0.04211303 |  | 32.5
10 | 30 | 0 | 75201500000000 | 2.1 | 0.03647107 | 10 | 35 | 0 | 71472500000000 | 2.09 | 0.04208225 |  | 32.5
11 | 30 | 0 | 75201500000000 | 2.1 | 0.03644004 | 11 | 35 | 0 | 71472500000000 | 2.09 | 0.04205168 |  | 32.5
12 | 30 | 0 | 75201500000000 | 2.1 | 0.03640933 | 12 | 35 | 0 | 71472500000000 | 2.09 | 0.04202133 |  | 32.5
13 | 30 | 0 | 75201500000000 | 2.1 | 0.03637894 | 13 | 35 | 0 | 71472500000000 | 2.09 | 0.04199118 |  | 32.5
14 | 30 | 0 | 75201500000000 | 2.1 | 0.03634887 | 14 | 35 | 0 | 71472500000000 | 2.09 | 0.04196125 |  | 32.5
15 | 30 | 0 | 75201500000000 | 2.1 | 0.03631911 | 15 | 35 | 0 | 71472500000000 | 2.09 | 0.04193153 |  | 32.5
16 | 30 | 0 | 75201500000000 | 2.1 | 0.03628967 | 16 | 35 | 0 | 71472500000000 | 2.09 | 0.04190201 |  | 32.5
17 | 30 | 0 | 75201500000000 | 2.1 | 0.03626053 | 17 | 35 | 0 | 71472500000000 | 2.09 | 0.0418727 |  | 32.5
18 | 30 | 0 | 75201500000000 | 2.1 | 0.0362317 | 18 | 35 | 0 | 71472500000000 | 2.09 | 0.04184359 |  | 32.5
19 | 30 | 0 | 75201500000000 | 2.1 | 0.03620316 | 19 | 35 | 0 | 71472500000000 | 2.09 | 0.04181469 |  | 32.5
20 | 30 | 0 | 75201500000000 | 2.1 | 0.03617493 | 20 | 35 | 0 | 71472500000000 | 2.09 | 0.04178598 |  | 32.5
21 | 30 | 0 | 75201500000000 | 2.1 | 0.03614699 | 21 | 35 | 0 | 71472500000000 | 2.09 | 0.04175748 |  | 32.5
22 | 30 | 0 | 75201500000000 | 2.1 | 0.03611934 | 22 | 35 | 0 | 71472500000000 | 2.09 | 0.04172918 |  | 32.5
23 | 30 | 0 | 75201500000000 | 2.1 | 0.03609198 | 23 | 35 | 0 | 71472500000000 | 2.09 | 0.04170107 |  | 32.5
24 | 30 | 0 | 75201500000000 | 2.1 | 0.03606491 | 24 | 35 | 0 | 71472500000000 | 2.09 | 0.04167316 |  | 32.5
25 | 30 | 0 | 75201500000000 | 2.1 | 0.03603812 | 25 | 35 | 0 | 71472500000000 | 2.09 | 0.04164545 |  | 32.5
26 | 30 | 0 | 75201500000000 | 2.1 | 0.03601161 | 26 | 35 | 0 | 71472500000000 | 2.09 | 0.04161793 |  | 32.5
27 | 30 | 0 | 75201500000000 | 2.1 | 0.03598537 | 27 | 35 | 0 | 71472500000000 | 2.09 | 0.0415906 |  | 32.5
28 | 30 | 0 | 75201500000000 | 2.1 | 0.03595941 | 28 | 35 | 0 | 71472500000000 | 2.09 | 0.04156346 |  | 32.5
29 | 30 | 0 | 75201500000000 | 2.1 | 0.03593372 | 29 | 35 | 0 | 71472500000000 | 2.09 | 0.04153651 |  | 32.5
30 | 30 | 0 | 75201500000000 | 2.1 | 0.0359083 | 30 | 35 | 0 | 71472500000000 | 2.09 | 0.04150975 |  | 32.5
31 | 30 | 0 | 75201500000000 | 2.1 | 0.03588315 | 31 | 35 | 0 | 71472500000000 | 2.09 | 0.04148317 |  | 32.5
32 | 30 | 0 | 75201500000000 | 2.1 | 0.03585826 | 32 | 35 | 0 | 71472500000000 | 2.09 | 0.04145678 |  | 32.5
33 | 30 | 0 | 75201500000000 | 2.1 | 0.03583362 | 33 | 35 | 0 | 71472500000000 | 2.09 | 0.04143058 |  | 32.5
34 | 30 | 0 | 75201500000000 | 2.1 | 0.03580925 | 34 | 35 | 0 | 71472500000000 | 2.09 | 0.04140455 |  | 32.5
35 | 30 | 0 | 75201500000000 | 2.1 | 0.03578513 | 35 | 35 | 0 | 71472500000000 | 2.09 | 0.04137871 |  | 32.5
36 | 30 | 0 | 75201500000000 | 2.1 | 0.03576126 | 36 | 35 | 0 | 71472500000000 | 2.09 | 0.04135305 |  | 32.5
37 | 30 | 0 | 75201500000000 | 2.1 | 0.03573764 | 37 | 35 | 0 | 71472500000000 | 2.09 | 0.04132757 |  | 32.5
38 | 30 | 0 | 75201500000000 | 2.1 | 0.03571427 | 38 | 35 | 0 | 71472500000000 | 2.09 | 0.04130226 |  | 32.5
39 | 30 | 0 | 75201500000000 | 2.1 | 0.03569114 | 39 | 35 | 0 | 71472500000000 | 2.09 | 0.04127714 |  | 32.5
40 | 30 | 0 | 75201500000000 | 2.1 | 0.03566825 | 40 | 35 | 0 | 71472500000000 | 2.09 | 0.04125218 |  | 32.5
41 | 30 | 0 | 75201500000000 | 2.1 | 0.03564561 | 41 | 35 | 0 | 71472500000000 | 2.09 | 0.04122741 |  | 32.5
42 | 30 | 0 | 75201500000000 | 2.1 | 0.0356232 | 42 | 35 | 0 | 71472500000000 | 2.09 | 0.0412028 |  | 32.5
43 | 30 | 0 | 75201500000000 | 2.1 | 0.03560102 | 43 | 35 | 0 | 71472500000000 | 2.09 | 0.04117837 |  | 32.5
44 | 30 | 0 | 75201500000000 | 2.1 | 0.03557907 | 44 | 35 | 0 | 71472500000000 | 2.09 | 0.0411541 |  | 32.5
45 | 30 | 0 | 75201500000000 | 2.1 | 0.03555736 | 45 | 35 | 0 | 71472500000000 | 2.09 | 0.04113001 |  | 32.5
46 | 30 | 0 | 75201500000000 | 2.1 | 0.03553587 | 46 | 35 | 0 | 71472500000000 | 2.09 | 0.04110608 |  | 32.5
47 | 30 | 0 | 75201500000000 | 2.1 | 0.0355146 | 47 | 35 | 0 | 71472500000000 | 2.09 | 0.04108232 |  | 32.5
48 | 30 | 0 | 75201500000000 | 2.1 | 0.03549356 | 48 | 35 | 0 | 71472500000000 | 2.09 | 0.04105873 |  | 32.5
49 | 30 | 0 | 75201500000000 | 2.1 | 0.03547274 | 49 | 35 | 0 | 71472500000000 | 2.09 | 0.0410353 |  | 32.5
50 | 30 | 0 | 75201500000000 | 2.1 | 0.03545213 | 50 | 35 | 0 | 71472500000000 | 2.09 | 0.04101203 |  | 32.5
51 | 30 | 0 | 75201500000000 | 2.1 | 0.03543174 | 51 | 35 | 0 | 71472500000000 | 2.09 | 0.04098893 |  | 32.5
52 | 30 | 0 | 75201500000000 | 2.1 | 0.03541157 | 52 | 35 | 0 | 71472500000000 | 2.09 | 0.04096599 |  | 32.5
53 | 30 | 0 | 75201500000000 | 2.1 | 0.0353916 | 53 | 35 | 0 | 71472500000000 | 2.09 | 0.04094321 |  | 32.5
54 | 30 | 0 | 75201500000000 | 2.1 | 0.03537184 | 54 | 35 | 0 | 71472500000000 | 2.09 | 0.04092058 |  | 32.5
55 | 30 | 0 | 75201500000000 | 2.1 | 0.03535229 | 55 | 35 | 0 | 71472500000000 | 2.09 | 0.04089812 |  | 32.5
56 | 30 | 0 | 75201500000000 | 2.1 | 0.03533294 | 56 | 35 | 0 | 71472500000000 | 2.09 | 0.04087581 |  | 32.5
57 | 30 | 0 | 75201500000000 | 2.1 | 0.0353138 | 57 | 35 | 0 | 71472500000000 | 2.09 | 0.04085366 |  | 32.5
58 | 30 | 0 | 75201500000000 | 2.1 | 0.03529485 | 58 | 35 | 0 | 71472500000000 | 2.09 | 0.04083166 |  | 32.5
59 | 30 | 0 | 75201500000000 | 2.1 | 0.0352761 | 59 | 35 | 0 | 71472500000000 | 2.09 | 0.04080981 |  | 32.5
60 | 30 | 0 | 75201500000000 | 2.1 | 0.03525755 | 60 | 35 | 0 | 71472500000000 | 2.09 | 0.04078812 |  | 32.5
61 | 30 | 0 | 75201500000000 | 2.1 | 0.0352392 | 61 | 35 | 0 | 71472500000000 | 2.09 | 0.04076658 |  | 32.5
62 | 30 | 0 | 75201500000000 | 2.1 | 0.03522103 | 62 | 35 | 0 | 71472500000000 | 2.09 | 0.04074519 |  | 32.5
63 | 30 | 0 | 75201500000000 | 2.1 | 0.03520305 | 63 | 35 | 0 | 71472500000000 | 2.09 | 0.04072395 |  | 32.5
64 | 30 | 0 | 75201500000000 | 2.1 | 0.03518526 | 64 | 35 | 0 | 71472500000000 | 2.09 | 0.04070285 |  | 32.5
65 | 30 | 0 | 75201500000000 | 2.1 | 0.03516766 | 65 | 35 | 0 | 71472500000000 | 2.09 | 0.04068191 |  | 32.5
66 | 30 | 0 | 75201500000000 | 2.1 | 0.03515024 | 66 | 35 | 0 | 71472500000000 | 2.09 | 0.0406611 |  | 32.5
67 | 30 | 0 | 75201500000000 | 2.1 | 0.03513301 | 67 | 35 | 0 | 71472500000000 | 2.09 | 0.04064045 |  | 32.5
68 | 30 | 0 | 75201500000000 | 2.1 | 0.03511595 | 68 | 35 | 0 | 71472500000000 | 2.09 | 0.04061994 |  | 32.5
69 | 30 | 0 | 75201500000000 | 2.1 | 0.03509907 | 69 | 35 | 0 | 71472500000000 | 2.09 | 0.04059957 |  | 32.5
70 | 30 | 0 | 75201500000000 | 2.1 | 0.03508237 | 70 | 35 | 0 | 71472500000000 | 2.09 | 0.04057934 |  | 32.5
71 | 30 | 0 | 75201500000000 | 2.1 | 0.03506584 | 71 | 35 | 0 | 71472500000000 | 2.09 | 0.04055926 |  | 32.5
72 | 30 | 0 | 75201500000000 | 2.1 | 0.03504948 | 72 | 35 | 0 | 71472500000000 | 2.09 | 0.04053931 |  | 32.5
73 | 30 | 0 | 75201500000000 | 2.1 | 0.0350333 | 73 | 35 | 0 | 71472500000000 | 2.09 | 0.04051951 |  | 32.5
74 | 30 | 0 | 75201500000000 | 2.1 | 0.03501728 | 74 | 35 | 0 | 71472500000000 | 2.09 | 0.04049984 |  | 32.5
75 | 30 | 0 | 75201500000000 | 2.1 | 0.03500144 | 75 | 35 | 0 | 71472500000000 | 2.09 | 0.04048031 |  | 32.5
76 | 30 | 0 | 75201500000000 | 2.1 | 0.03498575 | 76 | 35 | 0 | 71472500000000 | 2.09 | 0.04046092 |  | 32.5
77 | 30 | 0 | 75201500000000 | 2.1 | 0.03497024 | 77 | 35 | 0 | 71472500000000 | 2.09 | 0.04044166 |  | 32.5
78 | 30 | 0 | 75201500000000 | 2.1 | 0.03495488 | 78 | 35 | 0 | 71472500000000 | 2.09 | 0.04042253 |  | 32.5
79 | 30 | 0 | 75201500000000 | 2.1 | 0.03493968 | 79 | 35 | 0 | 71472500000000 | 2.09 | 0.04040354 |  | 32.5
80 | 30 | 0 | 75201500000000 | 2.1 | 0.03492464 | 80 | 35 | 0 | 71472500000000 | 2.09 | 0.04038468 |  | 32.5
81 | 30 | 0 | 75201500000000 | 2.1 | 0.03490976 | 81 | 35 | 0 | 71472500000000 | 2.09 | 0.04036596 |  | 32.5
82 | 30 | 0 | 75201500000000 | 2.1 | 0.03489504 | 82 | 35 | 0 | 71472500000000 | 2.09 | 0.04034736 |  | 32.5
83 | 30 | 0 | 75201500000000 | 2.1 | 0.03488047 | 83 | 35 | 0 | 71472500000000 | 2.09 | 0.04032889 |  | 32.5
84 | 30 | 0 | 75201500000000 | 2.1 | 0.03486605 | 84 | 35 | 0 | 71472500000000 | 2.09 | 0.04031055 |  | 32.5
85 | 30 | 0 | 75201500000000 | 2.1 | 0.03485178 | 85 | 35 | 0 | 71472500000000 | 2.09 | 0.04029234 |  | 32.5
86 | 30 | 0 | 75201500000000 | 2.1 | 0.03483766 | 86 | 35 | 0 | 71472500000000 | 2.09 | 0.04027426 |  | 32.5
87 | 30 | 0 | 75201500000000 | 2.1 | 0.03482369 | 87 | 35 | 0 | 71472500000000 | 2.09 | 0.0402563 |  | 32.5
88 | 30 | 0 | 75201500000000 | 2.1 | 0.03480986 | 88 | 35 | 0 | 71472500000000 | 2.09 | 0.04023847 |  | 32.5
89 | 30 | 0 | 75201500000000 | 2.1 | 0.03479618 | 89 | 35 | 0 | 71472500000000 | 2.09 | 0.04022077 |  | 32.5
90 | 30 | 0 | 75201500000000 | 2.1 | 0.03478264 | 90 | 35 | 0 | 71472500000000 | 2.09 | 0.04020318 |  | 32.5
91 | 30 | 0 | 75201500000000 | 2.1 | 0.03476925 | 91 | 35 | 0 | 71472500000000 | 2.09 | 0.04018572 |  | 32.5
92 | 30 | 0 | 75201500000000 | 2.1 | 0.03475599 | 92 | 35 | 0 | 71472500000000 | 2.09 | 0.04016838 |  | 32.5
93 | 30 | 0 | 75201500000000 | 2.1 | 0.03474287 | 93 | 35 | 0 | 71472500000000 | 2.09 | 0.04015116 |  | 32.5
94 | 30 | 0 | 75201500000000 | 2.1 | 0.03472989 | 94 | 35 | 0 | 71472500000000 | 2.09 | 0.04013406 |  | 32.5
95 | 30 | 0 | 75201500000000 | 2.1 | 0.03471704 | 95 | 35 | 0 | 71472500000000 | 2.09 | 0.04011709 |  | 32.5
96 | 30 | 0 | 75201500000000 | 2.1 | 0.03470433 | 96 | 35 | 0 | 71472500000000 | 2.09 | 0.04010023 |  | 32.5
97 | 30 | 0 | 75201500000000 | 2.1 | 0.03469175 | 97 | 35 | 0 | 71472500000000 | 2.09 | 0.04008348 |  | 32.5
98 | 30 | 0 | 75201500000000 | 2.1 | 0.0346793 | 98 | 35 | 0 | 71472500000000 | 2.09 | 0.04006686 |  | 32.5
99 | 30 | 0 | 75201500000000 | 2.1 | 0.03466698 | 99 | 35 | 0 | 71472500000000 | 2.09 | 0.04005035 |  | 32.5
100 | 30 | 0 | 75201500000000 | 2.1 | 0.03465479 | 100 | 35 | 0 | 71472500000000 | 2.09 | 0.04003395 |  | 32.5
101 | 30 | 0 | 75201500000000 | 2.1 | 0.03464273 | 101 | 35 | 0 | 71472500000000 | 2.09 | 0.04001767 |  | 32.5
102 | 30 | 0 | 75201500000000 | 2.1 | 0.0346308 | 102 | 35 | 0 | 71472500000000 | 2.09 | 0.0400015 |  | 32.5
103 | 30 | 0 | 75201500000000 | 2.1 | 0.03461899 | 103 | 35 | 0 | 71472500000000 | 2.09 | 0.03998545 |  | 32.5
104 | 30 | 0 | 75201500000000 | 2.1 | 0.0346073 | 104 | 35 | 0 | 71472500000000 | 2.09 | 0.03996951 |  | 32.5
105 | 30 | 0 | 75201500000000 | 2.1 | 0.03459573 | 105 | 35 | 0 | 71472500000000 | 2.09 | 0.03995368 |  | 32.5
106 | 30 | 0 | 75201500000000 | 2.1 | 0.03458429 | 106 | 35 | 0 | 71472500000000 | 2.09 | 0.03993796 |  | 32.5
107 | 30 | 0 | 75201500000000 | 2.1 | 0.03457296 | 107 | 35 | 0 | 71472500000000 | 2.09 | 0.03992234 |  | 32.5
108 | 30 | 0 | 75201500000000 | 2.1 | 0.03456175 | 108 | 35 | 0 | 71472500000000 | 2.09 | 0.03990684 |  | 32.5
109 | 30 | 0 | 75201500000000 | 2.1 | 0.03455066 | 109 | 35 | 0 | 71472500000000 | 2.09 | 0.03989145 |  | 32.5
110 | 30 | 0 | 75201500000000 | 2.1 | 0.03453969 | 110 | 35 | 0 | 71472500000000 | 2.09 | 0.03987616 |  | 32.5
111 | 30 | 0 | 75201500000000 | 2.1 | 0.03452883 | 111 | 35 | 0 | 71472500000000 | 2.09 | 0.03986098 |  | 32.5
112 | 30 | 0 | 75201500000000 | 2.1 | 0.03451808 | 112 | 35 | 0 | 71472500000000 | 2.09 | 0.03984591 |  | 32.5
113 | 30 | 0 | 75201500000000 | 2.1 | 0.03450745 | 113 | 35 | 0 | 71472500000000 | 2.09 | 0.03983094 |  | 32.5
114 | 30 | 0 | 75201500000000 | 2.1 | 0.03449693 | 114 | 35 | 0 | 71472500000000 | 2.09 | 0.03981607 |  | 32.5
115 | 30 | 0 | 75201500000000 | 2.1 | 0.03448651 | 115 | 35 | 0 | 71472500000000 | 2.09 | 0.03980131 |  | 32.5
116 | 30 | 0 | 75201500000000 | 2.1 | 0.03447621 | 116 | 35 | 0 | 71472500000000 | 2.09 | 0.03978666 |  | 32.5
117 | 30 | 0 | 75201500000000 | 2.1 | 0.03446601 | 117 | 35 | 0 | 71472500000000 | 2.09 | 0.0397721 |  | 32.5
118 | 30 | 0 | 75201500000000 | 2.1 | 0.03445592 | 118 | 35 | 0 | 71472500000000 | 2.09 | 0.03975765 |  | 32.5
119 | 30 | 0 | 75201500000000 | 2.1 | 0.03444594 | 119 | 35 | 0 | 71472500000000 | 2.09 | 0.03974329 |  | 32.5
120 | 30 | 0 | 75201500000000 | 2.1 | 0.03443606 | 120 | 35 | 0 | 71472500000000 | 2.09 | 0.03972904 |  | 32.5
121 | 30 | 0 | 75201500000000 | 2.1 | 0.03442628 | 121 | 35 | 0 | 71472500000000 | 2.09 | 0.03971489 |  | 32.5
122 | 30 | 0 | 75201500000000 | 2.1 | 0.03441661 | 122 | 35 | 0 | 71472500000000 | 2.09 | 0.03970083 |  | 32.5
123 | 30 | 0 | 75201500000000 | 2.1 | 0.03440703 | 123 | 35 | 0 | 71472500000000 | 2.09 | 0.03968687 |  | 32.5
124 | 30 | 0 | 75201500000000 | 2.1 | 0.03439756 | 124 | 35 | 0 | 71472500000000 | 2.09 | 0.03967301 |  | 32.5
125 | 30 | 0 | 75201500000000 | 2.1 | 0.03438818 | 125 | 35 | 0 | 71472500000000 | 2.09 | 0.03965925 |  | 32.5
126 | 30 | 0 | 75201500000000 | 2.1 | 0.03437891 | 126 | 35 | 0 | 71472500000000 | 2.09 | 0.03964558 |  | 32.5
127 | 30 | 0 | 75201500000000 | 2.1 | 0.03436973 | 127 | 35 | 0 | 71472500000000 | 2.09 | 0.03963201 |  | 32.5
128 | 30 | 0 | 75201500000000 | 2.1 | 0.03436064 | 128 | 35 | 0 | 71472500000000 | 2.09 | 0.03961854 |  | 32.5
129 | 30 | 0 | 75201500000000 | 2.1 | 0.03435165 | 129 | 35 | 0 | 71472500000000 | 2.09 | 0.03960515 |  | 32.5
130 | 30 | 0 | 75201500000000 | 2.1 | 0.03434276 | 130 | 35 | 0 | 71472500000000 | 2.09 | 0.03959186 |  | 32.5
131 | 30 | 0 | 75201500000000 | 2.1 | 0.03433395 | 131 | 35 | 0 | 71472500000000 | 2.09 | 0.03957867 |  | 32.5
132 | 30 | 0 | 75201500000000 | 2.1 | 0.03432524 | 132 | 35 | 0 | 71472500000000 | 2.09 | 0.03956556 |  | 32.5
133 | 30 | 0 | 75201500000000 | 2.1 | 0.03431662 | 133 | 35 | 0 | 71472500000000 | 2.09 | 0.03955255 |  | 32.5
134 | 30 | 0 | 75201500000000 | 2.1 | 0.03430809 | 134 | 35 | 0 | 71472500000000 | 2.09 | 0.03953963 |  | 32.5
135 | 30 | 0 | 75201500000000 | 2.1 | 0.03429965 | 135 | 35 | 0 | 71472500000000 | 2.09 | 0.03952679 |  | 32.5
136 | 30 | 0 | 75201500000000 | 2.1 | 0.0342913 | 136 | 35 | 0 | 71472500000000 | 2.09 | 0.03951405 |  | 32.5
137 | 30 | 0 | 75201500000000 | 2.1 | 0.03428304 | 137 | 35 | 0 | 71472500000000 | 2.09 | 0.0395014 |  | 32.5
138 | 30 | 0 | 75201500000000 | 2.1 | 0.03427486 | 138 | 35 | 0 | 71472500000000 | 2.09 | 0.03948883 |  | 32.5
139 | 30 | 0 | 75201500000000 | 2.1 | 0.03426676 | 139 | 35 | 0 | 71472500000000 | 2.09 | 0.03947635 |  | 32.5
140 | 30 | 0 | 75201500000000 | 2.1 | 0.03425875 | 140 | 35 | 0 | 71472500000000 | 2.09 | 0.03946396 |  | 32.5
141 | 30 | 0 | 75201500000000 | 2.1 | 0.03425083 | 141 | 35 | 0 | 71472500000000 | 2.09 | 0.03945166 |  | 32.5
142 | 30 | 0 | 75201500000000 | 2.1 | 0.03424299 | 142 | 35 | 0 | 71472500000000 | 2.09 | 0.03943944 |  | 32.5
143 | 30 | 0 | 75201500000000 | 2.1 | 0.03423523 | 143 | 35 | 0 | 71472500000000 | 2.09 | 0.03942731 |  | 32.5
144 | 30 | 0 | 75201500000000 | 2.1 | 0.03422755 | 144 | 35 | 0 | 71472500000000 | 2.09 | 0.03941526 |  | 32.5
145 | 30 | 0 | 75201500000000 | 2.1 | 0.03421995 | 145 | 35 | 0 | 71472500000000 | 2.09 | 0.03940329 |  | 32.5
146 | 30 | 0 | 75201500000000 | 2.1 | 0.03421243 | 146 | 35 | 0 | 71472500000000 | 2.09 | 0.03939141 |  | 32.5
147 | 30 | 0 | 75201500000000 | 2.1 | 0.03420499 | 147 | 35 | 0 | 71472500000000 | 2.09 | 0.03937961 |  | 32.5
148 | 30 | 0 | 75201500000000 | 2.1 | 0.03419762 | 148 | 35 | 0 | 71472500000000 | 2.09 | 0.0393679 |  | 32.5
149 | 30 | 0 | 75201500000000 | 2.1 | 0.03419034 | 149 | 35 | 0 | 71472500000000 | 2.09 | 0.03935626 |  | 32.5
150 | 30 | 0 | 75201500000000 | 2.1 | 0.03418312 | 150 | 35 | 0 | 71472500000000 | 2.09 | 0.03934471 |  | 32.5
151 | 30 | 0 | 75201500000000 | 2.1 | 0.03417599 | 151 | 35 | 0 | 71472500000000 | 2.09 | 0.03933323 |  | 32.5
152 | 30 | 0 | 75201500000000 | 2.1 | 0.03416893 | 152 | 35 | 0 | 71472500000000 | 2.09 | 0.03932184 |  | 32.5
153 | 30 | 0 | 75201500000000 | 2.1 | 0.03416194 | 153 | 35 | 0 | 71472500000000 | 2.09 | 0.03931053 |  | 32.5
154 | 30 | 0 | 75201500000000 | 2.1 | 0.03415503 | 154 | 35 | 0 | 71472500000000 | 2.09 | 0.03929929 |  | 32.5
155 | 30 | 0 | 75201500000000 | 2.1 | 0.03414819 | 155 | 35 | 0 | 71472500000000 | 2.09 | 0.03928814 |  | 32.5
156 | 30 | 0 | 75201500000000 | 2.1 | 0.03414142 | 156 | 35 | 0 | 71472500000000 | 2.09 | 0.03927706 |  | 32.5
157 | 30 | 0 | 75201500000000 | 2.1 | 0.03413472 | 157 | 35 | 0 | 71472500000000 | 2.09 | 0.03926606 |  | 32.5
158 | 30 | 0 | 75201500000000 | 2.1 | 0.03412809 | 158 | 35 | 0 | 71472500000000 | 2.09 | 0.03925514 |  | 32.5
159 | 30 | 0 | 75201500000000 | 2.1 | 0.03412153 | 159 | 35 | 0 | 71472500000000 | 2.09 | 0.03924429 |  | 32.5
160 | 30 | 0 | 75201500000000 | 2.1 | 0.03411503 | 160 | 35 | 0 | 71472500000000 | 2.09 | 0.03923352 |  | 32.5
161 | 30 | 0 | 75201500000000 | 2.1 | 0.03410861 | 161 | 35 | 0 | 71472500000000 | 2.09 | 0.03922282 |  | 32.5
162 | 30 | 0 | 75201500000000 | 2.1 | 0.03410225 | 162 | 35 | 0 | 71472500000000 | 2.09 | 0.0392122 |  | 32.5
163 | 30 | 0 | 75201500000000 | 2.1 | 0.03409596 | 163 | 35 | 0 | 71472500000000 | 2.09 | 0.03920165 |  | 32.5
164 | 30 | 0 | 75201500000000 | 2.1 | 0.03408974 | 164 | 35 | 0 | 71472500000000 | 2.09 | 0.03919117 |  | 32.5
165 | 30 | 0 | 75201500000000 | 2.1 | 0.03408358 | 165 | 35 | 0 | 71472500000000 | 2.09 | 0.03918077 |  | 32.5
166 | 30 | 0 | 75201500000000 | 2.1 | 0.03407748 | 166 | 35 | 0 | 71472500000000 | 2.09 | 0.03917044 |  | 32.5
167 | 30 | 0 | 75201500000000 | 2.1 | 0.03407145 | 167 | 35 | 0 | 71472500000000 | 2.09 | 0.03916018 |  | 32.5
168 | 30 | 0 | 75201500000000 | 2.1 | 0.03406548 | 168 | 35 | 0 | 71472500000000 | 2.09 | 0.03915 |  | 32.5
169 | 30 | 0 | 75201500000000 | 2.1 | 0.03405958 | 169 | 35 | 0 | 71472500000000 | 2.09 | 0.03913988 |  | 32.5
170 | 30 | 0 | 75201500000000 | 2.1 | 0.03405373 | 170 | 35 | 0 | 71472500000000 | 2.09 | 0.03912984 |  | 32.5
171 | 30 | 0 | 75201500000000 | 2.1 | 0.03404795 | 171 | 35 | 0 | 71472500000000 | 2.09 | 0.03911987 |  | 32.5
172 | 30 | 0 | 75201500000000 | 2.1 | 0.03404222 | 172 | 35 | 0 | 71472500000000 | 2.09 | 0.03910996 |  | 32.5
173 | 30 | 0 | 75201500000000 | 2.1 | 0.03403656 | 173 | 35 | 0 | 71472500000000 | 2.09 | 0.03910013 |  | 32.5
174 | 30 | 0 | 75201500000000 | 2.1 | 0.03403096 | 174 | 35 | 0 | 71472500000000 | 2.09 | 0.03909036 |  | 32.5
175 | 30 | 0 | 75201500000000 | 2.1 | 0.03402541 | 175 | 35 | 0 | 71472500000000 | 2.09 | 0.03908066 |  | 32.5
176 | 30 | 0 | 75201500000000 | 2.1 | 0.03401992 | 176 | 35 | 0 | 71472500000000 | 2.09 | 0.03907103 |  | 32.5
177 | 30 | 0 | 75201500000000 | 2.1 | 0.03401449 | 177 | 35 | 0 | 71472500000000 | 2.09 | 0.03906147 |  | 32.5
178 | 30 | 0 | 75201500000000 | 2.1 | 0.03400912 | 178 | 35 | 0 | 71472500000000 | 2.09 | 0.03905197 |  | 32.5
179 | 30 | 0 | 75201500000000 | 2.1 | 0.0340038 | 179 | 35 | 0 | 71472500000000 | 2.09 | 0.03904254 |  | 32.5
180 | 30 | 0 | 75201500000000 | 2.1 | 0.03399854 | 180 | 35 | 0 | 71472500000000 | 2.09 | 0.03903317 |  | 32.5
181 | 30 | 0 | 75201500000000 | 2.1 | 0.03399333 | 181 | 35 | 0 | 71472500000000 | 2.09 | 0.03902387 |  | 32.5
182 | 30 | 0 | 75201500000000 | 2.1 | 0.03398818 | 182 | 35 | 0 | 71472500000000 | 2.09 | 0.03901464 |  | 32.5
183 | 30 | 0 | 75201500000000 | 2.1 | 0.03398308 | 183 | 35 | 0 | 71472500000000 | 2.09 | 0.03900547 |  | 32.5
184 | 30 | 0 | 75201500000000 | 2.1 | 0.03397803 | 184 | 35 | 0 | 71472500000000 | 2.09 | 0.03899636 |  | 32.5
185 | 30 | 0 | 75201500000000 | 2.1 | 0.03397304 | 185 | 35 | 0 | 71472500000000 | 2.09 | 0.03898732 |  | 32.5
186 | 30 | 0 | 75201500000000 | 2.1 | 0.0339681 | 186 | 35 | 0 | 71472500000000 | 2.09 | 0.03897834 |  | 32.5
187 | 30 | 0 | 75201500000000 | 2.1 | 0.03396321 | 187 | 35 | 0 | 71472500000000 | 2.09 | 0.03896942 |  | 32.5
188 | 30 | 0 | 75201500000000 | 2.1 | 0.03395837 | 188 | 35 | 0 | 71472500000000 | 2.09 | 0.03896057 |  | 32.5
189 | 30 | 0 | 75201500000000 | 2.1 | 0.03395358 | 189 | 35 | 0 | 71472500000000 | 2.09 | 0.03895177 |  | 32.5
190 | 30 | 0 | 75201500000000 | 2.1 | 0.03394885 | 190 | 35 | 0 | 71472500000000 | 2.09 | 0.03894304 |  | 32.5
191 | 30 | 0 | 75201500000000 | 2.1 | 0.03394416 | 191 | 35 | 0 | 71472500000000 | 2.09 | 0.03893437 |  | 32.5
192 | 30 | 0 | 75201500000000 | 2.1 | 0.03393952 | 192 | 35 | 0 | 71472500000000 | 2.09 | 0.03892576 |  | 32.5
193 | 30 | 0 | 75201500000000 | 2.1 | 0.03393493 | 193 | 35 | 0 | 71472500000000 | 2.09 | 0.03891721 |  | 32.5
194 | 30 | 0 | 75201500000000 | 2.1 | 0.03393038 | 194 | 35 | 0 | 71472500000000 | 2.09 | 0.03890872 |  | 32.5
195 | 30 | 0 | 75201500000000 | 2.1 | 0.03392589 | 195 | 35 | 0 | 71472500000000 | 2.09 | 0.03890029 |  | 32.5
196 | 30 | 0 | 75201500000000 | 2.1 | 0.03392144 | 196 | 35 | 0 | 71472500000000 | 2.09 | 0.03889192 |  | 32.5
197 | 30 | 0 | 75201500000000 | 2.1 | 0.03391704 | 197 | 35 | 0 | 71472500000000 | 2.09 | 0.0388836 |  | 32.5
198 | 30 | 0 | 75201500000000 | 2.1 | 0.03391268 | 198 | 35 | 0 | 71472500000000 | 2.09 | 0.03887535 |  | 32.5
199 | 30 | 0 | 75201500000000 | 2.1 | 0.03390837 | 199 | 35 | 0 | 71472500000000 | 2.09 | 0.03886715 |  | 32.5
200 | 30 | 0 | 75201500000000 | 2.1 | 0.03390411 | 200 | 35 | 0 | 71472500000000 | 2.09 | 0.03885901 |  | 32.5
201 | 30 | 0 | 75201500000000 | 2.1 | 0.03389989 | 201 | 35 | 0 | 71472500000000 | 2.09 | 0.03885092 |  | 32.5
202 | 30 | 0 | 75201500000000 | 2.1 | 0.03389571 | 202 | 35 | 0 | 71472500000000 | 2.09 | 0.03884289 |  | 32.5
203 | 30 | 0 | 75201500000000 | 2.1 | 0.03389158 | 203 | 35 | 0 | 71472500000000 | 2.09 | 0.03883492 |  | 32.5
204 | 30 | 0 | 75201500000000 | 2.1 | 0.03388749 | 204 | 35 | 0 | 71472500000000 | 2.09 | 0.038827 |  | 32.5
205 | 30 | 0 | 75201500000000 | 2.1 | 0.03388344 | 205 | 35 | 0 | 71472500000000 | 2.09 | 0.03881914 |  | 32.5
206 | 30 | 0 | 75201500000000 | 2.1 | 0.03387943 | 206 | 35 | 0 | 71472500000000 | 2.09 | 0.03881134 |  | 32.5
207 | 30 | 0 | 75201500000000 | 2.1 | 0.03387547 | 207 | 35 | 0 | 71472500000000 | 2.09 | 0.03880358 |  | 32.5
208 | 30 | 0 | 75201500000000 | 2.1 | 0.03387155 | 208 | 35 | 0 | 71472500000000 | 2.09 | 0.03879589 |  | 32.5
209 | 30 | 0 | 75201500000000 | 2.1 | 0.03386767 | 209 | 35 | 0 | 71472500000000 | 2.09 | 0.03878824 |  | 32.5
210 | 30 | 0 | 75201500000000 | 2.1 | 0.03386383 | 210 | 35 | 0 | 71472500000000 | 2.09 | 0.03878065 |  | 32.5
211 | 30 | 0 | 75201500000000 | 2.1 | 0.03386003 | 211 | 35 | 0 | 71472500000000 | 2.09 | 0.03877311 |  | 32.5
212 | 30 | 0 | 75201500000000 | 2.1 | 0.03385627 | 212 | 35 | 0 | 71472500000000 | 2.09 | 0.03876563 |  | 32.5
213 | 30 | 0 | 75201500000000 | 2.1 | 0.03385254 | 213 | 35 | 0 | 71472500000000 | 2.09 | 0.03875819 |  | 32.5
214 | 30 | 0 | 75201500000000 | 2.1 | 0.03384886 | 214 | 35 | 0 | 71472500000000 | 2.09 | 0.03875081 |  | 32.5
215 | 30 | 0 | 75201500000000 | 2.1 | 0.03384522 | 215 | 35 | 0 | 71472500000000 | 2.09 | 0.03874348 |  | 32.5
216 | 30 | 0 | 75201500000000 | 2.1 | 0.03384161 | 216 | 35 | 0 | 71472500000000 | 2.09 | 0.0387362 |  | 32.5
217 | 30 | 0 | 75201500000000 | 2.1 | 0.03383804 | 217 | 35 | 0 | 71472500000000 | 2.09 | 0.03872897 |  | 32.5
218 | 30 | 0 | 75201500000000 | 2.1 | 0.03383451 | 218 | 35 | 0 | 71472500000000 | 2.09 | 0.0387218 |  | 32.5
219 | 30 | 0 | 75201500000000 | 2.1 | 0.03383102 | 219 | 35 | 0 | 71472500000000 | 2.09 | 0.03871467 |  | 32.5
220 | 30 | 0 | 75201500000000 | 2.1 | 0.03382756 | 220 | 35 | 0 | 71472500000000 | 2.09 | 0.03870759 |  | 32.5
221 | 30 | 0 | 75201500000000 | 2.1 | 0.03382414 | 221 | 35 | 0 | 71472500000000 | 2.09 | 0.03870056 |  | 32.5
222 | 30 | 0 | 75201500000000 | 2.1 | 0.03382076 | 222 | 35 | 0 | 71472500000000 | 2.09 | 0.03869358 |  | 32.5
223 | 30 | 0 | 75201500000000 | 2.1 | 0.0338174 | 223 | 35 | 0 | 71472500000000 | 2.09 | 0.03868665 |  | 32.5
224 | 30 | 0 | 75201500000000 | 2.1 | 0.03381409 | 224 | 35 | 0 | 71472500000000 | 2.09 | 0.03867977 |  | 32.5
225 | 30 | 0 | 75201500000000 | 2.1 | 0.03381081 | 225 | 35 | 0 | 71472500000000 | 2.09 | 0.03867294 |  | 32.5
226 | 30 | 0 | 75201500000000 | 2.1 | 0.03380756 | 226 | 35 | 0 | 71472500000000 | 2.09 | 0.03866615 |  | 32.5
227 | 30 | 0 | 75201500000000 | 2.1 | 0.03380435 | 227 | 35 | 0 | 71472500000000 | 2.09 | 0.03865941 |  | 32.5
228 | 30 | 0 | 75201500000000 | 2.1 | 0.03380117 | 228 | 35 | 0 | 71472500000000 | 2.09 | 0.03865272 |  | 32.5
229 | 30 | 0 | 75201500000000 | 2.1 | 0.03379803 | 229 | 35 | 0 | 71472500000000 | 2.09 | 0.03864607 |  | 32.5
230 | 30 | 0 | 75201500000000 | 2.1 | 0.03379491 | 230 | 35 | 0 | 71472500000000 | 2.09 | 0.03863947 |  | 32.5
231 | 30 | 0 | 75201500000000 | 2.1 | 0.03379183 | 231 | 35 | 0 | 71472500000000 | 2.09 | 0.03863292 |  | 32.5
232 | 30 | 0 | 75201500000000 | 2.1 | 0.03378878 | 232 | 35 | 0 | 71472500000000 | 2.09 | 0.03862641 |  | 32.5
233 | 30 | 0 | 75201500000000 | 2.1 | 0.03378577 | 233 | 35 | 0 | 71472500000000 | 2.09 | 0.03861995 |  | 32.5
234 | 30 | 0 | 75201500000000 | 2.1 | 0.03378278 | 234 | 35 | 0 | 71472500000000 | 2.09 | 0.03861353 |  | 32.5
235 | 30 | 0 | 75201500000000 | 2.1 | 0.03377983 | 235 | 35 | 0 | 71472500000000 | 2.09 | 0.03860716 |  | 32.5
236 | 30 | 0 | 75201500000000 | 2.1 | 0.03377691 | 236 | 35 | 0 | 71472500000000 | 2.09 | 0.03860083 |  | 32.5
237 | 30 | 0 | 75201500000000 | 2.1 | 0.03377401 | 237 | 35 | 0 | 71472500000000 | 2.09 | 0.03859455 |  | 32.5
238 | 30 | 0 | 75201500000000 | 2.1 | 0.03377115 | 238 | 35 | 0 | 71472500000000 | 2.09 | 0.03858831 |  | 32.5
239 | 30 | 0 | 75201500000000 | 2.1 | 0.03376832 | 239 | 35 | 0 | 71472500000000 | 2.09 | 0.03858211 |  | 32.5
240 | 30 | 0 | 75201500000000 | 2.1 | 0.03376552 | 240 | 35 | 0 | 71472500000000 | 2.09 | 0.03857596 |  | 32.5
241 | 30 | 0 | 75201500000000 | 2.1 | 0.03376274 | 241 | 35 | 0 | 71472500000000 | 2.09 | 0.03856985 |  | 32.5
242 | 30 | 0 | 75201500000000 | 2.1 | 0.03376 | 242 | 35 | 0 | 71472500000000 | 2.09 | 0.03856378 |  | 32.5
243 | 30 | 0 | 75201500000000 | 2.1 | 0.03375728 | 243 | 35 | 0 | 71472500000000 | 2.09 | 0.03855775 |  | 32.5
244 | 30 | 0 | 75201500000000 | 2.1 | 0.0337546 | 244 | 35 | 0 | 71472500000000 | 2.09 | 0.03855177 |  | 32.5
245 | 30 | 0 | 75201500000000 | 2.1 | 0.03375194 | 245 | 35 | 0 | 71472500000000 | 2.09 | 0.03854583 |  | 32.5
246 | 30 | 0 | 75201500000000 | 2.1 | 0.03374931 | 246 | 35 | 0 | 71472500000000 | 2.09 | 0.03853993 |  | 32.5
247 | 30 | 0 | 75201500000000 | 2.1 | 0.0337467 | 247 | 35 | 0 | 71472500000000 | 2.09 | 0.03853407 |  | 32.5
248 | 30 | 0 | 75201500000000 | 2.1 | 0.03374412 | 248 | 35 | 0 | 71472500000000 | 2.09 | 0.03852825 |  | 32.5
249 | 30 | 0 | 75201500000000 | 2.1 | 0.03374157 | 249 | 35 | 0 | 71472500000000 | 2.09 | 0.03852247 |  | 32.5
250 | 30 | 0 | 75201500000000 | 2.1 | 0.03373905 | 250 | 35 | 0 | 71472500000000 | 2.09 | 0.03851674 |  | 32.5
251 | 30 | 0 | 75201500000000 | 2.1 | 0.03373655 | 251 | 35 | 0 | 71472500000000 | 2.09 | 0.03851104 |  | 32.5
252 | 30 | 0 | 75201500000000 | 2.1 | 0.03373408 | 252 | 35 | 0 | 71472500000000 | 2.09 | 0.03850538 |  | 32.5
253 | 30 | 0 | 75201500000000 | 2.1 | 0.03373164 | 253 | 35 | 0 | 71472500000000 | 2.09 | 0.03849976 |  | 32.5
254 | 30 | 0 | 75201500000000 | 2.1 | 0.03372922 | 254 | 35 | 0 | 71472500000000 | 2.09 | 0.03849419 |  | 32.5
255 | 30 | 0 | 75201500000000 | 2.1 | 0.03372682 | 255 | 35 | 0 | 71472500000000 | 2.09 | 0.03848865 |  | 32.5
256 | 30 | 0 | 75201500000000 | 2.1 | 0.03372446 | 256 | 35 | 0 | 71472500000000 | 2.09 | 0.03848314 |  | 32.5
257 | 30 | 0 | 75201500000000 | 2.1 | 0.03372211 | 257 | 35 | 0 | 71472500000000 | 2.09 | 0.03847768 |  | 32.5
258 | 30 | 0 | 75201500000000 | 2.1 | 0.03371979 | 258 | 35 | 0 | 71472500000000 | 2.09 | 0.03847226 |  | 32.5
259 | 30 | 0 | 75201500000000 | 2.1 | 0.0337175 | 259 | 35 | 0 | 71472500000000 | 2.09 | 0.03846687 |  | 32.5
260 | 30 | 0 | 75201500000000 | 2.1 | 0.03371522 | 260 | 35 | 0 | 71472500000000 | 2.09 | 0.03846152 |  | 32.5
261 | 30 | 0 | 75201500000000 | 2.1 | 0.03371298 | 261 | 35 | 0 | 71472500000000 | 2.09 | 0.03845621 |  | 32.5
262 | 30 | 0 | 75201500000000 | 2.1 | 0.03371075 | 262 | 35 | 0 | 71472500000000 | 2.09 | 0.03845093 |  | 32.5
263 | 30 | 0 | 75201500000000 | 2.1 | 0.03370855 | 263 | 35 | 0 | 71472500000000 | 2.09 | 0.0384457 |  | 32.5
264 | 30 | 0 | 75201500000000 | 2.1 | 0.03370637 | 264 | 35 | 0 | 71472500000000 | 2.09 | 0.03844049 |  | 32.5
265 | 30 | 0 | 75201500000000 | 2.1 | 0.03370422 | 265 | 35 | 0 | 71472500000000 | 2.09 | 0.03843533 |  | 32.5
266 | 30 | 0 | 75201500000000 | 2.1 | 0.03370208 | 266 | 35 | 0 | 71472500000000 | 2.09 | 0.0384302 |  | 32.5
267 | 30 | 0 | 75201500000000 | 2.1 | 0.03369997 | 267 | 35 | 0 | 71472500000000 | 2.09 | 0.03842511 |  | 32.5
268 | 30 | 0 | 75201500000000 | 2.1 | 0.03369788 | 268 | 35 | 0 | 71472500000000 | 2.09 | 0.03842005 |  | 32.5
269 | 30 | 0 | 75201500000000 | 2.1 | 0.03369582 | 269 | 35 | 0 | 71472500000000 | 2.09 | 0.03841503 |  | 32.5
270 | 30 | 0 | 75201500000000 | 2.1 | 0.03369377 | 270 | 35 | 0 | 71472500000000 | 2.09 | 0.03841004 |  | 32.5
271 | 30 | 0 | 75201500000000 | 2.1 | 0.03369175 | 271 | 35 | 0 | 71472500000000 | 2.09 | 0.03840508 |  | 32.5
272 | 30 | 0 | 75201500000000 | 2.1 | 0.03368974 | 272 | 35 | 0 | 71472500000000 | 2.09 | 0.03840017 |  | 32.5
273 | 30 | 0 | 75201500000000 | 2.1 | 0.03368776 | 273 | 35 | 0 | 71472500000000 | 2.09 | 0.03839528 |  | 32.5
274 | 30 | 0 | 75201500000000 | 2.1 | 0.0336858 | 274 | 35 | 0 | 71472500000000 | 2.09 | 0.03839043 |  | 32.5
275 | 30 | 0 | 75201500000000 | 2.1 | 0.03368386 | 275 | 35 | 0 | 71472500000000 | 2.09 | 0.03838562 |  | 32.5
276 | 30 | 0 | 75201500000000 | 2.1 | 0.03368194 | 276 | 35 | 0 | 71472500000000 | 2.09 | 0.03838083 |  | 32.5
277 | 30 | 0 | 75201500000000 | 2.1 | 0.03368004 | 277 | 35 | 0 | 71472500000000 | 2.09 | 0.03837608 |  | 32.5
278 | 30 | 0 | 75201500000000 | 2.1 | 0.03367816 | 278 | 35 | 0 | 71472500000000 | 2.09 | 0.03837137 |  | 32.5
279 | 30 | 0 | 75201500000000 | 2.1 | 0.0336763 | 279 | 35 | 0 | 71472500000000 | 2.09 | 0.03836669 |  | 32.5
280 | 30 | 0 | 75201500000000 | 2.1 | 0.03367446 | 280 | 35 | 0 | 71472500000000 | 2.09 | 0.03836203 |  | 32.5
281 | 30 | 0 | 75201500000000 | 2.1 | 0.03367263 | 281 | 35 | 0 | 71472500000000 | 2.09 | 0.03835742 |  | 32.5
282 | 30 | 0 | 75201500000000 | 2.1 | 0.03367083 | 282 | 35 | 0 | 71472500000000 | 2.09 | 0.03835283 |  | 32.5
283 | 30 | 0 | 75201500000000 | 2.1 | 0.03366905 | 283 | 35 | 0 | 71472500000000 | 2.09 | 0.03834828 |  | 32.5
284 | 30 | 0 | 75201500000000 | 2.1 | 0.03366728 | 284 | 35 | 0 | 71472500000000 | 2.09 | 0.03834375 |  | 32.5
285 | 30 | 0 | 75201500000000 | 2.1 | 0.03366553 | 285 | 35 | 0 | 71472500000000 | 2.09 | 0.03833926 |  | 32.5
286 | 30 | 0 | 75201500000000 | 2.1 | 0.03366381 | 286 | 35 | 0 | 71472500000000 | 2.09 | 0.0383348 |  | 32.5
287 | 30 | 0 | 75201500000000 | 2.1 | 0.03366209 | 287 | 35 | 0 | 71472500000000 | 2.09 | 0.03833038 |  | 32.5
288 | 30 | 0 | 75201500000000 | 2.1 | 0.0336604 | 288 | 35 | 0 | 71472500000000 | 2.09 | 0.03832598 |  | 32.5
289 | 30 | 0 | 75201500000000 | 2.1 | 0.03365873 | 289 | 35 | 0 | 71472500000000 | 2.09 | 0.03832161 |  | 32.5
290 | 30 | 0 | 75201500000000 | 2.1 | 0.03365707 | 290 | 35 | 0 | 71472500000000 | 2.09 | 0.03831728 |  | 32.5
291 | 30 | 0 | 75201500000000 | 2.1 | 0.03365543 | 291 | 35 | 0 | 71472500000000 | 2.09 | 0.03831297 |  | 32.5
292 | 30 | 0 | 75201500000000 | 2.1 | 0.0336538 | 292 | 35 | 0 | 71472500000000 | 2.09 | 0.0383087 |  | 32.5
293 | 30 | 0 | 75201500000000 | 2.1 | 0.0336522 | 293 | 35 | 0 | 71472500000000 | 2.09 | 0.03830445 |  | 32.5
294 | 30 | 0 | 75201500000000 | 2.1 | 0.03365061 | 294 | 35 | 0 | 71472500000000 | 2.09 | 0.03830023 |  | 32.5
295 | 30 | 0 | 75201500000000 | 2.1 | 0.03364903 | 295 | 35 | 0 | 71472500000000 | 2.09 | 0.03829605 |  | 32.5
296 | 30 | 0 | 75201500000000 | 2.1 | 0.03364748 | 296 | 35 | 0 | 71472500000000 | 2.09 | 0.03829189 |  | 32.5
297 | 30 | 0 | 75201500000000 | 2.1 | 0.03364594 | 297 | 35 | 0 | 71472500000000 | 2.09 | 0.03828776 |  | 32.5
298 | 30 | 0 | 75201500000000 | 2.1 | 0.03364441 | 298 | 35 | 0 | 71472500000000 | 2.09 | 0.03828366 |  | 32.5
299 | 30 | 0 | 75201500000000 | 2.1 | 0.0336429 | 299 | 35 | 0 | 71472500000000 | 2.09 | 0.03827959 |  | 32.5
300 | 30 | 0 | 75201500000000 | 2.1 | 0.03364141 | 300 | 35 | 0 | 71472500000000 | 2.09 | 0.03827555 |  | 32.5
301 | 30 | 0 | 75201500000000 | 2.1 | 0.03363993 | 301 | 35 | 0 | 71472500000000 | 2.09 | 0.03827153 |  | 32.5
302 | 30 | 0 | 75201500000000 | 2.1 | 0.03363847 | 302 | 35 | 0 | 71472500000000 | 2.09 | 0.03826754 |  | 32.5
303 | 30 | 0 | 75201500000000 | 2.1 | 0.03363703 | 303 | 35 | 0 | 71472500000000 | 2.09 | 0.03826358 |  | 32.5
304 | 30 | 0 | 75201500000000 | 2.1 | 0.0336356 | 304 | 35 | 0 | 71472500000000 | 2.09 | 0.03825965 |  | 32.5
305 | 30 | 0 | 75201500000000 | 2.1 | 0.03363418 | 305 | 35 | 0 | 71472500000000 | 2.09 | 0.03825575 |  | 32.5
306 | 30 | 0 | 75201500000000 | 2.1 | 0.03363278 | 306 | 35 | 0 | 71472500000000 | 2.09 | 0.03825187 |  | 32.5
307 | 30 | 0 | 75201500000000 | 2.1 | 0.03363139 | 307 | 35 | 0 | 71472500000000 | 2.09 | 0.03824802 |  | 32.5
308 | 30 | 0 | 75201500000000 | 2.1 | 0.03363002 | 308 | 35 | 0 | 71472500000000 | 2.09 | 0.0382442 |  | 32.5
309 | 30 | 0 | 75201500000000 | 2.1 | 0.03362866 | 309 | 35 | 0 | 71472500000000 | 2.09 | 0.0382404 |  | 32.5
310 | 30 | 0 | 75201500000000 | 2.1 | 0.03362732 | 310 | 35 | 0 | 71472500000000 | 2.09 | 0.03823663 |  | 32.5
311 | 30 | 0 | 75201500000000 | 2.1 | 0.03362599 | 311 | 35 | 0 | 71472500000000 | 2.09 | 0.03823289 |  | 32.5
312 | 30 | 0 | 75201500000000 | 2.1 | 0.03362467 | 312 | 35 | 0 | 71472500000000 | 2.09 | 0.03822917 |  | 32.5
313 | 30 | 0 | 75201500000000 | 2.1 | 0.03362337 | 313 | 35 | 0 | 71472500000000 | 2.09 | 0.03822548 |  | 32.5
314 | 30 | 0 | 75201500000000 | 2.1 | 0.03362208 | 314 | 35 | 0 | 71472500000000 | 2.09 | 0.03822182 |  | 32.5
315 | 30 | 0 | 75201500000000 | 2.1 | 0.03362081 | 315 | 35 | 0 | 71472500000000 | 2.09 | 0.03821818 |  | 32.5
316 | 30 | 0 | 75201500000000 | 2.1 | 0.03361954 | 316 | 35 | 0 | 71472500000000 | 2.09 | 0.03821456 |  | 32.5
317 | 30 | 0 | 75201500000000 | 2.1 | 0.03361829 | 317 | 35 | 0 | 71472500000000 | 2.09 | 0.03821097 |  | 32.5
318 | 30 | 0 | 75201500000000 | 2.1 | 0.03361706 | 318 | 35 | 0 | 71472500000000 | 2.09 | 0.03820741 |  | 32.5
319 | 30 | 0 | 75201500000000 | 2.1 | 0.03361584 | 319 | 35 | 0 | 71472500000000 | 2.09 | 0.03820387 |  | 32.5
320 | 30 | 0 | 75201500000000 | 2.1 | 0.03361463 | 320 | 35 | 0 | 71472500000000 | 2.09 | 0.03820035 |  | 32.5
321 | 30 | 0 | 75201500000000 | 2.1 | 0.03361343 | 321 | 35 | 0 | 71472500000000 | 2.09 | 0.03819686 |  | 32.5
322 | 30 | 0 | 75201500000000 | 2.1 | 0.03361224 | 322 | 35 | 0 | 71472500000000 | 2.09 | 0.0381934 |  | 32.5
323 | 30 | 0 | 75201500000000 | 2.1 | 0.03361107 | 323 | 35 | 0 | 71472500000000 | 2.09 | 0.03818996 |  | 32.5
324 | 30 | 0 | 75201500000000 | 2.1 | 0.03360991 | 324 | 35 | 0 | 71472500000000 | 2.09 | 0.03818654 |  | 32.5
325 | 30 | 0 | 75201500000000 | 2.1 | 0.03360876 | 325 | 35 | 0 | 71472500000000 | 2.09 | 0.03818315 |  | 32.5
326 | 30 | 0 | 75201500000000 | 2.1 | 0.03360763 | 326 | 35 | 0 | 71472500000000 | 2.09 | 0.03817978 |  | 32.5
327 | 30 | 0 | 75201500000000 | 2.1 | 0.0336065 | 327 | 35 | 0 | 71472500000000 | 2.09 | 0.03817643 |  | 32.5
328 | 30 | 0 | 75201500000000 | 2.1 | 0.03360539 | 328 | 35 | 0 | 71472500000000 | 2.09 | 0.03817311 |  | 32.5
329 | 30 | 0 | 75201500000000 | 2.1 | 0.03360429 | 329 | 35 | 0 | 71472500000000 | 2.09 | 0.03816981 |  | 32.5
330 | 30 | 0 | 75201500000000 | 2.1 | 0.0336032 | 330 | 35 | 0 | 71472500000000 | 2.09 | 0.03816653 |  | 32.5
331 | 30 | 0 | 75201500000000 | 2.1 | 0.03360212 | 331 | 35 | 0 | 71472500000000 | 2.09 | 0.03816327 |  | 32.5
332 | 30 | 0 | 75201500000000 | 2.1 | 0.03360106 | 332 | 35 | 0 | 71472500000000 | 2.09 | 0.03816004 |  | 32.5
333 | 30 | 0 | 75201500000000 | 2.1 | 0.0336 | 333 | 35 | 0 | 71472500000000 | 2.09 | 0.03815683 |  | 32.5
334 | 30 | 0 | 75201500000000 | 2.1 | 0.03359896 | 334 | 35 | 0 | 71472500000000 | 2.09 | 0.03815365 |  | 32.5
335 | 30 | 0 | 75201500000000 | 2.1 | 0.03359792 | 335 | 35 | 0 | 71472500000000 | 2.09 | 0.03815048 |  | 32.5
336 | 30 | 0 | 75201500000000 | 2.1 | 0.0335969 | 336 | 35 | 0 | 71472500000000 | 2.09 | 0.03814734 |  | 32.5
337 | 30 | 0 | 75201500000000 | 2.1 | 0.03359589 | 337 | 35 | 0 | 71472500000000 | 2.09 | 0.03814422 |  | 32.5
338 | 30 | 0 | 75201500000000 | 2.1 | 0.03359489 | 338 | 35 | 0 | 71472500000000 | 2.09 | 0.03814112 |  | 32.5
339 | 30 | 0 | 75201500000000 | 2.1 | 0.0335939 | 339 | 35 | 0 | 71472500000000 | 2.09 | 0.03813804 |  | 32.5
340 | 30 | 0 | 75201500000000 | 2.1 | 0.03359291 | 340 | 35 | 0 | 71472500000000 | 2.09 | 0.03813499 |  | 32.5
341 | 30 | 0 | 75201500000000 | 2.1 | 0.03359194 | 341 | 35 | 0 | 71472500000000 | 2.09 | 0.03813195 |  | 32.5
342 | 30 | 0 | 75201500000000 | 2.1 | 0.03359098 | 342 | 35 | 0 | 71472500000000 | 2.09 | 0.03812894 |  | 32.5
343 | 30 | 0 | 75201500000000 | 2.1 | 0.03359003 | 343 | 35 | 0 | 71472500000000 | 2.09 | 0.03812595 |  | 32.5
344 | 30 | 0 | 75201500000000 | 2.1 | 0.03358909 | 344 | 35 | 0 | 71472500000000 | 2.09 | 0.03812298 |  | 32.5
345 | 30 | 0 | 75201500000000 | 2.1 | 0.03358816 | 345 | 35 | 0 | 71472500000000 | 2.09 | 0.03812003 |  | 32.5
346 | 30 | 0 | 75201500000000 | 2.1 | 0.03358724 | 346 | 35 | 0 | 71472500000000 | 2.09 | 0.0381171 |  | 32.5
347 | 30 | 0 | 75201500000000 | 2.1 | 0.03358633 | 347 | 35 | 0 | 71472500000000 | 2.09 | 0.03811419 |  | 32.5
348 | 30 | 0 | 75201500000000 | 2.1 | 0.03358543 | 348 | 35 | 0 | 71472500000000 | 2.09 | 0.0381113 |  | 32.5
349 | 30 | 0 | 75201500000000 | 2.1 | 0.03358454 | 349 | 35 | 0 | 71472500000000 | 2.09 | 0.03810843 |  | 32.5
350 | 30 | 0 | 75201500000000 | 2.1 | 0.03358365 | 350 | 35 | 0 | 71472500000000 | 2.09 | 0.03810558 |  | 32.5
351 | 30 | 0 | 75201500000000 | 2.1 | 0.03358278 | 351 | 35 | 0 | 71472500000000 | 2.09 | 0.03810275 |  | 32.5
352 | 30 | 0 | 75201500000000 | 2.1 | 0.03358191 | 352 | 35 | 0 | 71472500000000 | 2.09 | 0.03809994 |  | 32.5
353 | 30 | 0 | 75201500000000 | 2.1 | 0.03358106 | 353 | 35 | 0 | 71472500000000 | 2.09 | 0.03809715 |  | 32.5
354 | 30 | 0 | 75201500000000 | 2.1 | 0.03358021 | 354 | 35 | 0 | 71472500000000 | 2.09 | 0.03809438 |  | 32.5
355 | 30 | 0 | 75201500000000 | 2.1 | 0.03357937 | 355 | 35 | 0 | 71472500000000 | 2.09 | 0.03809163 |  | 32.5
356 | 30 | 0 | 75201500000000 | 2.1 | 0.03357855 | 356 | 35 | 0 | 71472500000000 | 2.09 | 0.0380889 |  | 32.5
357 | 30 | 0 | 75201500000000 | 2.1 | 0.03357773 | 357 | 35 | 0 | 71472500000000 | 2.09 | 0.03808619 |  | 32.5
358 | 30 | 0 | 75201500000000 | 2.1 | 0.03357691 | 358 | 35 | 0 | 71472500000000 | 2.09 | 0.03808349 |  | 32.5
359 | 30 | 0 | 75201500000000 | 2.1 | 0.03357611 | 359 | 35 | 0 | 71472500000000 | 2.09 | 0.03808082 |  | 32.5
360 | 30 | 0 | 75201500000000 | 2.1 | 0.03357531 | 360 | 35 | 0 | 71472500000000 | 2.09 | 0.03807816 |  | 32.5
361 | 30 | 0 | 75201500000000 | 2.1 | 0.03357453 | 361 | 35 | 0 | 71472500000000 | 2.09 | 0.03807552 |  | 32.5
362 | 30 | 0 | 75201500000000 | 2.1 | 0.03357375 | 362 | 35 | 0 | 71472500000000 | 2.09 | 0.0380729 |  | 32.5
363 | 30 | 0 | 75201500000000 | 2.1 | 0.03357298 | 363 | 35 | 0 | 71472500000000 | 2.09 | 0.0380703 |  | 32.5
364 | 30 | 0 | 75201500000000 | 2.1 | 0.03357222 | 364 | 35 | 0 | 71472500000000 | 2.09 | 0.03806772 |  | 32.5
365 | 30 | 0 | 75201500000000 | 2.1 | 0.03357146 | 365 | 35 | 0 | 71472500000000 | 2.09 | 0.03806515 |  | 32.5
366 | 30 | 0 | 75201500000000 | 2.1 | 0.03357072 | 366 | 35 | 0 | 71472500000000 | 2.09 | 0.03806261 |  | 32.5
367 | 30 | 0 | 75201500000000 | 2.1 | 0.03356998 | 367 | 35 | 0 | 71472500000000 | 2.09 | 0.03806008 |  | 32.5
368 | 30 | 0 | 75201500000000 | 2.1 | 0.03356925 | 368 | 35 | 0 | 71472500000000 | 2.09 | 0.03805757 |  | 32.5
369 | 30 | 0 | 75201500000000 | 2.1 | 0.03356852 | 369 | 35 | 0 | 71472500000000 | 2.09 | 0.03805507 |  | 32.5
370 | 30 | 0 | 75201500000000 | 2.1 | 0.03356781 | 370 | 35 | 0 | 71472500000000 | 2.09 | 0.03805259 |  | 32.5
371 | 30 | 0 | 75201500000000 | 2.1 | 0.0335671 | 371 | 35 | 0 | 71472500000000 | 2.09 | 0.03805013 |  | 32.5
372 | 30 | 0 | 75201500000000 | 2.1 | 0.0335664 | 372 | 35 | 0 | 71472500000000 | 2.09 | 0.03804769 |  | 32.5
373 | 30 | 0 | 75201500000000 | 2.1 | 0.03356571 | 373 | 35 | 0 | 71472500000000 | 2.09 | 0.03804527 |  | 32.5
374 | 30 | 0 | 75201500000000 | 2.1 | 0.03356502 | 374 | 35 | 0 | 71472500000000 | 2.09 | 0.03804286 |  | 32.5
375 | 30 | 0 | 75201500000000 | 2.1 | 0.03356434 | 375 | 35 | 0 | 71472500000000 | 2.09 | 0.03804047 |  | 32.5
376 | 30 | 0 | 75201500000000 | 2.1 | 0.03356367 | 376 | 35 | 0 | 71472500000000 | 2.09 | 0.03803809 |  | 32.5
377 | 30 | 0 | 75201500000000 | 2.1 | 0.033563 | 377 | 35 | 0 | 71472500000000 | 2.09 | 0.03803573 |  | 32.5
378 | 30 | 0 | 75201500000000 | 2.1 | 0.03356234 | 378 | 35 | 0 | 71472500000000 | 2.09 | 0.03803339 |  | 32.5
379 | 30 | 0 | 75201500000000 | 2.1 | 0.03356169 | 379 | 35 | 0 | 71472500000000 | 2.09 | 0.03803107 |  | 32.5
380 | 30 | 0 | 75201500000000 | 2.1 | 0.03356105 | 380 | 35 | 0 | 71472500000000 | 2.09 | 0.03802876 |  | 32.5
381 | 30 | 0 | 75201500000000 | 2.1 | 0.03356041 | 381 | 35 | 0 | 71472500000000 | 2.09 | 0.03802646 |  | 32.5
382 | 30 | 0 | 75201500000000 | 2.1 | 0.03355978 | 382 | 35 | 0 | 71472500000000 | 2.09 | 0.03802419 |  | 32.5
383 | 30 | 0 | 75201500000000 | 2.1 | 0.03355916 | 383 | 35 | 0 | 71472500000000 | 2.09 | 0.03802192 |  | 32.5
384 | 30 | 0 | 75201500000000 | 2.1 | 0.03355854 | 384 | 35 | 0 | 71472500000000 | 2.09 | 0.03801968 |  | 32.5
385 | 30 | 0 | 75201500000000 | 2.1 | 0.03355793 | 385 | 35 | 0 | 71472500000000 | 2.09 | 0.03801745 |  | 32.5
386 | 30 | 0 | 75201500000000 | 2.1 | 0.03355732 | 386 | 35 | 0 | 71472500000000 | 2.09 | 0.03801523 |  | 32.5
387 | 30 | 0 | 75201500000000 | 2.1 | 0.03355672 | 387 | 35 | 0 | 71472500000000 | 2.09 | 0.03801304 |  | 32.5
388 | 30 | 0 | 75201500000000 | 2.1 | 0.03355613 | 388 | 35 | 0 | 71472500000000 | 2.09 | 0.03801085 |  | 32.5
389 | 30 | 0 | 75201500000000 | 2.1 | 0.03355554 | 389 | 35 | 0 | 71472500000000 | 2.09 | 0.03800868 |  | 32.5
390 | 30 | 0 | 75201500000000 | 2.1 | 0.03355496 | 390 | 35 | 0 | 71472500000000 | 2.09 | 0.03800653 |  | 32.5
391 | 30 | 0 | 75201500000000 | 2.1 | 0.03355439 | 391 | 35 | 0 | 71472500000000 | 2.09 | 0.03800439 |  | 32.5
392 | 30 | 0 | 75201500000000 | 2.1 | 0.03355382 | 392 | 35 | 0 | 71472500000000 | 2.09 | 0.03800227 |  | 32.5
393 | 30 | 0 | 75201500000000 | 2.1 | 0.03355326 | 393 | 35 | 0 | 71472500000000 | 2.09 | 0.03800016 |  | 32.5
394 | 30 | 0 | 75201500000000 | 2.1 | 0.0335527 | 394 | 35 | 0 | 71472500000000 | 2.09 | 0.03799807 |  | 32.5
395 | 30 | 0 | 75201500000000 | 2.1 | 0.03355215 | 395 | 35 | 0 | 71472500000000 | 2.09 | 0.03799599 |  | 32.5
396 | 30 | 0 | 75201500000000 | 2.1 | 0.03355161 | 396 | 35 | 0 | 71472500000000 | 2.09 | 0.03799392 |  | 32.5
397 | 30 | 0 | 75201500000000 | 2.1 | 0.03355107 | 397 | 35 | 0 | 71472500000000 | 2.09 | 0.03799187 |  | 32.5
398 | 30 | 0 | 75201500000000 | 2.1 | 0.03355054 | 398 | 35 | 0 | 71472500000000 | 2.09 | 0.03798984 |  | 32.5
399 | 30 | 0 | 75201500000000 | 2.1 | 0.03355001 | 399 | 35 | 0 | 71472500000000 | 2.09 | 0.03798781 |  | 32.5
400 | 30 | 0 | 75201500000000 | 2.1 | 0.03354949 | 400 | 35 | 0 | 71472500000000 | 2.09 | 0.03798581 |  | 32.5
401 | 30 | 0 | 75201500000000 | 2.1 | 0.03354897 | 401 | 35 | 0 | 71472500000000 | 2.09 | 0.03798381 |  | 32.5
402 | 30 | 0 | 75201500000000 | 2.1 | 0.03354846 | 402 | 35 | 0 | 71472500000000 | 2.09 | 0.03798183 |  | 32.5
403 | 30 | 0 | 75201500000000 | 2.1 | 0.03354795 | 403 | 35 | 0 | 71472500000000 | 2.09 | 0.03797987 |  | 32.5
404 | 30 | 0 | 75201500000000 | 2.1 | 0.03354745 | 404 | 35 | 0 | 71472500000000 | 2.09 | 0.03797792 |  | 32.5
405 | 30 | 0 | 75201500000000 | 2.1 | 0.03354695 | 405 | 35 | 0 | 71472500000000 | 2.09 | 0.03797598 |  | 32.5
406 | 30 | 0 | 75201500000000 | 2.1 | 0.03354646 | 406 | 35 | 0 | 71472500000000 | 2.09 | 0.03797405 |  | 32.5
407 | 30 | 0 | 75201500000000 | 2.1 | 0.03354598 | 407 | 35 | 0 | 71472500000000 | 2.09 | 0.03797214 |  | 32.5
408 | 30 | 0 | 75201500000000 | 2.1 | 0.0335455 | 408 | 35 | 0 | 71472500000000 | 2.09 | 0.03797024 |  | 32.5
409 | 30 | 0 | 75201500000000 | 2.1 | 0.03354502 | 409 | 35 | 0 | 71472500000000 | 2.09 | 0.03796836 |  | 32.5
410 | 30 | 0 | 75201500000000 | 2.1 | 0.03354455 | 410 | 35 | 0 | 71472500000000 | 2.09 | 0.03796648 |  | 32.5
411 | 30 | 0 | 75201500000000 | 2.1 | 0.03354409 | 411 | 35 | 0 | 71472500000000 | 2.09 | 0.03796463 |  | 32.5
412 | 30 | 0 | 75201500000000 | 2.1 | 0.03354363 | 412 | 35 | 0 | 71472500000000 | 2.09 | 0.03796278 |  | 32.5
413 | 30 | 0 | 75201500000000 | 2.1 | 0.03354317 | 413 | 35 | 0 | 71472500000000 | 2.09 | 0.03796095 |  | 32.5
414 | 30 | 0 | 75201500000000 | 2.1 | 0.03354272 | 414 | 35 | 0 | 71472500000000 | 2.09 | 0.03795913 |  | 32.5
415 | 30 | 0 | 75201500000000 | 2.1 | 0.03354227 | 415 | 35 | 0 | 71472500000000 | 2.09 | 0.03795732 |  | 32.5
416 | 30 | 0 | 75201500000000 | 2.1 | 0.03354183 | 416 | 35 | 0 | 71472500000000 | 2.09 | 0.03795552 |  | 32.5
417 | 30 | 0 | 75201500000000 | 2.1 | 0.0335414 | 417 | 35 | 0 | 71472500000000 | 2.09 | 0.03795374 |  | 32.5
418 | 30 | 0 | 75201500000000 | 2.1 | 0.03354096 | 418 | 35 | 0 | 71472500000000 | 2.09 | 0.03795197 |  | 32.5
419 | 30 | 0 | 75201500000000 | 2.1 | 0.03354054 | 419 | 35 | 0 | 71472500000000 | 2.09 | 0.03795021 |  | 32.5
420 | 30 | 0 | 75201500000000 | 2.1 | 0.03354011 | 420 | 35 | 0 | 71472500000000 | 2.09 | 0.03794847 |  | 32.5
421 | 30 | 0 | 75201500000000 | 2.1 | 0.03353969 | 421 | 35 | 0 | 71472500000000 | 2.09 | 0.03794674 |  | 32.5
422 | 30 | 0 | 75201500000000 | 2.1 | 0.03353928 | 422 | 35 | 0 | 71472500000000 | 2.09 | 0.03794501 |  | 32.5
423 | 30 | 0 | 75201500000000 | 2.1 | 0.03353887 | 423 | 35 | 0 | 71472500000000 | 2.09 | 0.03794331 |  | 32.5
424 | 30 | 0 | 75201500000000 | 2.1 | 0.03353846 | 424 | 35 | 0 | 71472500000000 | 2.09 | 0.03794161 |  | 32.5
425 | 30 | 0 | 75201500000000 | 2.1 | 0.03353806 | 425 | 35 | 0 | 71472500000000 | 2.09 | 0.03793992 |  | 32.5
426 | 30 | 0 | 75201500000000 | 2.1 | 0.03353766 | 426 | 35 | 0 | 71472500000000 | 2.09 | 0.03793825 |  | 32.5
427 | 30 | 0 | 75201500000000 | 2.1 | 0.03353727 | 427 | 35 | 0 | 71472500000000 | 2.09 | 0.03793659 |  | 32.5
428 | 30 | 0 | 75201500000000 | 2.1 | 0.03353688 | 428 | 35 | 0 | 71472500000000 | 2.09 | 0.03793494 |  | 32.5
429 | 30 | 0 | 75201500000000 | 2.1 | 0.0335365 | 429 | 35 | 0 | 71472500000000 | 2.09 | 0.0379333 |  | 32.5
430 | 30 | 0 | 75201500000000 | 2.1 | 0.03353611 | 430 | 35 | 0 | 71472500000000 | 2.09 | 0.03793167 |  | 32.5
431 | 30 | 0 | 75201500000000 | 2.1 | 0.03353574 | 431 | 35 | 0 | 71472500000000 | 2.09 | 0.03793005 |  | 32.5
432 | 30 | 0 | 75201500000000 | 2.1 | 0.03353536 | 432 | 35 | 0 | 71472500000000 | 2.09 | 0.03792845 |  | 32.5
433 | 30 | 0 | 75201500000000 | 2.1 | 0.03353499 | 433 | 35 | 0 | 71472500000000 | 2.09 | 0.03792686 |  | 32.5
434 | 30 | 0 | 75201500000000 | 2.1 | 0.03353463 | 434 | 35 | 0 | 71472500000000 | 2.09 | 0.03792527 |  | 32.5
435 | 30 | 0 | 75201500000000 | 2.1 | 0.03353427 | 435 | 35 | 0 | 71472500000000 | 2.09 | 0.0379237 |  | 32.5
436 | 30 | 0 | 75201500000000 | 2.1 | 0.03353391 | 436 | 35 | 0 | 71472500000000 | 2.09 | 0.03792214 |  | 32.5
437 | 30 | 0 | 75201500000000 | 2.1 | 0.03353355 | 437 | 35 | 0 | 71472500000000 | 2.09 | 0.03792059 |  | 32.5
438 | 30 | 0 | 75201500000000 | 2.1 | 0.0335332 | 438 | 35 | 0 | 71472500000000 | 2.09 | 0.03791905 |  | 32.5
439 | 30 | 0 | 75201500000000 | 2.1 | 0.03353286 | 439 | 35 | 0 | 71472500000000 | 2.09 | 0.03791753 |  | 32.5
440 | 30 | 0 | 75201500000000 | 2.1 | 0.03353251 | 440 | 35 | 0 | 71472500000000 | 2.09 | 0.03791601 |  | 32.5
441 | 30 | 0 | 75201500000000 | 2.1 | 0.03353217 | 441 | 35 | 0 | 71472500000000 | 2.09 | 0.0379145 |  | 32.5
442 | 30 | 0 | 75201500000000 | 2.1 | 0.03353184 | 442 | 35 | 0 | 71472500000000 | 2.09 | 0.03791301 |  | 32.5
443 | 30 | 0 | 75201500000000 | 2.1 | 0.03353151 | 443 | 35 | 0 | 71472500000000 | 2.09 | 0.03791152 |  | 32.5
444 | 30 | 0 | 75201500000000 | 2.1 | 0.03353118 | 444 | 35 | 0 | 71472500000000 | 2.09 | 0.03791004 |  | 32.5
445 | 30 | 0 | 75201500000000 | 2.1 | 0.03353085 | 445 | 35 | 0 | 71472500000000 | 2.09 | 0.03790858 |  | 32.5
446 | 30 | 0 | 75201500000000 | 2.1 | 0.03353053 | 446 | 35 | 0 | 71472500000000 | 2.09 | 0.03790712 |  | 32.5
447 | 30 | 0 | 75201500000000 | 2.1 | 0.03353021 | 447 | 35 | 0 | 71472500000000 | 2.09 | 0.03790568 |  | 32.5
448 | 30 | 0 | 75201500000000 | 2.1 | 0.03352989 | 448 | 35 | 0 | 71472500000000 | 2.09 | 0.03790424 |  | 32.5
449 | 30 | 0 | 75201500000000 | 2.1 | 0.03352958 | 449 | 35 | 0 | 71472500000000 | 2.09 | 0.03790282 |  | 32.5
450 | 30 | 0 | 75201500000000 | 2.1 | 0.03352927 | 450 | 35 | 0 | 71472500000000 | 2.09 | 0.0379014 |  | 32.5
451 | 30 | 0 | 75201500000000 | 2.1 | 0.03352897 | 451 | 35 | 0 | 71472500000000 | 2.09 | 0.0379 |  | 32.5
452 | 30 | 0 | 75201500000000 | 2.1 | 0.03352867 | 452 | 35 | 0 | 71472500000000 | 2.09 | 0.0378986 |  | 32.5
453 | 30 | 0 | 75201500000000 | 2.1 | 0.03352837 | 453 | 35 | 0 | 71472500000000 | 2.09 | 0.03789722 |  | 32.5
454 | 30 | 0 | 75201500000000 | 2.1 | 0.03352807 | 454 | 35 | 0 | 71472500000000 | 2.09 | 0.03789584 |  | 32.5
455 | 30 | 0 | 75201500000000 | 2.1 | 0.03352778 | 455 | 35 | 0 | 71472500000000 | 2.09 | 0.03789448 |  | 32.5
456 | 30 | 0 | 75201500000000 | 2.1 | 0.03352749 | 456 | 35 | 0 | 71472500000000 | 2.09 | 0.03789312 |  | 32.5
457 | 30 | 0 | 75201500000000 | 2.1 | 0.0335272 | 457 | 35 | 0 | 71472500000000 | 2.09 | 0.03789177 |  | 32.5
458 | 30 | 0 | 75201500000000 | 2.1 | 0.03352691 | 458 | 35 | 0 | 71472500000000 | 2.09 | 0.03789044 |  | 32.5
459 | 30 | 0 | 75201500000000 | 2.1 | 0.03352663 | 459 | 35 | 0 | 71472500000000 | 2.09 | 0.03788911 |  | 32.5
460 | 30 | 0 | 75201500000000 | 2.1 | 0.03352636 | 460 | 35 | 0 | 71472500000000 | 2.09 | 0.03788779 |  | 32.5
461 | 30 | 0 | 75201500000000 | 2.1 | 0.03352608 | 461 | 35 | 0 | 71472500000000 | 2.09 | 0.03788648 |  | 32.5
462 | 30 | 0 | 75201500000000 | 2.1 | 0.03352581 | 462 | 35 | 0 | 71472500000000 | 2.09 | 0.03788518 |  | 32.5
463 | 30 | 0 | 75201500000000 | 2.1 | 0.03352554 | 463 | 35 | 0 | 71472500000000 | 2.09 | 0.03788389 |  | 32.5
464 | 30 | 0 | 75201500000000 | 2.1 | 0.03352527 | 464 | 35 | 0 | 71472500000000 | 2.09 | 0.0378826 |  | 32.5
465 | 30 | 0 | 75201500000000 | 2.1 | 0.03352501 | 465 | 35 | 0 | 71472500000000 | 2.09 | 0.03788133 |  | 32.5
466 | 30 | 0 | 75201500000000 | 2.1 | 0.03352475 | 466 | 35 | 0 | 71472500000000 | 2.09 | 0.03788006 |  | 32.5
467 | 30 | 0 | 75201500000000 | 2.1 | 0.03352449 | 467 | 35 | 0 | 71472500000000 | 2.09 | 0.03787881 |  | 32.5
468 | 30 | 0 | 75201500000000 | 2.1 | 0.03352423 | 468 | 35 | 0 | 71472500000000 | 2.09 | 0.03787756 |  | 32.5
469 | 30 | 0 | 75201500000000 | 2.1 | 0.03352398 | 469 | 35 | 0 | 71472500000000 | 2.09 | 0.03787632 |  | 32.5
470 | 30 | 0 | 75201500000000 | 2.1 | 0.03352373 | 470 | 35 | 0 | 71472500000000 | 2.09 | 0.03787509 |  | 32.5

## 40-45
MO_288hour_(40) | [5 empty] | MO_288hour_(45)
Time | Temprature | %tanD | Resistivity | Permittivity | I_pol(t)(uA) | Time | Temprature | %tanD | Resistivity | Permittivity | I_pol(t)(uA)
1 | 40 | 0.01 | 63393000000000 | 2.08 | 0.05335331 | 1 | 45 | 0.02 | 62150000000000 | 2.07 | 0.06494577
2 | 40 | 0.01 | 63393000000000 | 2.08 | 0.05330694 | 2 | 45 | 0.02 | 62150000000000 | 2.07 | 0.06489189
3 | 40 | 0.01 | 63393000000000 | 2.08 | 0.05326091 | 3 | 45 | 0.02 | 62150000000000 | 2.07 | 0.06483836
4 | 40 | 0.01 | 63393000000000 | 2.08 | 0.0532152 | 4 | 45 | 0.02 | 62150000000000 | 2.07 | 0.06478516
5 | 40 | 0.01 | 63393000000000 | 2.08 | 0.05316981 | 5 | 45 | 0.02 | 62150000000000 | 2.07 | 0.06473231
6 | 40 | 0.01 | 63393000000000 | 2.08 | 0.05312474 | 6 | 45 | 0.02 | 62150000000000 | 2.07 | 0.06467979
7 | 40 | 0.01 | 63393000000000 | 2.08 | 0.05308 | 7 | 45 | 0.02 | 62150000000000 | 2.07 | 0.0646276
8 | 40 | 0.01 | 63393000000000 | 2.08 | 0.05303557 | 8 | 45 | 0.02 | 62150000000000 | 2.07 | 0.06457575
9 | 40 | 0.01 | 63393000000000 | 2.08 | 0.05299145 | 9 | 45 | 0.02 | 62150000000000 | 2.07 | 0.06452423
10 | 40 | 0.01 | 63393000000000 | 2.08 | 0.05294765 | 10 | 45 | 0.02 | 62150000000000 | 2.07 | 0.06447304
11 | 40 | 0.01 | 63393000000000 | 2.08 | 0.05290415 | 11 | 45 | 0.02 | 62150000000000 | 2.07 | 0.06442218
12 | 40 | 0.01 | 63393000000000 | 2.08 | 0.05286097 | 12 | 45 | 0.02 | 62150000000000 | 2.07 | 0.06437164
13 | 40 | 0.01 | 63393000000000 | 2.08 | 0.05281809 | 13 | 45 | 0.02 | 62150000000000 | 2.07 | 0.06432142
14 | 40 | 0.01 | 63393000000000 | 2.08 | 0.05277551 | 14 | 45 | 0.02 | 62150000000000 | 2.07 | 0.06427152
15 | 40 | 0.01 | 63393000000000 | 2.08 | 0.05273324 | 15 | 45 | 0.02 | 62150000000000 | 2.07 | 0.06422194
16 | 40 | 0.01 | 63393000000000 | 2.08 | 0.05269126 | 16 | 45 | 0.02 | 62150000000000 | 2.07 | 0.06417268
17 | 40 | 0.01 | 63393000000000 | 2.08 | 0.05264958 | 17 | 45 | 0.02 | 62150000000000 | 2.07 | 0.06412373
18 | 40 | 0.01 | 63393000000000 | 2.08 | 0.05260819 | 18 | 45 | 0.02 | 62150000000000 | 2.07 | 0.0640751
19 | 40 | 0.01 | 63393000000000 | 2.08 | 0.0525671 | 19 | 45 | 0.02 | 62150000000000 | 2.07 | 0.06402677
20 | 40 | 0.01 | 63393000000000 | 2.08 | 0.0525263 | 20 | 45 | 0.02 | 62150000000000 | 2.07 | 0.06397875
21 | 40 | 0.01 | 63393000000000 | 2.08 | 0.05248579 | 21 | 45 | 0.02 | 62150000000000 | 2.07 | 0.06393104
22 | 40 | 0.01 | 63393000000000 | 2.08 | 0.05244556 | 22 | 45 | 0.02 | 62150000000000 | 2.07 | 0.06388364
23 | 40 | 0.01 | 63393000000000 | 2.08 | 0.05240562 | 23 | 45 | 0.02 | 62150000000000 | 2.07 | 0.06383653
24 | 40 | 0.01 | 63393000000000 | 2.08 | 0.05236596 | 24 | 45 | 0.02 | 62150000000000 | 2.07 | 0.06378973
25 | 40 | 0.01 | 63393000000000 | 2.08 | 0.05232658 | 25 | 45 | 0.02 | 62150000000000 | 2.07 | 0.06374322
26 | 40 | 0.01 | 63393000000000 | 2.08 | 0.05228748 | 26 | 45 | 0.02 | 62150000000000 | 2.07 | 0.06369701
27 | 40 | 0.01 | 63393000000000 | 2.08 | 0.05224866 | 27 | 45 | 0.02 | 62150000000000 | 2.07 | 0.0636511
28 | 40 | 0.01 | 63393000000000 | 2.08 | 0.05221011 | 28 | 45 | 0.02 | 62150000000000 | 2.07 | 0.06360548
29 | 40 | 0.01 | 63393000000000 | 2.08 | 0.05217184 | 29 | 45 | 0.02 | 62150000000000 | 2.07 | 0.06356015
30 | 40 | 0.01 | 63393000000000 | 2.08 | 0.05213383 | 30 | 45 | 0.02 | 62150000000000 | 2.07 | 0.06351511
31 | 40 | 0.01 | 63393000000000 | 2.08 | 0.05209609 | 31 | 45 | 0.02 | 62150000000000 | 2.07 | 0.06347036
32 | 40 | 0.01 | 63393000000000 | 2.08 | 0.05205863 | 32 | 45 | 0.02 | 62150000000000 | 2.07 | 0.06342589
33 | 40 | 0.01 | 63393000000000 | 2.08 | 0.05202142 | 33 | 45 | 0.02 | 62150000000000 | 2.07 | 0.0633817
34 | 40 | 0.01 | 63393000000000 | 2.08 | 0.05198448 | 34 | 45 | 0.02 | 62150000000000 | 2.07 | 0.0633378
35 | 40 | 0.01 | 63393000000000 | 2.08 | 0.0519478 | 35 | 45 | 0.02 | 62150000000000 | 2.07 | 0.06329418
36 | 40 | 0.01 | 63393000000000 | 2.08 | 0.05191138 | 36 | 45 | 0.02 | 62150000000000 | 2.07 | 0.06325083
37 | 40 | 0.01 | 63393000000000 | 2.08 | 0.05187522 | 37 | 45 | 0.02 | 62150000000000 | 2.07 | 0.06320777
38 | 40 | 0.01 | 63393000000000 | 2.08 | 0.05183931 | 38 | 45 | 0.02 | 62150000000000 | 2.07 | 0.06316497
39 | 40 | 0.01 | 63393000000000 | 2.08 | 0.05180366 | 39 | 45 | 0.02 | 62150000000000 | 2.07 | 0.06312246
40 | 40 | 0.01 | 63393000000000 | 2.08 | 0.05176826 | 40 | 45 | 0.02 | 62150000000000 | 2.07 | 0.06308021
41 | 40 | 0.01 | 63393000000000 | 2.08 | 0.05173311 | 41 | 45 | 0.02 | 62150000000000 | 2.07 | 0.06303823
42 | 40 | 0.01 | 63393000000000 | 2.08 | 0.05169821 | 42 | 45 | 0.02 | 62150000000000 | 2.07 | 0.06299652
43 | 40 | 0.01 | 63393000000000 | 2.08 | 0.05166355 | 43 | 45 | 0.02 | 62150000000000 | 2.07 | 0.06295507
44 | 40 | 0.01 | 63393000000000 | 2.08 | 0.05162915 | 44 | 45 | 0.02 | 62150000000000 | 2.07 | 0.06291389
45 | 40 | 0.01 | 63393000000000 | 2.08 | 0.05159498 | 45 | 45 | 0.02 | 62150000000000 | 2.07 | 0.06287297
46 | 40 | 0.01 | 63393000000000 | 2.08 | 0.05156106 | 46 | 45 | 0.02 | 62150000000000 | 2.07 | 0.06283232
47 | 40 | 0.01 | 63393000000000 | 2.08 | 0.05152737 | 47 | 45 | 0.02 | 62150000000000 | 2.07 | 0.06279192
48 | 40 | 0.01 | 63393000000000 | 2.08 | 0.05149393 | 48 | 45 | 0.02 | 62150000000000 | 2.07 | 0.06275178
49 | 40 | 0.01 | 63393000000000 | 2.08 | 0.05146072 | 49 | 45 | 0.02 | 62150000000000 | 2.07 | 0.0627119
50 | 40 | 0.01 | 63393000000000 | 2.08 | 0.05142774 | 50 | 45 | 0.02 | 62150000000000 | 2.07 | 0.06267227
51 | 40 | 0.01 | 63393000000000 | 2.08 | 0.051395 | 51 | 45 | 0.02 | 62150000000000 | 2.07 | 0.06263289
52 | 40 | 0.01 | 63393000000000 | 2.08 | 0.0513625 | 52 | 45 | 0.02 | 62150000000000 | 2.07 | 0.06259377
53 | 40 | 0.01 | 63393000000000 | 2.08 | 0.05133022 | 53 | 45 | 0.02 | 62150000000000 | 2.07 | 0.06255489
54 | 40 | 0.01 | 63393000000000 | 2.08 | 0.05129817 | 54 | 45 | 0.02 | 62150000000000 | 2.07 | 0.06251626
55 | 40 | 0.01 | 63393000000000 | 2.08 | 0.05126634 | 55 | 45 | 0.02 | 62150000000000 | 2.07 | 0.06247788
56 | 40 | 0.01 | 63393000000000 | 2.08 | 0.05123474 | 56 | 45 | 0.02 | 62150000000000 | 2.07 | 0.06243974
57 | 40 | 0.01 | 63393000000000 | 2.08 | 0.05120337 | 57 | 45 | 0.02 | 62150000000000 | 2.07 | 0.06240185
58 | 40 | 0.01 | 63393000000000 | 2.08 | 0.05117221 | 58 | 45 | 0.02 | 62150000000000 | 2.07 | 0.0623642
59 | 40 | 0.01 | 63393000000000 | 2.08 | 0.05114128 | 59 | 45 | 0.02 | 62150000000000 | 2.07 | 0.06232679
60 | 40 | 0.01 | 63393000000000 | 2.08 | 0.05111057 | 60 | 45 | 0.02 | 62150000000000 | 2.07 | 0.06228962
61 | 40 | 0.01 | 63393000000000 | 2.08 | 0.05108007 | 61 | 45 | 0.02 | 62150000000000 | 2.07 | 0.06225268
62 | 40 | 0.01 | 63393000000000 | 2.08 | 0.05104979 | 62 | 45 | 0.02 | 62150000000000 | 2.07 | 0.06221598
63 | 40 | 0.01 | 63393000000000 | 2.08 | 0.05101972 | 63 | 45 | 0.02 | 62150000000000 | 2.07 | 0.06217952
64 | 40 | 0.01 | 63393000000000 | 2.08 | 0.05098987 | 64 | 45 | 0.02 | 62150000000000 | 2.07 | 0.06214328
65 | 40 | 0.01 | 63393000000000 | 2.08 | 0.05096023 | 65 | 45 | 0.02 | 62150000000000 | 2.07 | 0.06210728
66 | 40 | 0.01 | 63393000000000 | 2.08 | 0.05093079 | 66 | 45 | 0.02 | 62150000000000 | 2.07 | 0.06207151
67 | 40 | 0.01 | 63393000000000 | 2.08 | 0.05090157 | 67 | 45 | 0.02 | 62150000000000 | 2.07 | 0.06203597
68 | 40 | 0.01 | 63393000000000 | 2.08 | 0.05087255 | 68 | 45 | 0.02 | 62150000000000 | 2.07 | 0.06200065
69 | 40 | 0.01 | 63393000000000 | 2.08 | 0.05084374 | 69 | 45 | 0.02 | 62150000000000 | 2.07 | 0.06196556
70 | 40 | 0.01 | 63393000000000 | 2.08 | 0.05081513 | 70 | 45 | 0.02 | 62150000000000 | 2.07 | 0.06193069
71 | 40 | 0.01 | 63393000000000 | 2.08 | 0.05078672 | 71 | 45 | 0.02 | 62150000000000 | 2.07 | 0.06189604
72 | 40 | 0.01 | 63393000000000 | 2.08 | 0.05075852 | 72 | 45 | 0.02 | 62150000000000 | 2.07 | 0.06186162
73 | 40 | 0.01 | 63393000000000 | 2.08 | 0.05073051 | 73 | 45 | 0.02 | 62150000000000 | 2.07 | 0.06182742
74 | 40 | 0.01 | 63393000000000 | 2.08 | 0.0507027 | 74 | 45 | 0.02 | 62150000000000 | 2.07 | 0.06179343
75 | 40 | 0.01 | 63393000000000 | 2.08 | 0.05067509 | 75 | 45 | 0.02 | 62150000000000 | 2.07 | 0.06175966
76 | 40 | 0.01 | 63393000000000 | 2.08 | 0.05064768 | 76 | 45 | 0.02 | 62150000000000 | 2.07 | 0.0617261
77 | 40 | 0.01 | 63393000000000 | 2.08 | 0.05062046 | 77 | 45 | 0.02 | 62150000000000 | 2.07 | 0.06169276
78 | 40 | 0.01 | 63393000000000 | 2.08 | 0.05059343 | 78 | 45 | 0.02 | 62150000000000 | 2.07 | 0.06165964
79 | 40 | 0.01 | 63393000000000 | 2.08 | 0.05056659 | 79 | 45 | 0.02 | 62150000000000 | 2.07 | 0.06162672
80 | 40 | 0.01 | 63393000000000 | 2.08 | 0.05053994 | 80 | 45 | 0.02 | 62150000000000 | 2.07 | 0.06159401
81 | 40 | 0.01 | 63393000000000 | 2.08 | 0.05051348 | 81 | 45 | 0.02 | 62150000000000 | 2.07 | 0.06156152
82 | 40 | 0.01 | 63393000000000 | 2.08 | 0.05048721 | 82 | 45 | 0.02 | 62150000000000 | 2.07 | 0.06152923
83 | 40 | 0.01 | 63393000000000 | 2.08 | 0.05046112 | 83 | 45 | 0.02 | 62150000000000 | 2.07 | 0.06149714
84 | 40 | 0.01 | 63393000000000 | 2.08 | 0.05043522 | 84 | 45 | 0.02 | 62150000000000 | 2.07 | 0.06146526
85 | 40 | 0.01 | 63393000000000 | 2.08 | 0.0504095 | 85 | 45 | 0.02 | 62150000000000 | 2.07 | 0.06143359
86 | 40 | 0.01 | 63393000000000 | 2.08 | 0.05038396 | 86 | 45 | 0.02 | 62150000000000 | 2.07 | 0.06140211
87 | 40 | 0.01 | 63393000000000 | 2.08 | 0.05035861 | 87 | 45 | 0.02 | 62150000000000 | 2.07 | 0.06137084
88 | 40 | 0.01 | 63393000000000 | 2.08 | 0.05033343 | 88 | 45 | 0.02 | 62150000000000 | 2.07 | 0.06133976
89 | 40 | 0.01 | 63393000000000 | 2.08 | 0.05030843 | 89 | 45 | 0.02 | 62150000000000 | 2.07 | 0.06130889
90 | 40 | 0.01 | 63393000000000 | 2.08 | 0.05028361 | 90 | 45 | 0.02 | 62150000000000 | 2.07 | 0.06127821
91 | 40 | 0.01 | 63393000000000 | 2.08 | 0.05025897 | 91 | 45 | 0.02 | 62150000000000 | 2.07 | 0.06124773
92 | 40 | 0.01 | 63393000000000 | 2.08 | 0.05023449 | 92 | 45 | 0.02 | 62150000000000 | 2.07 | 0.06121744
93 | 40 | 0.01 | 63393000000000 | 2.08 | 0.0502102 | 93 | 45 | 0.02 | 62150000000000 | 2.07 | 0.06118734
94 | 40 | 0.01 | 63393000000000 | 2.08 | 0.05018607 | 94 | 45 | 0.02 | 62150000000000 | 2.07 | 0.06115744
95 | 40 | 0.01 | 63393000000000 | 2.08 | 0.05016211 | 95 | 45 | 0.02 | 62150000000000 | 2.07 | 0.06112773
96 | 40 | 0.01 | 63393000000000 | 2.08 | 0.05013833 | 96 | 45 | 0.02 | 62150000000000 | 2.07 | 0.06109821
97 | 40 | 0.01 | 63393000000000 | 2.08 | 0.05011471 | 97 | 45 | 0.02 | 62150000000000 | 2.07 | 0.06106887
98 | 40 | 0.01 | 63393000000000 | 2.08 | 0.05009126 | 98 | 45 | 0.02 | 62150000000000 | 2.07 | 0.06103972
99 | 40 | 0.01 | 63393000000000 | 2.08 | 0.05006797 | 99 | 45 | 0.02 | 62150000000000 | 2.07 | 0.06101076
100 | 40 | 0.01 | 63393000000000 | 2.08 | 0.05004485 | 100 | 45 | 0.02 | 62150000000000 | 2.07 | 0.06098199
101 | 40 | 0.01 | 63393000000000 | 2.08 | 0.05002189 | 101 | 45 | 0.02 | 62150000000000 | 2.07 | 0.06095339
102 | 40 | 0.01 | 63393000000000 | 2.08 | 0.0499991 | 102 | 45 | 0.02 | 62150000000000 | 2.07 | 0.06092498
103 | 40 | 0.01 | 63393000000000 | 2.08 | 0.04997647 | 103 | 45 | 0.02 | 62150000000000 | 2.07 | 0.06089675
104 | 40 | 0.01 | 63393000000000 | 2.08 | 0.04995399 | 104 | 45 | 0.02 | 62150000000000 | 2.07 | 0.0608687
105 | 40 | 0.01 | 63393000000000 | 2.08 | 0.04993168 | 105 | 45 | 0.02 | 62150000000000 | 2.07 | 0.06084083
106 | 40 | 0.01 | 63393000000000 | 2.08 | 0.04990952 | 106 | 45 | 0.02 | 62150000000000 | 2.07 | 0.06081314
107 | 40 | 0.01 | 63393000000000 | 2.08 | 0.04988752 | 107 | 45 | 0.02 | 62150000000000 | 2.07 | 0.06078562
108 | 40 | 0.01 | 63393000000000 | 2.08 | 0.04986568 | 108 | 45 | 0.02 | 62150000000000 | 2.07 | 0.06075828
109 | 40 | 0.01 | 63393000000000 | 2.08 | 0.04984399 | 109 | 45 | 0.02 | 62150000000000 | 2.07 | 0.06073112
110 | 40 | 0.01 | 63393000000000 | 2.08 | 0.04982246 | 110 | 45 | 0.02 | 62150000000000 | 2.07 | 0.06070412
111 | 40 | 0.01 | 63393000000000 | 2.08 | 0.04980107 | 111 | 45 | 0.02 | 62150000000000 | 2.07 | 0.0606773
112 | 40 | 0.01 | 63393000000000 | 2.08 | 0.04977984 | 112 | 45 | 0.02 | 62150000000000 | 2.07 | 0.06065066
113 | 40 | 0.01 | 63393000000000 | 2.08 | 0.04975876 | 113 | 45 | 0.02 | 62150000000000 | 2.07 | 0.06062418
114 | 40 | 0.01 | 63393000000000 | 2.08 | 0.04973783 | 114 | 45 | 0.02 | 62150000000000 | 2.07 | 0.06059787
115 | 40 | 0.01 | 63393000000000 | 2.08 | 0.04971704 | 115 | 45 | 0.02 | 62150000000000 | 2.07 | 0.06057172
116 | 40 | 0.01 | 63393000000000 | 2.08 | 0.0496964 | 116 | 45 | 0.02 | 62150000000000 | 2.07 | 0.06054575
117 | 40 | 0.01 | 63393000000000 | 2.08 | 0.04967591 | 117 | 45 | 0.02 | 62150000000000 | 2.07 | 0.06051994
118 | 40 | 0.01 | 63393000000000 | 2.08 | 0.04965556 | 118 | 45 | 0.02 | 62150000000000 | 2.07 | 0.06049429
119 | 40 | 0.01 | 63393000000000 | 2.08 | 0.04963536 | 119 | 45 | 0.02 | 62150000000000 | 2.07 | 0.06046881
120 | 40 | 0.01 | 63393000000000 | 2.08 | 0.0496153 | 120 | 45 | 0.02 | 62150000000000 | 2.07 | 0.06044349
121 | 40 | 0.01 | 63393000000000 | 2.08 | 0.04959538 | 121 | 45 | 0.02 | 62150000000000 | 2.07 | 0.06041833
122 | 40 | 0.01 | 63393000000000 | 2.08 | 0.04957561 | 122 | 45 | 0.02 | 62150000000000 | 2.07 | 0.06039334
123 | 40 | 0.01 | 63393000000000 | 2.08 | 0.04955597 | 123 | 45 | 0.02 | 62150000000000 | 2.07 | 0.0603685
124 | 40 | 0.01 | 63393000000000 | 2.08 | 0.04953647 | 124 | 45 | 0.02 | 62150000000000 | 2.07 | 0.06034382
125 | 40 | 0.01 | 63393000000000 | 2.08 | 0.04951711 | 125 | 45 | 0.02 | 62150000000000 | 2.07 | 0.0603193
126 | 40 | 0.01 | 63393000000000 | 2.08 | 0.04949789 | 126 | 45 | 0.02 | 62150000000000 | 2.07 | 0.06029493
127 | 40 | 0.01 | 63393000000000 | 2.08 | 0.0494788 | 127 | 45 | 0.02 | 62150000000000 | 2.07 | 0.06027072
128 | 40 | 0.01 | 63393000000000 | 2.08 | 0.04945985 | 128 | 45 | 0.02 | 62150000000000 | 2.07 | 0.06024667
129 | 40 | 0.01 | 63393000000000 | 2.08 | 0.04944103 | 129 | 45 | 0.02 | 62150000000000 | 2.07 | 0.06022276
130 | 40 | 0.01 | 63393000000000 | 2.08 | 0.04942235 | 130 | 45 | 0.02 | 62150000000000 | 2.07 | 0.06019901
131 | 40 | 0.01 | 63393000000000 | 2.08 | 0.04940379 | 131 | 45 | 0.02 | 62150000000000 | 2.07 | 0.06017542
132 | 40 | 0.01 | 63393000000000 | 2.08 | 0.04938537 | 132 | 45 | 0.02 | 62150000000000 | 2.07 | 0.06015197
133 | 40 | 0.01 | 63393000000000 | 2.08 | 0.04936708 | 133 | 45 | 0.02 | 62150000000000 | 2.07 | 0.06012867
134 | 40 | 0.01 | 63393000000000 | 2.08 | 0.04934892 | 134 | 45 | 0.02 | 62150000000000 | 2.07 | 0.06010552
135 | 40 | 0.01 | 63393000000000 | 2.08 | 0.04933089 | 135 | 45 | 0.02 | 62150000000000 | 2.07 | 0.06008252
136 | 40 | 0.01 | 63393000000000 | 2.08 | 0.04931298 | 136 | 45 | 0.02 | 62150000000000 | 2.07 | 0.06005966
137 | 40 | 0.01 | 63393000000000 | 2.08 | 0.0492952 | 137 | 45 | 0.02 | 62150000000000 | 2.07 | 0.06003695
138 | 40 | 0.01 | 63393000000000 | 2.08 | 0.04927755 | 138 | 45 | 0.02 | 62150000000000 | 2.07 | 0.06001439
139 | 40 | 0.01 | 63393000000000 | 2.08 | 0.04926002 | 139 | 45 | 0.02 | 62150000000000 | 2.07 | 0.05999197
140 | 40 | 0.01 | 63393000000000 | 2.08 | 0.04924262 | 140 | 45 | 0.02 | 62150000000000 | 2.07 | 0.05996969
141 | 40 | 0.01 | 63393000000000 | 2.08 | 0.04922533 | 141 | 45 | 0.02 | 62150000000000 | 2.07 | 0.05994756
142 | 40 | 0.01 | 63393000000000 | 2.08 | 0.04920818 | 142 | 45 | 0.02 | 62150000000000 | 2.07 | 0.05992556
143 | 40 | 0.01 | 63393000000000 | 2.08 | 0.04919114 | 143 | 45 | 0.02 | 62150000000000 | 2.07 | 0.05990371
144 | 40 | 0.01 | 63393000000000 | 2.08 | 0.04917422 | 144 | 45 | 0.02 | 62150000000000 | 2.07 | 0.059882
145 | 40 | 0.01 | 63393000000000 | 2.08 | 0.04915742 | 145 | 45 | 0.02 | 62150000000000 | 2.07 | 0.05986042
146 | 40 | 0.01 | 63393000000000 | 2.08 | 0.04914075 | 146 | 45 | 0.02 | 62150000000000 | 2.07 | 0.05983898
147 | 40 | 0.01 | 63393000000000 | 2.08 | 0.04912419 | 147 | 45 | 0.02 | 62150000000000 | 2.07 | 0.05981768
148 | 40 | 0.01 | 63393000000000 | 2.08 | 0.04910774 | 148 | 45 | 0.02 | 62150000000000 | 2.07 | 0.05979652
149 | 40 | 0.01 | 63393000000000 | 2.08 | 0.04909142 | 149 | 45 | 0.02 | 62150000000000 | 2.07 | 0.05977549
150 | 40 | 0.01 | 63393000000000 | 2.08 | 0.0490752 | 150 | 45 | 0.02 | 62150000000000 | 2.07 | 0.05975459
151 | 40 | 0.01 | 63393000000000 | 2.08 | 0.04905911 | 151 | 45 | 0.02 | 62150000000000 | 2.07 | 0.05973383
152 | 40 | 0.01 | 63393000000000 | 2.08 | 0.04904312 | 152 | 45 | 0.02 | 62150000000000 | 2.07 | 0.0597132
153 | 40 | 0.01 | 63393000000000 | 2.08 | 0.04902725 | 153 | 45 | 0.02 | 62150000000000 | 2.07 | 0.0596927
154 | 40 | 0.01 | 63393000000000 | 2.08 | 0.0490115 | 154 | 45 | 0.02 | 62150000000000 | 2.07 | 0.05967233
155 | 40 | 0.01 | 63393000000000 | 2.08 | 0.04899585 | 155 | 45 | 0.02 | 62150000000000 | 2.07 | 0.05965209
156 | 40 | 0.01 | 63393000000000 | 2.08 | 0.04898032 | 156 | 45 | 0.02 | 62150000000000 | 2.07 | 0.05963198
157 | 40 | 0.01 | 63393000000000 | 2.08 | 0.04896489 | 157 | 45 | 0.02 | 62150000000000 | 2.07 | 0.059612
158 | 40 | 0.01 | 63393000000000 | 2.08 | 0.04894957 | 158 | 45 | 0.02 | 62150000000000 | 2.07 | 0.05959215
159 | 40 | 0.01 | 63393000000000 | 2.08 | 0.04893437 | 159 | 45 | 0.02 | 62150000000000 | 2.07 | 0.05957242
160 | 40 | 0.01 | 63393000000000 | 2.08 | 0.04891927 | 160 | 45 | 0.02 | 62150000000000 | 2.07 | 0.05955282
161 | 40 | 0.01 | 63393000000000 | 2.08 | 0.04890427 | 161 | 45 | 0.02 | 62150000000000 | 2.07 | 0.05953335
162 | 40 | 0.01 | 63393000000000 | 2.08 | 0.04888938 | 162 | 45 | 0.02 | 62150000000000 | 2.07 | 0.05951399
163 | 40 | 0.01 | 63393000000000 | 2.08 | 0.0488746 | 163 | 45 | 0.02 | 62150000000000 | 2.07 | 0.05949477
164 | 40 | 0.01 | 63393000000000 | 2.08 | 0.04885993 | 164 | 45 | 0.02 | 62150000000000 | 2.07 | 0.05947566
165 | 40 | 0.01 | 63393000000000 | 2.08 | 0.04884535 | 165 | 45 | 0.02 | 62150000000000 | 2.07 | 0.05945668
166 | 40 | 0.01 | 63393000000000 | 2.08 | 0.04883088 | 166 | 45 | 0.02 | 62150000000000 | 2.07 | 0.05943782
167 | 40 | 0.01 | 63393000000000 | 2.08 | 0.04881651 | 167 | 45 | 0.02 | 62150000000000 | 2.07 | 0.05941907
168 | 40 | 0.01 | 63393000000000 | 2.08 | 0.04880225 | 168 | 45 | 0.02 | 62150000000000 | 2.07 | 0.05940045
169 | 40 | 0.01 | 63393000000000 | 2.08 | 0.04878808 | 169 | 45 | 0.02 | 62150000000000 | 2.07 | 0.05938195
170 | 40 | 0.01 | 63393000000000 | 2.08 | 0.04877402 | 170 | 45 | 0.02 | 62150000000000 | 2.07 | 0.05936356
171 | 40 | 0.01 | 63393000000000 | 2.08 | 0.04876005 | 171 | 45 | 0.02 | 62150000000000 | 2.07 | 0.05934529
172 | 40 | 0.01 | 63393000000000 | 2.08 | 0.04874618 | 172 | 45 | 0.02 | 62150000000000 | 2.07 | 0.05932714
173 | 40 | 0.01 | 63393000000000 | 2.08 | 0.04873241 | 173 | 45 | 0.02 | 62150000000000 | 2.07 | 0.05930911
174 | 40 | 0.01 | 63393000000000 | 2.08 | 0.04871874 | 174 | 45 | 0.02 | 62150000000000 | 2.07 | 0.05929118
175 | 40 | 0.01 | 63393000000000 | 2.08 | 0.04870517 | 175 | 45 | 0.02 | 62150000000000 | 2.07 | 0.05927338
176 | 40 | 0.01 | 63393000000000 | 2.08 | 0.04869169 | 176 | 45 | 0.02 | 62150000000000 | 2.07 | 0.05925569
177 | 40 | 0.01 | 63393000000000 | 2.08 | 0.0486783 | 177 | 45 | 0.02 | 62150000000000 | 2.07 | 0.05923811
178 | 40 | 0.01 | 63393000000000 | 2.08 | 0.04866502 | 178 | 45 | 0.02 | 62150000000000 | 2.07 | 0.05922064
179 | 40 | 0.01 | 63393000000000 | 2.08 | 0.04865182 | 179 | 45 | 0.02 | 62150000000000 | 2.07 | 0.05920328
180 | 40 | 0.01 | 63393000000000 | 2.08 | 0.04863872 | 180 | 45 | 0.02 | 62150000000000 | 2.07 | 0.05918604
181 | 40 | 0.01 | 63393000000000 | 2.08 | 0.04862571 | 181 | 45 | 0.02 | 62150000000000 | 2.07 | 0.0591689
182 | 40 | 0.01 | 63393000000000 | 2.08 | 0.04861279 | 182 | 45 | 0.02 | 62150000000000 | 2.07 | 0.05915187
183 | 40 | 0.01 | 63393000000000 | 2.08 | 0.04859997 | 183 | 45 | 0.02 | 62150000000000 | 2.07 | 0.05913496
184 | 40 | 0.01 | 63393000000000 | 2.08 | 0.04858723 | 184 | 45 | 0.02 | 62150000000000 | 2.07 | 0.05911815
185 | 40 | 0.01 | 63393000000000 | 2.08 | 0.04857459 | 185 | 45 | 0.02 | 62150000000000 | 2.07 | 0.05910144
186 | 40 | 0.01 | 63393000000000 | 2.08 | 0.04856204 | 186 | 45 | 0.02 | 62150000000000 | 2.07 | 0.05908485
187 | 40 | 0.01 | 63393000000000 | 2.08 | 0.04854957 | 187 | 45 | 0.02 | 62150000000000 | 2.07 | 0.05906836
188 | 40 | 0.01 | 63393000000000 | 2.08 | 0.04853719 | 188 | 45 | 0.02 | 62150000000000 | 2.07 | 0.05905197
189 | 40 | 0.01 | 63393000000000 | 2.08 | 0.0485249 | 189 | 45 | 0.02 | 62150000000000 | 2.07 | 0.05903569
190 | 40 | 0.01 | 63393000000000 | 2.08 | 0.0485127 | 190 | 45 | 0.02 | 62150000000000 | 2.07 | 0.05901951
191 | 40 | 0.01 | 63393000000000 | 2.08 | 0.04850058 | 191 | 45 | 0.02 | 62150000000000 | 2.07 | 0.05900344
192 | 40 | 0.01 | 63393000000000 | 2.08 | 0.04848855 | 192 | 45 | 0.02 | 62150000000000 | 2.07 | 0.05898747
193 | 40 | 0.01 | 63393000000000 | 2.08 | 0.0484766 | 193 | 45 | 0.02 | 62150000000000 | 2.07 | 0.0589716
194 | 40 | 0.01 | 63393000000000 | 2.08 | 0.04846474 | 194 | 45 | 0.02 | 62150000000000 | 2.07 | 0.05895583
195 | 40 | 0.01 | 63393000000000 | 2.08 | 0.04845296 | 195 | 45 | 0.02 | 62150000000000 | 2.07 | 0.05894017
196 | 40 | 0.01 | 63393000000000 | 2.08 | 0.04844127 | 196 | 45 | 0.02 | 62150000000000 | 2.07 | 0.0589246
197 | 40 | 0.01 | 63393000000000 | 2.08 | 0.04842966 | 197 | 45 | 0.02 | 62150000000000 | 2.07 | 0.05890913
198 | 40 | 0.01 | 63393000000000 | 2.08 | 0.04841813 | 198 | 45 | 0.02 | 62150000000000 | 2.07 | 0.05889376
199 | 40 | 0.01 | 63393000000000 | 2.08 | 0.04840668 | 199 | 45 | 0.02 | 62150000000000 | 2.07 | 0.05887849
200 | 40 | 0.01 | 63393000000000 | 2.08 | 0.04839531 | 200 | 45 | 0.02 | 62150000000000 | 2.07 | 0.05886332
201 | 40 | 0.01 | 63393000000000 | 2.08 | 0.04838403 | 201 | 45 | 0.02 | 62150000000000 | 2.07 | 0.05884824
202 | 40 | 0.01 | 63393000000000 | 2.08 | 0.04837282 | 202 | 45 | 0.02 | 62150000000000 | 2.07 | 0.05883326
203 | 40 | 0.01 | 63393000000000 | 2.08 | 0.04836169 | 203 | 45 | 0.02 | 62150000000000 | 2.07 | 0.05881837
204 | 40 | 0.01 | 63393000000000 | 2.08 | 0.04835064 | 204 | 45 | 0.02 | 62150000000000 | 2.07 | 0.05880358
205 | 40 | 0.01 | 63393000000000 | 2.08 | 0.04833967 | 205 | 45 | 0.02 | 62150000000000 | 2.07 | 0.05878889
206 | 40 | 0.01 | 63393000000000 | 2.08 | 0.04832878 | 206 | 45 | 0.02 | 62150000000000 | 2.07 | 0.05877429
207 | 40 | 0.01 | 63393000000000 | 2.08 | 0.04831796 | 207 | 45 | 0.02 | 62150000000000 | 2.07 | 0.05875978
208 | 40 | 0.01 | 63393000000000 | 2.08 | 0.04830722 | 208 | 45 | 0.02 | 62150000000000 | 2.07 | 0.05874536
209 | 40 | 0.01 | 63393000000000 | 2.08 | 0.04829656 | 209 | 45 | 0.02 | 62150000000000 | 2.07 | 0.05873104
210 | 40 | 0.01 | 63393000000000 | 2.08 | 0.04828597 | 210 | 45 | 0.02 | 62150000000000 | 2.07 | 0.0587168
211 | 40 | 0.01 | 63393000000000 | 2.08 | 0.04827546 | 211 | 45 | 0.02 | 62150000000000 | 2.07 | 0.05870266
212 | 40 | 0.01 | 63393000000000 | 2.08 | 0.04826502 | 212 | 45 | 0.02 | 62150000000000 | 2.07 | 0.05868861
213 | 40 | 0.01 | 63393000000000 | 2.08 | 0.04825466 | 213 | 45 | 0.02 | 62150000000000 | 2.07 | 0.05867465
214 | 40 | 0.01 | 63393000000000 | 2.08 | 0.04824436 | 214 | 45 | 0.02 | 62150000000000 | 2.07 | 0.05866077
215 | 40 | 0.01 | 63393000000000 | 2.08 | 0.04823415 | 215 | 45 | 0.02 | 62150000000000 | 2.07 | 0.05864699
216 | 40 | 0.01 | 63393000000000 | 2.08 | 0.048224 | 216 | 45 | 0.02 | 62150000000000 | 2.07 | 0.05863329
217 | 40 | 0.01 | 63393000000000 | 2.08 | 0.04821393 | 217 | 45 | 0.02 | 62150000000000 | 2.07 | 0.05861968
218 | 40 | 0.01 | 63393000000000 | 2.08 | 0.04820392 | 218 | 45 | 0.02 | 62150000000000 | 2.07 | 0.05860616
219 | 40 | 0.01 | 63393000000000 | 2.08 | 0.04819399 | 219 | 45 | 0.02 | 62150000000000 | 2.07 | 0.05859272
220 | 40 | 0.01 | 63393000000000 | 2.08 | 0.04818413 | 220 | 45 | 0.02 | 62150000000000 | 2.07 | 0.05857937
221 | 40 | 0.01 | 63393000000000 | 2.08 | 0.04817433 | 221 | 45 | 0.02 | 62150000000000 | 2.07 | 0.05856611
222 | 40 | 0.01 | 63393000000000 | 2.08 | 0.04816461 | 222 | 45 | 0.02 | 62150000000000 | 2.07 | 0.05855293
223 | 40 | 0.01 | 63393000000000 | 2.08 | 0.04815496 | 223 | 45 | 0.02 | 62150000000000 | 2.07 | 0.05853983
224 | 40 | 0.01 | 63393000000000 | 2.08 | 0.04814537 | 224 | 45 | 0.02 | 62150000000000 | 2.07 | 0.05852682
225 | 40 | 0.01 | 63393000000000 | 2.08 | 0.04813585 | 225 | 45 | 0.02 | 62150000000000 | 2.07 | 0.05851389
226 | 40 | 0.01 | 63393000000000 | 2.08 | 0.0481264 | 226 | 45 | 0.02 | 62150000000000 | 2.07 | 0.05850104
227 | 40 | 0.01 | 63393000000000 | 2.08 | 0.04811702 | 227 | 45 | 0.02 | 62150000000000 | 2.07 | 0.05848827
228 | 40 | 0.01 | 63393000000000 | 2.08 | 0.0481077 | 228 | 45 | 0.02 | 62150000000000 | 2.07 | 0.05847559
229 | 40 | 0.01 | 63393000000000 | 2.08 | 0.04809845 | 229 | 45 | 0.02 | 62150000000000 | 2.07 | 0.05846298
230 | 40 | 0.01 | 63393000000000 | 2.08 | 0.04808926 | 230 | 45 | 0.02 | 62150000000000 | 2.07 | 0.05845046
231 | 40 | 0.01 | 63393000000000 | 2.08 | 0.04808014 | 231 | 45 | 0.02 | 62150000000000 | 2.07 | 0.05843802
232 | 40 | 0.01 | 63393000000000 | 2.08 | 0.04807108 | 232 | 45 | 0.02 | 62150000000000 | 2.07 | 0.05842565
233 | 40 | 0.01 | 63393000000000 | 2.08 | 0.04806209 | 233 | 45 | 0.02 | 62150000000000 | 2.07 | 0.05841337
234 | 40 | 0.01 | 63393000000000 | 2.08 | 0.04805316 | 234 | 45 | 0.02 | 62150000000000 | 2.07 | 0.05840116
235 | 40 | 0.01 | 63393000000000 | 2.08 | 0.0480443 | 235 | 45 | 0.02 | 62150000000000 | 2.07 | 0.05838904
236 | 40 | 0.01 | 63393000000000 | 2.08 | 0.04803549 | 236 | 45 | 0.02 | 62150000000000 | 2.07 | 0.05837698
237 | 40 | 0.01 | 63393000000000 | 2.08 | 0.04802675 | 237 | 45 | 0.02 | 62150000000000 | 2.07 | 0.05836501
238 | 40 | 0.01 | 63393000000000 | 2.08 | 0.04801807 | 238 | 45 | 0.02 | 62150000000000 | 2.07 | 0.05835311
239 | 40 | 0.01 | 63393000000000 | 2.08 | 0.04800945 | 239 | 45 | 0.02 | 62150000000000 | 2.07 | 0.05834129
240 | 40 | 0.01 | 63393000000000 | 2.08 | 0.0480009 | 240 | 45 | 0.02 | 62150000000000 | 2.07 | 0.05832954
241 | 40 | 0.01 | 63393000000000 | 2.08 | 0.0479924 | 241 | 45 | 0.02 | 62150000000000 | 2.07 | 0.05831787
242 | 40 | 0.01 | 63393000000000 | 2.08 | 0.04798397 | 242 | 45 | 0.02 | 62150000000000 | 2.07 | 0.05830627
243 | 40 | 0.01 | 63393000000000 | 2.08 | 0.04797559 | 243 | 45 | 0.02 | 62150000000000 | 2.07 | 0.05829475
244 | 40 | 0.01 | 63393000000000 | 2.08 | 0.04796727 | 244 | 45 | 0.02 | 62150000000000 | 2.07 | 0.0582833
245 | 40 | 0.01 | 63393000000000 | 2.08 | 0.04795901 | 245 | 45 | 0.02 | 62150000000000 | 2.07 | 0.05827192
246 | 40 | 0.01 | 63393000000000 | 2.08 | 0.04795081 | 246 | 45 | 0.02 | 62150000000000 | 2.07 | 0.05826062
247 | 40 | 0.01 | 63393000000000 | 2.08 | 0.04794267 | 247 | 45 | 0.02 | 62150000000000 | 2.07 | 0.05824939
248 | 40 | 0.01 | 63393000000000 | 2.08 | 0.04793459 | 248 | 45 | 0.02 | 62150000000000 | 2.07 | 0.05823823
249 | 40 | 0.01 | 63393000000000 | 2.08 | 0.04792656 | 249 | 45 | 0.02 | 62150000000000 | 2.07 | 0.05822714
250 | 40 | 0.01 | 63393000000000 | 2.08 | 0.04791859 | 250 | 45 | 0.02 | 62150000000000 | 2.07 | 0.05821612
251 | 40 | 0.01 | 63393000000000 | 2.08 | 0.04791068 | 251 | 45 | 0.02 | 62150000000000 | 2.07 | 0.05820517
252 | 40 | 0.01 | 63393000000000 | 2.08 | 0.04790282 | 252 | 45 | 0.02 | 62150000000000 | 2.07 | 0.05819429
253 | 40 | 0.01 | 63393000000000 | 2.08 | 0.04789502 | 253 | 45 | 0.02 | 62150000000000 | 2.07 | 0.05818349
254 | 40 | 0.01 | 63393000000000 | 2.08 | 0.04788727 | 254 | 45 | 0.02 | 62150000000000 | 2.07 | 0.05817275
255 | 40 | 0.01 | 63393000000000 | 2.08 | 0.04787958 | 255 | 45 | 0.02 | 62150000000000 | 2.07 | 0.05816207
256 | 40 | 0.01 | 63393000000000 | 2.08 | 0.04787194 | 256 | 45 | 0.02 | 62150000000000 | 2.07 | 0.05815147
257 | 40 | 0.01 | 63393000000000 | 2.08 | 0.04786436 | 257 | 45 | 0.02 | 62150000000000 | 2.07 | 0.05814093
258 | 40 | 0.01 | 63393000000000 | 2.08 | 0.04785683 | 258 | 45 | 0.02 | 62150000000000 | 2.07 | 0.05813047
259 | 40 | 0.01 | 63393000000000 | 2.08 | 0.04784935 | 259 | 45 | 0.02 | 62150000000000 | 2.07 | 0.05812006
260 | 40 | 0.01 | 63393000000000 | 2.08 | 0.04784192 | 260 | 45 | 0.02 | 62150000000000 | 2.07 | 0.05810973
261 | 40 | 0.01 | 63393000000000 | 2.08 | 0.04783455 | 261 | 45 | 0.02 | 62150000000000 | 2.07 | 0.05809946
262 | 40 | 0.01 | 63393000000000 | 2.08 | 0.04782723 | 262 | 45 | 0.02 | 62150000000000 | 2.07 | 0.05808926
263 | 40 | 0.01 | 63393000000000 | 2.08 | 0.04781997 | 263 | 45 | 0.02 | 62150000000000 | 2.07 | 0.05807912
264 | 40 | 0.01 | 63393000000000 | 2.08 | 0.04781275 | 264 | 45 | 0.02 | 62150000000000 | 2.07 | 0.05806904
265 | 40 | 0.01 | 63393000000000 | 2.08 | 0.04780559 | 265 | 45 | 0.02 | 62150000000000 | 2.07 | 0.05805903
266 | 40 | 0.01 | 63393000000000 | 2.08 | 0.04779847 | 266 | 45 | 0.02 | 62150000000000 | 2.07 | 0.05804909
267 | 40 | 0.01 | 63393000000000 | 2.08 | 0.04779141 | 267 | 45 | 0.02 | 62150000000000 | 2.07 | 0.05803921
268 | 40 | 0.01 | 63393000000000 | 2.08 | 0.04778439 | 268 | 45 | 0.02 | 62150000000000 | 2.07 | 0.05802939
269 | 40 | 0.01 | 63393000000000 | 2.08 | 0.04777743 | 269 | 45 | 0.02 | 62150000000000 | 2.07 | 0.05801963
270 | 40 | 0.01 | 63393000000000 | 2.08 | 0.04777051 | 270 | 45 | 0.02 | 62150000000000 | 2.07 | 0.05800993
271 | 40 | 0.01 | 63393000000000 | 2.08 | 0.04776365 | 271 | 45 | 0.02 | 62150000000000 | 2.07 | 0.0580003
272 | 40 | 0.01 | 63393000000000 | 2.08 | 0.04775683 | 272 | 45 | 0.02 | 62150000000000 | 2.07 | 0.05799073
273 | 40 | 0.01 | 63393000000000 | 2.08 | 0.04775006 | 273 | 45 | 0.02 | 62150000000000 | 2.07 | 0.05798122
274 | 40 | 0.01 | 63393000000000 | 2.08 | 0.04774334 | 274 | 45 | 0.02 | 62150000000000 | 2.07 | 0.05797177
275 | 40 | 0.01 | 63393000000000 | 2.08 | 0.04773666 | 275 | 45 | 0.02 | 62150000000000 | 2.07 | 0.05796238
276 | 40 | 0.01 | 63393000000000 | 2.08 | 0.04773004 | 276 | 45 | 0.02 | 62150000000000 | 2.07 | 0.05795305
277 | 40 | 0.01 | 63393000000000 | 2.08 | 0.04772346 | 277 | 45 | 0.02 | 62150000000000 | 2.07 | 0.05794378
278 | 40 | 0.01 | 63393000000000 | 2.08 | 0.04771692 | 278 | 45 | 0.02 | 62150000000000 | 2.07 | 0.05793457
279 | 40 | 0.01 | 63393000000000 | 2.08 | 0.04771044 | 279 | 45 | 0.02 | 62150000000000 | 2.07 | 0.05792542
280 | 40 | 0.01 | 63393000000000 | 2.08 | 0.047704 | 280 | 45 | 0.02 | 62150000000000 | 2.07 | 0.05791633
281 | 40 | 0.01 | 63393000000000 | 2.08 | 0.0476976 | 281 | 45 | 0.02 | 62150000000000 | 2.07 | 0.05790729
282 | 40 | 0.01 | 63393000000000 | 2.08 | 0.04769125 | 282 | 45 | 0.02 | 62150000000000 | 2.07 | 0.05789831
283 | 40 | 0.01 | 63393000000000 | 2.08 | 0.04768494 | 283 | 45 | 0.02 | 62150000000000 | 2.07 | 0.05788939
284 | 40 | 0.01 | 63393000000000 | 2.08 | 0.04767868 | 284 | 45 | 0.02 | 62150000000000 | 2.07 | 0.05788053
285 | 40 | 0.01 | 63393000000000 | 2.08 | 0.04767247 | 285 | 45 | 0.02 | 62150000000000 | 2.07 | 0.05787172
286 | 40 | 0.01 | 63393000000000 | 2.08 | 0.04766629 | 286 | 45 | 0.02 | 62150000000000 | 2.07 | 0.05786297
287 | 40 | 0.01 | 63393000000000 | 2.08 | 0.04766017 | 287 | 45 | 0.02 | 62150000000000 | 2.07 | 0.05785427
288 | 40 | 0.01 | 63393000000000 | 2.08 | 0.04765408 | 288 | 45 | 0.02 | 62150000000000 | 2.07 | 0.05784564
289 | 40 | 0.01 | 63393000000000 | 2.08 | 0.04764804 | 289 | 45 | 0.02 | 62150000000000 | 2.07 | 0.05783705
290 | 40 | 0.01 | 63393000000000 | 2.08 | 0.04764204 | 290 | 45 | 0.02 | 62150000000000 | 2.07 | 0.05782852
291 | 40 | 0.01 | 63393000000000 | 2.08 | 0.04763608 | 291 | 45 | 0.02 | 62150000000000 | 2.07 | 0.05782005
292 | 40 | 0.01 | 63393000000000 | 2.08 | 0.04763017 | 292 | 45 | 0.02 | 62150000000000 | 2.07 | 0.05781162
293 | 40 | 0.01 | 63393000000000 | 2.08 | 0.04762429 | 293 | 45 | 0.02 | 62150000000000 | 2.07 | 0.05780326
294 | 40 | 0.01 | 63393000000000 | 2.08 | 0.04761846 | 294 | 45 | 0.02 | 62150000000000 | 2.07 | 0.05779494
295 | 40 | 0.01 | 63393000000000 | 2.08 | 0.04761267 | 295 | 45 | 0.02 | 62150000000000 | 2.07 | 0.05778668
296 | 40 | 0.01 | 63393000000000 | 2.08 | 0.04760692 | 296 | 45 | 0.02 | 62150000000000 | 2.07 | 0.05777847
297 | 40 | 0.01 | 63393000000000 | 2.08 | 0.04760121 | 297 | 45 | 0.02 | 62150000000000 | 2.07 | 0.05777032
298 | 40 | 0.01 | 63393000000000 | 2.08 | 0.04759554 | 298 | 45 | 0.02 | 62150000000000 | 2.07 | 0.05776221
299 | 40 | 0.01 | 63393000000000 | 2.08 | 0.04758991 | 299 | 45 | 0.02 | 62150000000000 | 2.07 | 0.05775416
300 | 40 | 0.01 | 63393000000000 | 2.08 | 0.04758433 | 300 | 45 | 0.02 | 62150000000000 | 2.07 | 0.05774616
301 | 40 | 0.01 | 63393000000000 | 2.08 | 0.04757878 | 301 | 45 | 0.02 | 62150000000000 | 2.07 | 0.05773821
302 | 40 | 0.01 | 63393000000000 | 2.08 | 0.04757327 | 302 | 45 | 0.02 | 62150000000000 | 2.07 | 0.05773031
303 | 40 | 0.01 | 63393000000000 | 2.08 | 0.0475678 | 303 | 45 | 0.02 | 62150000000000 | 2.07 | 0.05772246
304 | 40 | 0.01 | 63393000000000 | 2.08 | 0.04756236 | 304 | 45 | 0.02 | 62150000000000 | 2.07 | 0.05771466
305 | 40 | 0.01 | 63393000000000 | 2.08 | 0.04755697 | 305 | 45 | 0.02 | 62150000000000 | 2.07 | 0.05770691
306 | 40 | 0.01 | 63393000000000 | 2.08 | 0.04755162 | 306 | 45 | 0.02 | 62150000000000 | 2.07 | 0.05769921
307 | 40 | 0.01 | 63393000000000 | 2.08 | 0.0475463 | 307 | 45 | 0.02 | 62150000000000 | 2.07 | 0.05769156
308 | 40 | 0.01 | 63393000000000 | 2.08 | 0.04754102 | 308 | 45 | 0.02 | 62150000000000 | 2.07 | 0.05768396
309 | 40 | 0.01 | 63393000000000 | 2.08 | 0.04753578 | 309 | 45 | 0.02 | 62150000000000 | 2.07 | 0.05767641
310 | 40 | 0.01 | 63393000000000 | 2.08 | 0.04753057 | 310 | 45 | 0.02 | 62150000000000 | 2.07 | 0.0576689
311 | 40 | 0.01 | 63393000000000 | 2.08 | 0.0475254 | 311 | 45 | 0.02 | 62150000000000 | 2.07 | 0.05766145
312 | 40 | 0.01 | 63393000000000 | 2.08 | 0.04752027 | 312 | 45 | 0.02 | 62150000000000 | 2.07 | 0.05765404
313 | 40 | 0.01 | 63393000000000 | 2.08 | 0.04751517 | 313 | 45 | 0.02 | 62150000000000 | 2.07 | 0.05764667
314 | 40 | 0.01 | 63393000000000 | 2.08 | 0.04751011 | 314 | 45 | 0.02 | 62150000000000 | 2.07 | 0.05763936
315 | 40 | 0.01 | 63393000000000 | 2.08 | 0.04750509 | 315 | 45 | 0.02 | 62150000000000 | 2.07 | 0.05763209
316 | 40 | 0.01 | 63393000000000 | 2.08 | 0.0475001 | 316 | 45 | 0.02 | 62150000000000 | 2.07 | 0.05762487
317 | 40 | 0.01 | 63393000000000 | 2.08 | 0.04749515 | 317 | 45 | 0.02 | 62150000000000 | 2.07 | 0.05761769
318 | 40 | 0.01 | 63393000000000 | 2.08 | 0.04749023 | 318 | 45 | 0.02 | 62150000000000 | 2.07 | 0.05761056
319 | 40 | 0.01 | 63393000000000 | 2.08 | 0.04748535 | 319 | 45 | 0.02 | 62150000000000 | 2.07 | 0.05760348
320 | 40 | 0.01 | 63393000000000 | 2.08 | 0.0474805 | 320 | 45 | 0.02 | 62150000000000 | 2.07 | 0.05759644
321 | 40 | 0.01 | 63393000000000 | 2.08 | 0.04747568 | 321 | 45 | 0.02 | 62150000000000 | 2.07 | 0.05758944
322 | 40 | 0.01 | 63393000000000 | 2.08 | 0.0474709 | 322 | 45 | 0.02 | 62150000000000 | 2.07 | 0.05758249
323 | 40 | 0.01 | 63393000000000 | 2.08 | 0.04746616 | 323 | 45 | 0.02 | 62150000000000 | 2.07 | 0.05757559
324 | 40 | 0.01 | 63393000000000 | 2.08 | 0.04746144 | 324 | 45 | 0.02 | 62150000000000 | 2.07 | 0.05756872
325 | 40 | 0.01 | 63393000000000 | 2.08 | 0.04745676 | 325 | 45 | 0.02 | 62150000000000 | 2.07 | 0.05756191
326 | 40 | 0.01 | 63393000000000 | 2.08 | 0.04745212 | 326 | 45 | 0.02 | 62150000000000 | 2.07 | 0.05755513
327 | 40 | 0.01 | 63393000000000 | 2.08 | 0.0474475 | 327 | 45 | 0.02 | 62150000000000 | 2.07 | 0.0575484
328 | 40 | 0.01 | 63393000000000 | 2.08 | 0.04744292 | 328 | 45 | 0.02 | 62150000000000 | 2.07 | 0.05754171
329 | 40 | 0.01 | 63393000000000 | 2.08 | 0.04743837 | 329 | 45 | 0.02 | 62150000000000 | 2.07 | 0.05753507
330 | 40 | 0.01 | 63393000000000 | 2.08 | 0.04743386 | 330 | 45 | 0.02 | 62150000000000 | 2.07 | 0.05752846
331 | 40 | 0.01 | 63393000000000 | 2.08 | 0.04742937 | 331 | 45 | 0.02 | 62150000000000 | 2.07 | 0.0575219
332 | 40 | 0.01 | 63393000000000 | 2.08 | 0.04742492 | 332 | 45 | 0.02 | 62150000000000 | 2.07 | 0.05751538
333 | 40 | 0.01 | 63393000000000 | 2.08 | 0.0474205 | 333 | 45 | 0.02 | 62150000000000 | 2.07 | 0.05750891
334 | 40 | 0.01 | 63393000000000 | 2.08 | 0.04741611 | 334 | 45 | 0.02 | 62150000000000 | 2.07 | 0.05750247
335 | 40 | 0.01 | 63393000000000 | 2.08 | 0.04741175 | 335 | 45 | 0.02 | 62150000000000 | 2.07 | 0.05749607
336 | 40 | 0.01 | 63393000000000 | 2.08 | 0.04740742 | 336 | 45 | 0.02 | 62150000000000 | 2.07 | 0.05748972
337 | 40 | 0.01 | 63393000000000 | 2.08 | 0.04740313 | 337 | 45 | 0.02 | 62150000000000 | 2.07 | 0.05748341
338 | 40 | 0.01 | 63393000000000 | 2.08 | 0.04739886 | 338 | 45 | 0.02 | 62150000000000 | 2.07 | 0.05747713
339 | 40 | 0.01 | 63393000000000 | 2.08 | 0.04739462 | 339 | 45 | 0.02 | 62150000000000 | 2.07 | 0.0574709
340 | 40 | 0.01 | 63393000000000 | 2.08 | 0.04739041 | 340 | 45 | 0.02 | 62150000000000 | 2.07 | 0.0574647
341 | 40 | 0.01 | 63393000000000 | 2.08 | 0.04738624 | 341 | 45 | 0.02 | 62150000000000 | 2.07 | 0.05745855
342 | 40 | 0.01 | 63393000000000 | 2.08 | 0.04738209 | 342 | 45 | 0.02 | 62150000000000 | 2.07 | 0.05745243
343 | 40 | 0.01 | 63393000000000 | 2.08 | 0.04737797 | 343 | 45 | 0.02 | 62150000000000 | 2.07 | 0.05744636
344 | 40 | 0.01 | 63393000000000 | 2.08 | 0.04737388 | 344 | 45 | 0.02 | 62150000000000 | 2.07 | 0.05744032
345 | 40 | 0.01 | 63393000000000 | 2.08 | 0.04736982 | 345 | 45 | 0.02 | 62150000000000 | 2.07 | 0.05743432
346 | 40 | 0.01 | 63393000000000 | 2.08 | 0.04736579 | 346 | 45 | 0.02 | 62150000000000 | 2.07 | 0.05742836
347 | 40 | 0.01 | 63393000000000 | 2.08 | 0.04736179 | 347 | 45 | 0.02 | 62150000000000 | 2.07 | 0.05742244
348 | 40 | 0.01 | 63393000000000 | 2.08 | 0.04735781 | 348 | 45 | 0.02 | 62150000000000 | 2.07 | 0.05741655
349 | 40 | 0.01 | 63393000000000 | 2.08 | 0.04735387 | 349 | 45 | 0.02 | 62150000000000 | 2.07 | 0.05741071
350 | 40 | 0.01 | 63393000000000 | 2.08 | 0.04734995 | 350 | 45 | 0.02 | 62150000000000 | 2.07 | 0.0574049
351 | 40 | 0.01 | 63393000000000 | 2.08 | 0.04734606 | 351 | 45 | 0.02 | 62150000000000 | 2.07 | 0.05739912
352 | 40 | 0.01 | 63393000000000 | 2.08 | 0.04734219 | 352 | 45 | 0.02 | 62150000000000 | 2.07 | 0.05739339
353 | 40 | 0.01 | 63393000000000 | 2.08 | 0.04733836 | 353 | 45 | 0.02 | 62150000000000 | 2.07 | 0.05738769
354 | 40 | 0.01 | 63393000000000 | 2.08 | 0.04733455 | 354 | 45 | 0.02 | 62150000000000 | 2.07 | 0.05738203
355 | 40 | 0.01 | 63393000000000 | 2.08 | 0.04733077 | 355 | 45 | 0.02 | 62150000000000 | 2.07 | 0.0573764
356 | 40 | 0.01 | 63393000000000 | 2.08 | 0.04732701 | 356 | 45 | 0.02 | 62150000000000 | 2.07 | 0.05737081
357 | 40 | 0.01 | 63393000000000 | 2.08 | 0.04732328 | 357 | 45 | 0.02 | 62150000000000 | 2.07 | 0.05736525
358 | 40 | 0.01 | 63393000000000 | 2.08 | 0.04731958 | 358 | 45 | 0.02 | 62150000000000 | 2.07 | 0.05735973
359 | 40 | 0.01 | 63393000000000 | 2.08 | 0.04731591 | 359 | 45 | 0.02 | 62150000000000 | 2.07 | 0.05735425
360 | 40 | 0.01 | 63393000000000 | 2.08 | 0.04731226 | 360 | 45 | 0.02 | 62150000000000 | 2.07 | 0.0573488
361 | 40 | 0.01 | 63393000000000 | 2.08 | 0.04730863 | 361 | 45 | 0.02 | 62150000000000 | 2.07 | 0.05734338
362 | 40 | 0.01 | 63393000000000 | 2.08 | 0.04730503 | 362 | 45 | 0.02 | 62150000000000 | 2.07 | 0.057338
363 | 40 | 0.01 | 63393000000000 | 2.08 | 0.04730146 | 363 | 45 | 0.02 | 62150000000000 | 2.07 | 0.05733266
364 | 40 | 0.01 | 63393000000000 | 2.08 | 0.04729791 | 364 | 45 | 0.02 | 62150000000000 | 2.07 | 0.05732734
365 | 40 | 0.01 | 63393000000000 | 2.08 | 0.04729439 | 365 | 45 | 0.02 | 62150000000000 | 2.07 | 0.05732207
366 | 40 | 0.01 | 63393000000000 | 2.08 | 0.04729089 | 366 | 45 | 0.02 | 62150000000000 | 2.07 | 0.05731682
367 | 40 | 0.01 | 63393000000000 | 2.08 | 0.04728742 | 367 | 45 | 0.02 | 62150000000000 | 2.07 | 0.05731161
368 | 40 | 0.01 | 63393000000000 | 2.08 | 0.04728397 | 368 | 45 | 0.02 | 62150000000000 | 2.07 | 0.05730643
369 | 40 | 0.01 | 63393000000000 | 2.08 | 0.04728055 | 369 | 45 | 0.02 | 62150000000000 | 2.07 | 0.05730129
370 | 40 | 0.01 | 63393000000000 | 2.08 | 0.04727715 | 370 | 45 | 0.02 | 62150000000000 | 2.07 | 0.05729618
371 | 40 | 0.01 | 63393000000000 | 2.08 | 0.04727377 | 371 | 45 | 0.02 | 62150000000000 | 2.07 | 0.0572911
372 | 40 | 0.01 | 63393000000000 | 2.08 | 0.04727042 | 372 | 45 | 0.02 | 62150000000000 | 2.07 | 0.05728605
373 | 40 | 0.01 | 63393000000000 | 2.08 | 0.04726709 | 373 | 45 | 0.02 | 62150000000000 | 2.07 | 0.05728104
374 | 40 | 0.01 | 63393000000000 | 2.08 | 0.04726379 | 374 | 45 | 0.02 | 62150000000000 | 2.07 | 0.05727605
375 | 40 | 0.01 | 63393000000000 | 2.08 | 0.04726051 | 375 | 45 | 0.02 | 62150000000000 | 2.07 | 0.0572711
376 | 40 | 0.01 | 63393000000000 | 2.08 | 0.04725725 | 376 | 45 | 0.02 | 62150000000000 | 2.07 | 0.05726618
377 | 40 | 0.01 | 63393000000000 | 2.08 | 0.04725401 | 377 | 45 | 0.02 | 62150000000000 | 2.07 | 0.0572613
378 | 40 | 0.01 | 63393000000000 | 2.08 | 0.0472508 | 378 | 45 | 0.02 | 62150000000000 | 2.07 | 0.05725644
379 | 40 | 0.01 | 63393000000000 | 2.08 | 0.04724761 | 379 | 45 | 0.02 | 62150000000000 | 2.07 | 0.05725161
380 | 40 | 0.01 | 63393000000000 | 2.08 | 0.04724444 | 380 | 45 | 0.02 | 62150000000000 | 2.07 | 0.05724682
381 | 40 | 0.01 | 63393000000000 | 2.08 | 0.0472413 | 381 | 45 | 0.02 | 62150000000000 | 2.07 | 0.05724205
382 | 40 | 0.01 | 63393000000000 | 2.08 | 0.04723818 | 382 | 45 | 0.02 | 62150000000000 | 2.07 | 0.05723732
383 | 40 | 0.01 | 63393000000000 | 2.08 | 0.04723508 | 383 | 45 | 0.02 | 62150000000000 | 2.07 | 0.05723262
384 | 40 | 0.01 | 63393000000000 | 2.08 | 0.047232 | 384 | 45 | 0.02 | 62150000000000 | 2.07 | 0.05722794
385 | 40 | 0.01 | 63393000000000 | 2.08 | 0.04722894 | 385 | 45 | 0.02 | 62150000000000 | 2.07 | 0.0572233
386 | 40 | 0.01 | 63393000000000 | 2.08 | 0.04722591 | 386 | 45 | 0.02 | 62150000000000 | 2.07 | 0.05721868
387 | 40 | 0.01 | 63393000000000 | 2.08 | 0.0472229 | 387 | 45 | 0.02 | 62150000000000 | 2.07 | 0.0572141
388 | 40 | 0.01 | 63393000000000 | 2.08 | 0.0472199 | 388 | 45 | 0.02 | 62150000000000 | 2.07 | 0.05720954
389 | 40 | 0.01 | 63393000000000 | 2.08 | 0.04721693 | 389 | 45 | 0.02 | 62150000000000 | 2.07 | 0.05720502
390 | 40 | 0.01 | 63393000000000 | 2.08 | 0.04721398 | 390 | 45 | 0.02 | 62150000000000 | 2.07 | 0.05720052
391 | 40 | 0.01 | 63393000000000 | 2.08 | 0.04721105 | 391 | 45 | 0.02 | 62150000000000 | 2.07 | 0.05719605
392 | 40 | 0.01 | 63393000000000 | 2.08 | 0.04720815 | 392 | 45 | 0.02 | 62150000000000 | 2.07 | 0.05719161
393 | 40 | 0.01 | 63393000000000 | 2.08 | 0.04720526 | 393 | 45 | 0.02 | 62150000000000 | 2.07 | 0.0571872
394 | 40 | 0.01 | 63393000000000 | 2.08 | 0.04720239 | 394 | 45 | 0.02 | 62150000000000 | 2.07 | 0.05718281
395 | 40 | 0.01 | 63393000000000 | 2.08 | 0.04719954 | 395 | 45 | 0.02 | 62150000000000 | 2.07 | 0.05717846
396 | 40 | 0.01 | 63393000000000 | 2.08 | 0.04719672 | 396 | 45 | 0.02 | 62150000000000 | 2.07 | 0.05717413
397 | 40 | 0.01 | 63393000000000 | 2.08 | 0.04719391 | 397 | 45 | 0.02 | 62150000000000 | 2.07 | 0.05716983
398 | 40 | 0.01 | 63393000000000 | 2.08 | 0.04719112 | 398 | 45 | 0.02 | 62150000000000 | 2.07 | 0.05716556
399 | 40 | 0.01 | 63393000000000 | 2.08 | 0.04718836 | 399 | 45 | 0.02 | 62150000000000 | 2.07 | 0.05716131
400 | 40 | 0.01 | 63393000000000 | 2.08 | 0.04718561 | 400 | 45 | 0.02 | 62150000000000 | 2.07 | 0.05715709
401 | 40 | 0.01 | 63393000000000 | 2.08 | 0.04718288 | 401 | 45 | 0.02 | 62150000000000 | 2.07 | 0.0571529
402 | 40 | 0.01 | 63393000000000 | 2.08 | 0.04718017 | 402 | 45 | 0.02 | 62150000000000 | 2.07 | 0.05714873
403 | 40 | 0.01 | 63393000000000 | 2.08 | 0.04717748 | 403 | 45 | 0.02 | 62150000000000 | 2.07 | 0.05714459
404 | 40 | 0.01 | 63393000000000 | 2.08 | 0.04717481 | 404 | 45 | 0.02 | 62150000000000 | 2.07 | 0.05714048
405 | 40 | 0.01 | 63393000000000 | 2.08 | 0.04717216 | 405 | 45 | 0.02 | 62150000000000 | 2.07 | 0.0571364
406 | 40 | 0.01 | 63393000000000 | 2.08 | 0.04716953 | 406 | 45 | 0.02 | 62150000000000 | 2.07 | 0.05713234
407 | 40 | 0.01 | 63393000000000 | 2.08 | 0.04716691 | 407 | 45 | 0.02 | 62150000000000 | 2.07 | 0.0571283
408 | 40 | 0.01 | 63393000000000 | 2.08 | 0.04716432 | 408 | 45 | 0.02 | 62150000000000 | 2.07 | 0.05712429
409 | 40 | 0.01 | 63393000000000 | 2.08 | 0.04716174 | 409 | 45 | 0.02 | 62150000000000 | 2.07 | 0.05712031
410 | 40 | 0.01 | 63393000000000 | 2.08 | 0.04715918 | 410 | 45 | 0.02 | 62150000000000 | 2.07 | 0.05711635
411 | 40 | 0.01 | 63393000000000 | 2.08 | 0.04715664 | 411 | 45 | 0.02 | 62150000000000 | 2.07 | 0.05711242
412 | 40 | 0.01 | 63393000000000 | 2.08 | 0.04715412 | 412 | 45 | 0.02 | 62150000000000 | 2.07 | 0.05710851
413 | 40 | 0.01 | 63393000000000 | 2.08 | 0.04715161 | 413 | 45 | 0.02 | 62150000000000 | 2.07 | 0.05710463
414 | 40 | 0.01 | 63393000000000 | 2.08 | 0.04714912 | 414 | 45 | 0.02 | 62150000000000 | 2.07 | 0.05710078
415 | 40 | 0.01 | 63393000000000 | 2.08 | 0.04714665 | 415 | 45 | 0.02 | 62150000000000 | 2.07 | 0.05709694
416 | 40 | 0.01 | 63393000000000 | 2.08 | 0.0471442 | 416 | 45 | 0.02 | 62150000000000 | 2.07 | 0.05709313
417 | 40 | 0.01 | 63393000000000 | 2.08 | 0.04714177 | 417 | 45 | 0.02 | 62150000000000 | 2.07 | 0.05708935
418 | 40 | 0.01 | 63393000000000 | 2.08 | 0.04713935 | 418 | 45 | 0.02 | 62150000000000 | 2.07 | 0.05708559
419 | 40 | 0.01 | 63393000000000 | 2.08 | 0.04713695 | 419 | 45 | 0.02 | 62150000000000 | 2.07 | 0.05708186
420 | 40 | 0.01 | 63393000000000 | 2.08 | 0.04713456 | 420 | 45 | 0.02 | 62150000000000 | 2.07 | 0.05707814
421 | 40 | 0.01 | 63393000000000 | 2.08 | 0.0471322 | 421 | 45 | 0.02 | 62150000000000 | 2.07 | 0.05707445
422 | 40 | 0.01 | 63393000000000 | 2.08 | 0.04712985 | 422 | 45 | 0.02 | 62150000000000 | 2.07 | 0.05707079
423 | 40 | 0.01 | 63393000000000 | 2.08 | 0.04712751 | 423 | 45 | 0.02 | 62150000000000 | 2.07 | 0.05706715
424 | 40 | 0.01 | 63393000000000 | 2.08 | 0.04712519 | 424 | 45 | 0.02 | 62150000000000 | 2.07 | 0.05706353
425 | 40 | 0.01 | 63393000000000 | 2.08 | 0.04712289 | 425 | 45 | 0.02 | 62150000000000 | 2.07 | 0.05705994
426 | 40 | 0.01 | 63393000000000 | 2.08 | 0.04712061 | 426 | 45 | 0.02 | 62150000000000 | 2.07 | 0.05705636
427 | 40 | 0.01 | 63393000000000 | 2.08 | 0.04711834 | 427 | 45 | 0.02 | 62150000000000 | 2.07 | 0.05705281
428 | 40 | 0.01 | 63393000000000 | 2.08 | 0.04711609 | 428 | 45 | 0.02 | 62150000000000 | 2.07 | 0.05704929
429 | 40 | 0.01 | 63393000000000 | 2.08 | 0.04711385 | 429 | 45 | 0.02 | 62150000000000 | 2.07 | 0.05704578
430 | 40 | 0.01 | 63393000000000 | 2.08 | 0.04711163 | 430 | 45 | 0.02 | 62150000000000 | 2.07 | 0.0570423
431 | 40 | 0.01 | 63393000000000 | 2.08 | 0.04710943 | 431 | 45 | 0.02 | 62150000000000 | 2.07 | 0.05703884
432 | 40 | 0.01 | 63393000000000 | 2.08 | 0.04710724 | 432 | 45 | 0.02 | 62150000000000 | 2.07 | 0.0570354
433 | 40 | 0.01 | 63393000000000 | 2.08 | 0.04710507 | 433 | 45 | 0.02 | 62150000000000 | 2.07 | 0.05703199
434 | 40 | 0.01 | 63393000000000 | 2.08 | 0.04710291 | 434 | 45 | 0.02 | 62150000000000 | 2.07 | 0.05702859
435 | 40 | 0.01 | 63393000000000 | 2.08 | 0.04710076 | 435 | 45 | 0.02 | 62150000000000 | 2.07 | 0.05702522
436 | 40 | 0.01 | 63393000000000 | 2.08 | 0.04709864 | 436 | 45 | 0.02 | 62150000000000 | 2.07 | 0.05702187
437 | 40 | 0.01 | 63393000000000 | 2.08 | 0.04709652 | 437 | 45 | 0.02 | 62150000000000 | 2.07 | 0.05701854
438 | 40 | 0.01 | 63393000000000 | 2.08 | 0.04709443 | 438 | 45 | 0.02 | 62150000000000 | 2.07 | 0.05701523
439 | 40 | 0.01 | 63393000000000 | 2.08 | 0.04709234 | 439 | 45 | 0.02 | 62150000000000 | 2.07 | 0.05701195
440 | 40 | 0.01 | 63393000000000 | 2.08 | 0.04709027 | 440 | 45 | 0.02 | 62150000000000 | 2.07 | 0.05700868
441 | 40 | 0.01 | 63393000000000 | 2.08 | 0.04708822 | 441 | 45 | 0.02 | 62150000000000 | 2.07 | 0.05700544
442 | 40 | 0.01 | 63393000000000 | 2.08 | 0.04708618 | 442 | 45 | 0.02 | 62150000000000 | 2.07 | 0.05700221
443 | 40 | 0.01 | 63393000000000 | 2.08 | 0.04708416 | 443 | 45 | 0.02 | 62150000000000 | 2.07 | 0.05699901
444 | 40 | 0.01 | 63393000000000 | 2.08 | 0.04708215 | 444 | 45 | 0.02 | 62150000000000 | 2.07 | 0.05699582
445 | 40 | 0.01 | 63393000000000 | 2.08 | 0.04708015 | 445 | 45 | 0.02 | 62150000000000 | 2.07 | 0.05699266
446 | 40 | 0.01 | 63393000000000 | 2.08 | 0.04707817 | 446 | 45 | 0.02 | 62150000000000 | 2.07 | 0.05698952
447 | 40 | 0.01 | 63393000000000 | 2.08 | 0.0470762 | 447 | 45 | 0.02 | 62150000000000 | 2.07 | 0.0569864
448 | 40 | 0.01 | 63393000000000 | 2.08 | 0.04707425 | 448 | 45 | 0.02 | 62150000000000 | 2.07 | 0.05698329
449 | 40 | 0.01 | 63393000000000 | 2.08 | 0.04707231 | 449 | 45 | 0.02 | 62150000000000 | 2.07 | 0.05698021
450 | 40 | 0.01 | 63393000000000 | 2.08 | 0.04707038 | 450 | 45 | 0.02 | 62150000000000 | 2.07 | 0.05697715
451 | 40 | 0.01 | 63393000000000 | 2.08 | 0.04706847 | 451 | 45 | 0.02 | 62150000000000 | 2.07 | 0.0569741
452 | 40 | 0.01 | 63393000000000 | 2.08 | 0.04706657 | 452 | 45 | 0.02 | 62150000000000 | 2.07 | 0.05697108
453 | 40 | 0.01 | 63393000000000 | 2.08 | 0.04706468 | 453 | 45 | 0.02 | 62150000000000 | 2.07 | 0.05696807
454 | 40 | 0.01 | 63393000000000 | 2.08 | 0.04706281 | 454 | 45 | 0.02 | 62150000000000 | 2.07 | 0.05696509
455 | 40 | 0.01 | 63393000000000 | 2.08 | 0.04706095 | 455 | 45 | 0.02 | 62150000000000 | 2.07 | 0.05696212
456 | 40 | 0.01 | 63393000000000 | 2.08 | 0.0470591 | 456 | 45 | 0.02 | 62150000000000 | 2.07 | 0.05695917
457 | 40 | 0.01 | 63393000000000 | 2.08 | 0.04705727 | 457 | 45 | 0.02 | 62150000000000 | 2.07 | 0.05695624
458 | 40 | 0.01 | 63393000000000 | 2.08 | 0.04705545 | 458 | 45 | 0.02 | 62150000000000 | 2.07 | 0.05695333
459 | 40 | 0.01 | 63393000000000 | 2.08 | 0.04705364 | 459 | 45 | 0.02 | 62150000000000 | 2.07 | 0.05695044
460 | 40 | 0.01 | 63393000000000 | 2.08 | 0.04705185 | 460 | 45 | 0.02 | 62150000000000 | 2.07 | 0.05694756
461 | 40 | 0.01 | 63393000000000 | 2.08 | 0.04705007 | 461 | 45 | 0.02 | 62150000000000 | 2.07 | 0.05694471
462 | 40 | 0.01 | 63393000000000 | 2.08 | 0.0470483 | 462 | 45 | 0.02 | 62150000000000 | 2.07 | 0.05694187
463 | 40 | 0.01 | 63393000000000 | 2.08 | 0.04704654 | 463 | 45 | 0.02 | 62150000000000 | 2.07 | 0.05693905
464 | 40 | 0.01 | 63393000000000 | 2.08 | 0.0470448 | 464 | 45 | 0.02 | 62150000000000 | 2.07 | 0.05693625
465 | 40 | 0.01 | 63393000000000 | 2.08 | 0.04704306 | 465 | 45 | 0.02 | 62150000000000 | 2.07 | 0.05693347
466 | 40 | 0.01 | 63393000000000 | 2.08 | 0.04704134 | 466 | 45 | 0.02 | 62150000000000 | 2.07 | 0.0569307
467 | 40 | 0.01 | 63393000000000 | 2.08 | 0.04703964 | 467 | 45 | 0.02 | 62150000000000 | 2.07 | 0.05692796
468 | 40 | 0.01 | 63393000000000 | 2.08 | 0.04703794 | 468 | 45 | 0.02 | 62150000000000 | 2.07 | 0.05692523
469 | 40 | 0.01 | 63393000000000 | 2.08 | 0.04703626 | 469 | 45 | 0.02 | 62150000000000 | 2.07 | 0.05692251
470 | 40 | 0.01 | 63393000000000 | 2.08 | 0.04703459 | 470 | 45 | 0.02 | 62150000000000 | 2.07 | 0.05691982

## 50-55
MO_288hour_(50) | [5 empty] | MO_288hour_(55)
Time | Temprature | %tanD | Resistivity | Permittivity | I_pol(t)(uA) | Time | Temprature | %tanD | Resistivity | Permittivity | I_pol(t)(uA)
1 | 50 | 0.03 | 51335900000000 | 2.07 | 0.07733128 | 1 | 55 | 0.04 | 43629300000000 | 2.07 | 0.09723059
2 | 50 | 0.03 | 51335900000000 | 2.07 | 0.07726298 | 2 | 55 | 0.04 | 43629300000000 | 2.07 | 0.09716152
3 | 50 | 0.03 | 51335900000000 | 2.07 | 0.07719509 | 3 | 55 | 0.04 | 43629300000000 | 2.07 | 0.09709279
4 | 50 | 0.03 | 51335900000000 | 2.07 | 0.07712762 | 4 | 55 | 0.04 | 43629300000000 | 2.07 | 0.09702439
5 | 50 | 0.03 | 51335900000000 | 2.07 | 0.07706055 | 5 | 55 | 0.04 | 43629300000000 | 2.07 | 0.09695633
6 | 50 | 0.03 | 51335900000000 | 2.07 | 0.0769939 | 6 | 55 | 0.04 | 43629300000000 | 2.07 | 0.0968886
7 | 50 | 0.03 | 51335900000000 | 2.07 | 0.07692765 | 7 | 55 | 0.04 | 43629300000000 | 2.07 | 0.0968212
8 | 50 | 0.03 | 51335900000000 | 2.07 | 0.0768618 | 8 | 55 | 0.04 | 43629300000000 | 2.07 | 0.09675413
9 | 50 | 0.03 | 51335900000000 | 2.07 | 0.07679635 | 9 | 55 | 0.04 | 43629300000000 | 2.07 | 0.09668739
10 | 50 | 0.03 | 51335900000000 | 2.07 | 0.0767313 | 10 | 55 | 0.04 | 43629300000000 | 2.07 | 0.09662097
11 | 50 | 0.03 | 51335900000000 | 2.07 | 0.07666665 | 11 | 55 | 0.04 | 43629300000000 | 2.07 | 0.09655488
12 | 50 | 0.03 | 51335900000000 | 2.07 | 0.07660239 | 12 | 55 | 0.04 | 43629300000000 | 2.07 | 0.09648911
13 | 50 | 0.03 | 51335900000000 | 2.07 | 0.07653852 | 13 | 55 | 0.04 | 43629300000000 | 2.07 | 0.09642367
14 | 50 | 0.03 | 51335900000000 | 2.07 | 0.07647504 | 14 | 55 | 0.04 | 43629300000000 | 2.07 | 0.09635854
15 | 50 | 0.03 | 51335900000000 | 2.07 | 0.07641194 | 15 | 55 | 0.04 | 43629300000000 | 2.07 | 0.09629373
16 | 50 | 0.03 | 51335900000000 | 2.07 | 0.07634923 | 16 | 55 | 0.04 | 43629300000000 | 2.07 | 0.09622924
17 | 50 | 0.03 | 51335900000000 | 2.07 | 0.0762869 | 17 | 55 | 0.04 | 43629300000000 | 2.07 | 0.09616507
18 | 50 | 0.03 | 51335900000000 | 2.07 | 0.07622495 | 18 | 55 | 0.04 | 43629300000000 | 2.07 | 0.0961012
19 | 50 | 0.03 | 51335900000000 | 2.07 | 0.07616338 | 19 | 55 | 0.04 | 43629300000000 | 2.07 | 0.09603765
20 | 50 | 0.03 | 51335900000000 | 2.07 | 0.07610218 | 20 | 55 | 0.04 | 43629300000000 | 2.07 | 0.09597441
21 | 50 | 0.03 | 51335900000000 | 2.07 | 0.07604135 | 21 | 55 | 0.04 | 43629300000000 | 2.07 | 0.09591148
22 | 50 | 0.03 | 51335900000000 | 2.07 | 0.07598089 | 22 | 55 | 0.04 | 43629300000000 | 2.07 | 0.09584886
23 | 50 | 0.03 | 51335900000000 | 2.07 | 0.0759208 | 23 | 55 | 0.04 | 43629300000000 | 2.07 | 0.09578654
24 | 50 | 0.03 | 51335900000000 | 2.07 | 0.07586108 | 24 | 55 | 0.04 | 43629300000000 | 2.07 | 0.09572453
25 | 50 | 0.03 | 51335900000000 | 2.07 | 0.07580172 | 25 | 55 | 0.04 | 43629300000000 | 2.07 | 0.09566282
26 | 50 | 0.03 | 51335900000000 | 2.07 | 0.07574272 | 26 | 55 | 0.04 | 43629300000000 | 2.07 | 0.09560142
27 | 50 | 0.03 | 51335900000000 | 2.07 | 0.07568407 | 27 | 55 | 0.04 | 43629300000000 | 2.07 | 0.09554031
28 | 50 | 0.03 | 51335900000000 | 2.07 | 0.07562579 | 28 | 55 | 0.04 | 43629300000000 | 2.07 | 0.0954795
29 | 50 | 0.03 | 51335900000000 | 2.07 | 0.07556786 | 29 | 55 | 0.04 | 43629300000000 | 2.07 | 0.09541899
30 | 50 | 0.03 | 51335900000000 | 2.07 | 0.07551028 | 30 | 55 | 0.04 | 43629300000000 | 2.07 | 0.09535877
31 | 50 | 0.03 | 51335900000000 | 2.07 | 0.07545305 | 31 | 55 | 0.04 | 43629300000000 | 2.07 | 0.09529885
32 | 50 | 0.03 | 51335900000000 | 2.07 | 0.07539617 | 32 | 55 | 0.04 | 43629300000000 | 2.07 | 0.09523923
33 | 50 | 0.03 | 51335900000000 | 2.07 | 0.07533964 | 33 | 55 | 0.04 | 43629300000000 | 2.07 | 0.09517989
34 | 50 | 0.03 | 51335900000000 | 2.07 | 0.07528345 | 34 | 55 | 0.04 | 43629300000000 | 2.07 | 0.09512084
35 | 50 | 0.03 | 51335900000000 | 2.07 | 0.0752276 | 35 | 55 | 0.04 | 43629300000000 | 2.07 | 0.09506208
36 | 50 | 0.03 | 51335900000000 | 2.07 | 0.07517209 | 36 | 55 | 0.04 | 43629300000000 | 2.07 | 0.09500361
37 | 50 | 0.03 | 51335900000000 | 2.07 | 0.07511692 | 37 | 55 | 0.04 | 43629300000000 | 2.07 | 0.09494543
38 | 50 | 0.03 | 51335900000000 | 2.07 | 0.07506208 | 38 | 55 | 0.04 | 43629300000000 | 2.07 | 0.09488753
39 | 50 | 0.03 | 51335900000000 | 2.07 | 0.07500758 | 39 | 55 | 0.04 | 43629300000000 | 2.07 | 0.09482991
40 | 50 | 0.03 | 51335900000000 | 2.07 | 0.07495341 | 40 | 55 | 0.04 | 43629300000000 | 2.07 | 0.09477257
41 | 50 | 0.03 | 51335900000000 | 2.07 | 0.07489957 | 41 | 55 | 0.04 | 43629300000000 | 2.07 | 0.09471552
42 | 50 | 0.03 | 51335900000000 | 2.07 | 0.07484605 | 42 | 55 | 0.04 | 43629300000000 | 2.07 | 0.09465874
43 | 50 | 0.03 | 51335900000000 | 2.07 | 0.07479287 | 43 | 55 | 0.04 | 43629300000000 | 2.07 | 0.09460224
44 | 50 | 0.03 | 51335900000000 | 2.07 | 0.07474 | 44 | 55 | 0.04 | 43629300000000 | 2.07 | 0.09454602
45 | 50 | 0.03 | 51335900000000 | 2.07 | 0.07468746 | 45 | 55 | 0.04 | 43629300000000 | 2.07 | 0.09449007
46 | 50 | 0.03 | 51335900000000 | 2.07 | 0.07463523 | 46 | 55 | 0.04 | 43629300000000 | 2.07 | 0.0944344
47 | 50 | 0.03 | 51335900000000 | 2.07 | 0.07458333 | 47 | 55 | 0.04 | 43629300000000 | 2.07 | 0.09437899
48 | 50 | 0.03 | 51335900000000 | 2.07 | 0.07453174 | 48 | 55 | 0.04 | 43629300000000 | 2.07 | 0.09432386
49 | 50 | 0.03 | 51335900000000 | 2.07 | 0.07448046 | 49 | 55 | 0.04 | 43629300000000 | 2.07 | 0.094269
50 | 50 | 0.03 | 51335900000000 | 2.07 | 0.07442949 | 50 | 55 | 0.04 | 43629300000000 | 2.07 | 0.0942144
51 | 50 | 0.03 | 51335900000000 | 2.07 | 0.07437884 | 51 | 55 | 0.04 | 43629300000000 | 2.07 | 0.09416008
52 | 50 | 0.03 | 51335900000000 | 2.07 | 0.07432849 | 52 | 55 | 0.04 | 43629300000000 | 2.07 | 0.09410602
53 | 50 | 0.03 | 51335900000000 | 2.07 | 0.07427845 | 53 | 55 | 0.04 | 43629300000000 | 2.07 | 0.09405222
54 | 50 | 0.03 | 51335900000000 | 2.07 | 0.07422871 | 54 | 55 | 0.04 | 43629300000000 | 2.07 | 0.09399868
55 | 50 | 0.03 | 51335900000000 | 2.07 | 0.07417928 | 55 | 55 | 0.04 | 43629300000000 | 2.07 | 0.09394541
56 | 50 | 0.03 | 51335900000000 | 2.07 | 0.07413015 | 56 | 55 | 0.04 | 43629300000000 | 2.07 | 0.0938924
57 | 50 | 0.03 | 51335900000000 | 2.07 | 0.07408131 | 57 | 55 | 0.04 | 43629300000000 | 2.07 | 0.09383964
58 | 50 | 0.03 | 51335900000000 | 2.07 | 0.07403277 | 58 | 55 | 0.04 | 43629300000000 | 2.07 | 0.09378715
59 | 50 | 0.03 | 51335900000000 | 2.07 | 0.07398453 | 59 | 55 | 0.04 | 43629300000000 | 2.07 | 0.09373491
60 | 50 | 0.03 | 51335900000000 | 2.07 | 0.07393658 | 60 | 55 | 0.04 | 43629300000000 | 2.07 | 0.09368293
61 | 50 | 0.03 | 51335900000000 | 2.07 | 0.07388892 | 61 | 55 | 0.04 | 43629300000000 | 2.07 | 0.0936312
62 | 50 | 0.03 | 51335900000000 | 2.07 | 0.07384156 | 62 | 55 | 0.04 | 43629300000000 | 2.07 | 0.09357972
63 | 50 | 0.03 | 51335900000000 | 2.07 | 0.07379448 | 63 | 55 | 0.04 | 43629300000000 | 2.07 | 0.0935285
64 | 50 | 0.03 | 51335900000000 | 2.07 | 0.07374768 | 64 | 55 | 0.04 | 43629300000000 | 2.07 | 0.09347752
65 | 50 | 0.03 | 51335900000000 | 2.07 | 0.07370117 | 65 | 55 | 0.04 | 43629300000000 | 2.07 | 0.09342679
66 | 50 | 0.03 | 51335900000000 | 2.07 | 0.07365495 | 66 | 55 | 0.04 | 43629300000000 | 2.07 | 0.09337632
67 | 50 | 0.03 | 51335900000000 | 2.07 | 0.073609 | 67 | 55 | 0.04 | 43629300000000 | 2.07 | 0.09332609
68 | 50 | 0.03 | 51335900000000 | 2.07 | 0.07356334 | 68 | 55 | 0.04 | 43629300000000 | 2.07 | 0.0932761
69 | 50 | 0.03 | 51335900000000 | 2.07 | 0.07351795 | 69 | 55 | 0.04 | 43629300000000 | 2.07 | 0.09322636
70 | 50 | 0.03 | 51335900000000 | 2.07 | 0.07347284 | 70 | 55 | 0.04 | 43629300000000 | 2.07 | 0.09317686
71 | 50 | 0.03 | 51335900000000 | 2.07 | 0.073428 | 71 | 55 | 0.04 | 43629300000000 | 2.07 | 0.09312761
72 | 50 | 0.03 | 51335900000000 | 2.07 | 0.07338344 | 72 | 55 | 0.04 | 43629300000000 | 2.07 | 0.09307859
73 | 50 | 0.03 | 51335900000000 | 2.07 | 0.07333914 | 73 | 55 | 0.04 | 43629300000000 | 2.07 | 0.09302982
74 | 50 | 0.03 | 51335900000000 | 2.07 | 0.07329512 | 74 | 55 | 0.04 | 43629300000000 | 2.07 | 0.09298128
75 | 50 | 0.03 | 51335900000000 | 2.07 | 0.07325136 | 75 | 55 | 0.04 | 43629300000000 | 2.07 | 0.09293298
76 | 50 | 0.03 | 51335900000000 | 2.07 | 0.07320787 | 76 | 55 | 0.04 | 43629300000000 | 2.07 | 0.09288492
77 | 50 | 0.03 | 51335900000000 | 2.07 | 0.07316464 | 77 | 55 | 0.04 | 43629300000000 | 2.07 | 0.09283709
78 | 50 | 0.03 | 51335900000000 | 2.07 | 0.07312168 | 78 | 55 | 0.04 | 43629300000000 | 2.07 | 0.09278949
79 | 50 | 0.03 | 51335900000000 | 2.07 | 0.07307898 | 79 | 55 | 0.04 | 43629300000000 | 2.07 | 0.09274213
80 | 50 | 0.03 | 51335900000000 | 2.07 | 0.07303654 | 80 | 55 | 0.04 | 43629300000000 | 2.07 | 0.092695
81 | 50 | 0.03 | 51335900000000 | 2.07 | 0.07299435 | 81 | 55 | 0.04 | 43629300000000 | 2.07 | 0.0926481
82 | 50 | 0.03 | 51335900000000 | 2.07 | 0.07295243 | 82 | 55 | 0.04 | 43629300000000 | 2.07 | 0.09260143
83 | 50 | 0.03 | 51335900000000 | 2.07 | 0.07291075 | 83 | 55 | 0.04 | 43629300000000 | 2.07 | 0.09255498
84 | 50 | 0.03 | 51335900000000 | 2.07 | 0.07286933 | 84 | 55 | 0.04 | 43629300000000 | 2.07 | 0.09250877
85 | 50 | 0.03 | 51335900000000 | 2.07 | 0.07282817 | 85 | 55 | 0.04 | 43629300000000 | 2.07 | 0.09246278
86 | 50 | 0.03 | 51335900000000 | 2.07 | 0.07278725 | 86 | 55 | 0.04 | 43629300000000 | 2.07 | 0.09241701
87 | 50 | 0.03 | 51335900000000 | 2.07 | 0.07274658 | 87 | 55 | 0.04 | 43629300000000 | 2.07 | 0.09237147
88 | 50 | 0.03 | 51335900000000 | 2.07 | 0.07270616 | 88 | 55 | 0.04 | 43629300000000 | 2.07 | 0.09232615
89 | 50 | 0.03 | 51335900000000 | 2.07 | 0.07266599 | 89 | 55 | 0.04 | 43629300000000 | 2.07 | 0.09228105
90 | 50 | 0.03 | 51335900000000 | 2.07 | 0.07262606 | 90 | 55 | 0.04 | 43629300000000 | 2.07 | 0.09223618
91 | 50 | 0.03 | 51335900000000 | 2.07 | 0.07258637 | 91 | 55 | 0.04 | 43629300000000 | 2.07 | 0.09219152
92 | 50 | 0.03 | 51335900000000 | 2.07 | 0.07254692 | 92 | 55 | 0.04 | 43629300000000 | 2.07 | 0.09214708
93 | 50 | 0.03 | 51335900000000 | 2.07 | 0.07250771 | 93 | 55 | 0.04 | 43629300000000 | 2.07 | 0.09210286
94 | 50 | 0.03 | 51335900000000 | 2.07 | 0.07246875 | 94 | 55 | 0.04 | 43629300000000 | 2.07 | 0.09205885
95 | 50 | 0.03 | 51335900000000 | 2.07 | 0.07243002 | 95 | 55 | 0.04 | 43629300000000 | 2.07 | 0.09201506
96 | 50 | 0.03 | 51335900000000 | 2.07 | 0.07239152 | 96 | 55 | 0.04 | 43629300000000 | 2.07 | 0.09197148
97 | 50 | 0.03 | 51335900000000 | 2.07 | 0.07235326 | 97 | 55 | 0.04 | 43629300000000 | 2.07 | 0.09192812
98 | 50 | 0.03 | 51335900000000 | 2.07 | 0.07231523 | 98 | 55 | 0.04 | 43629300000000 | 2.07 | 0.09188497
99 | 50 | 0.03 | 51335900000000 | 2.07 | 0.07227743 | 99 | 55 | 0.04 | 43629300000000 | 2.07 | 0.09184203
100 | 50 | 0.03 | 51335900000000 | 2.07 | 0.07223986 | 100 | 55 | 0.04 | 43629300000000 | 2.07 | 0.09179929
101 | 50 | 0.03 | 51335900000000 | 2.07 | 0.07220253 | 101 | 55 | 0.04 | 43629300000000 | 2.07 | 0.09175677
102 | 50 | 0.03 | 51335900000000 | 2.07 | 0.07216541 | 102 | 55 | 0.04 | 43629300000000 | 2.07 | 0.09171446
103 | 50 | 0.03 | 51335900000000 | 2.07 | 0.07212853 | 103 | 55 | 0.04 | 43629300000000 | 2.07 | 0.09167235
104 | 50 | 0.03 | 51335900000000 | 2.07 | 0.07209187 | 104 | 55 | 0.04 | 43629300000000 | 2.07 | 0.09163045
105 | 50 | 0.03 | 51335900000000 | 2.07 | 0.07205543 | 105 | 55 | 0.04 | 43629300000000 | 2.07 | 0.09158875
106 | 50 | 0.03 | 51335900000000 | 2.07 | 0.07201921 | 106 | 55 | 0.04 | 43629300000000 | 2.07 | 0.09154726
107 | 50 | 0.03 | 51335900000000 | 2.07 | 0.07198321 | 107 | 55 | 0.04 | 43629300000000 | 2.07 | 0.09150597
108 | 50 | 0.03 | 51335900000000 | 2.07 | 0.07194743 | 108 | 55 | 0.04 | 43629300000000 | 2.07 | 0.09146488
109 | 50 | 0.03 | 51335900000000 | 2.07 | 0.07191187 | 109 | 55 | 0.04 | 43629300000000 | 2.07 | 0.09142399
110 | 50 | 0.03 | 51335900000000 | 2.07 | 0.07187653 | 110 | 55 | 0.04 | 43629300000000 | 2.07 | 0.0913833
111 | 50 | 0.03 | 51335900000000 | 2.07 | 0.0718414 | 111 | 55 | 0.04 | 43629300000000 | 2.07 | 0.09134282
112 | 50 | 0.03 | 51335900000000 | 2.07 | 0.07180648 | 112 | 55 | 0.04 | 43629300000000 | 2.07 | 0.09130252
113 | 50 | 0.03 | 51335900000000 | 2.07 | 0.07177178 | 113 | 55 | 0.04 | 43629300000000 | 2.07 | 0.09126243
114 | 50 | 0.03 | 51335900000000 | 2.07 | 0.07173729 | 114 | 55 | 0.04 | 43629300000000 | 2.07 | 0.09122253
115 | 50 | 0.03 | 51335900000000 | 2.07 | 0.071703 | 115 | 55 | 0.04 | 43629300000000 | 2.07 | 0.09118283
116 | 50 | 0.03 | 51335900000000 | 2.07 | 0.07166893 | 116 | 55 | 0.04 | 43629300000000 | 2.07 | 0.09114332
117 | 50 | 0.03 | 51335900000000 | 2.07 | 0.07163506 | 117 | 55 | 0.04 | 43629300000000 | 2.07 | 0.091104
118 | 50 | 0.03 | 51335900000000 | 2.07 | 0.0716014 | 118 | 55 | 0.04 | 43629300000000 | 2.07 | 0.09106488
119 | 50 | 0.03 | 51335900000000 | 2.07 | 0.07156794 | 119 | 55 | 0.04 | 43629300000000 | 2.07 | 0.09102595
120 | 50 | 0.03 | 51335900000000 | 2.07 | 0.07153469 | 120 | 55 | 0.04 | 43629300000000 | 2.07 | 0.09098721
121 | 50 | 0.03 | 51335900000000 | 2.07 | 0.07150164 | 121 | 55 | 0.04 | 43629300000000 | 2.07 | 0.09094865
122 | 50 | 0.03 | 51335900000000 | 2.07 | 0.07146879 | 122 | 55 | 0.04 | 43629300000000 | 2.07 | 0.09091029
123 | 50 | 0.03 | 51335900000000 | 2.07 | 0.07143614 | 123 | 55 | 0.04 | 43629300000000 | 2.07 | 0.09087211
124 | 50 | 0.03 | 51335900000000 | 2.07 | 0.07140369 | 124 | 55 | 0.04 | 43629300000000 | 2.07 | 0.09083412
125 | 50 | 0.03 | 51335900000000 | 2.07 | 0.07137144 | 125 | 55 | 0.04 | 43629300000000 | 2.07 | 0.09079632
126 | 50 | 0.03 | 51335900000000 | 2.07 | 0.07133938 | 126 | 55 | 0.04 | 43629300000000 | 2.07 | 0.0907587
127 | 50 | 0.03 | 51335900000000 | 2.07 | 0.07130751 | 127 | 55 | 0.04 | 43629300000000 | 2.07 | 0.09072126
128 | 50 | 0.03 | 51335900000000 | 2.07 | 0.07127585 | 128 | 55 | 0.04 | 43629300000000 | 2.07 | 0.09068401
129 | 50 | 0.03 | 51335900000000 | 2.07 | 0.07124437 | 129 | 55 | 0.04 | 43629300000000 | 2.07 | 0.09064694
130 | 50 | 0.03 | 51335900000000 | 2.07 | 0.07121308 | 130 | 55 | 0.04 | 43629300000000 | 2.07 | 0.09061005
131 | 50 | 0.03 | 51335900000000 | 2.07 | 0.07118199 | 131 | 55 | 0.04 | 43629300000000 | 2.07 | 0.09057334
132 | 50 | 0.03 | 51335900000000 | 2.07 | 0.07115108 | 132 | 55 | 0.04 | 43629300000000 | 2.07 | 0.09053681
133 | 50 | 0.03 | 51335900000000 | 2.07 | 0.07112037 | 133 | 55 | 0.04 | 43629300000000 | 2.07 | 0.09050046
134 | 50 | 0.03 | 51335900000000 | 2.07 | 0.07108983 | 134 | 55 | 0.04 | 43629300000000 | 2.07 | 0.09046429
135 | 50 | 0.03 | 51335900000000 | 2.07 | 0.07105949 | 135 | 55 | 0.04 | 43629300000000 | 2.07 | 0.09042829
136 | 50 | 0.03 | 51335900000000 | 2.07 | 0.07102933 | 136 | 55 | 0.04 | 43629300000000 | 2.07 | 0.09039247
137 | 50 | 0.03 | 51335900000000 | 2.07 | 0.07099935 | 137 | 55 | 0.04 | 43629300000000 | 2.07 | 0.09035682
138 | 50 | 0.03 | 51335900000000 | 2.07 | 0.07096956 | 138 | 55 | 0.04 | 43629300000000 | 2.07 | 0.09032135
139 | 50 | 0.03 | 51335900000000 | 2.07 | 0.07093994 | 139 | 55 | 0.04 | 43629300000000 | 2.07 | 0.09028605
140 | 50 | 0.03 | 51335900000000 | 2.07 | 0.07091051 | 140 | 55 | 0.04 | 43629300000000 | 2.07 | 0.09025093
141 | 50 | 0.03 | 51335900000000 | 2.07 | 0.07088125 | 141 | 55 | 0.04 | 43629300000000 | 2.07 | 0.09021597
142 | 50 | 0.03 | 51335900000000 | 2.07 | 0.07085218 | 142 | 55 | 0.04 | 43629300000000 | 2.07 | 0.09018119
143 | 50 | 0.03 | 51335900000000 | 2.07 | 0.07082328 | 143 | 55 | 0.04 | 43629300000000 | 2.07 | 0.09014658
144 | 50 | 0.03 | 51335900000000 | 2.07 | 0.07079455 | 144 | 55 | 0.04 | 43629300000000 | 2.07 | 0.09011213
145 | 50 | 0.03 | 51335900000000 | 2.07 | 0.070766 | 145 | 55 | 0.04 | 43629300000000 | 2.07 | 0.09007786
146 | 50 | 0.03 | 51335900000000 | 2.07 | 0.07073763 | 146 | 55 | 0.04 | 43629300000000 | 2.07 | 0.09004375
147 | 50 | 0.03 | 51335900000000 | 2.07 | 0.07070942 | 147 | 55 | 0.04 | 43629300000000 | 2.07 | 0.09000981
148 | 50 | 0.03 | 51335900000000 | 2.07 | 0.07068139 | 148 | 55 | 0.04 | 43629300000000 | 2.07 | 0.08997603
149 | 50 | 0.03 | 51335900000000 | 2.07 | 0.07065353 | 149 | 55 | 0.04 | 43629300000000 | 2.07 | 0.08994242
150 | 50 | 0.03 | 51335900000000 | 2.07 | 0.07062584 | 150 | 55 | 0.04 | 43629300000000 | 2.07 | 0.08990898
151 | 50 | 0.03 | 51335900000000 | 2.07 | 0.07059831 | 151 | 55 | 0.04 | 43629300000000 | 2.07 | 0.0898757
152 | 50 | 0.03 | 51335900000000 | 2.07 | 0.07057096 | 152 | 55 | 0.04 | 43629300000000 | 2.07 | 0.08984258
153 | 50 | 0.03 | 51335900000000 | 2.07 | 0.07054377 | 153 | 55 | 0.04 | 43629300000000 | 2.07 | 0.08980962
154 | 50 | 0.03 | 51335900000000 | 2.07 | 0.07051674 | 154 | 55 | 0.04 | 43629300000000 | 2.07 | 0.08977682
155 | 50 | 0.03 | 51335900000000 | 2.07 | 0.07048988 | 155 | 55 | 0.04 | 43629300000000 | 2.07 | 0.08974418
156 | 50 | 0.03 | 51335900000000 | 2.07 | 0.07046319 | 156 | 55 | 0.04 | 43629300000000 | 2.07 | 0.08971171
157 | 50 | 0.03 | 51335900000000 | 2.07 | 0.07043665 | 157 | 55 | 0.04 | 43629300000000 | 2.07 | 0.08967939
158 | 50 | 0.03 | 51335900000000 | 2.07 | 0.07041028 | 158 | 55 | 0.04 | 43629300000000 | 2.07 | 0.08964723
159 | 50 | 0.03 | 51335900000000 | 2.07 | 0.07038407 | 159 | 55 | 0.04 | 43629300000000 | 2.07 | 0.08961523
160 | 50 | 0.03 | 51335900000000 | 2.07 | 0.07035801 | 160 | 55 | 0.04 | 43629300000000 | 2.07 | 0.08958338
161 | 50 | 0.03 | 51335900000000 | 2.07 | 0.07033212 | 161 | 55 | 0.04 | 43629300000000 | 2.07 | 0.08955169
162 | 50 | 0.03 | 51335900000000 | 2.07 | 0.07030638 | 162 | 55 | 0.04 | 43629300000000 | 2.07 | 0.08952015
163 | 50 | 0.03 | 51335900000000 | 2.07 | 0.0702808 | 163 | 55 | 0.04 | 43629300000000 | 2.07 | 0.08948877
164 | 50 | 0.03 | 51335900000000 | 2.07 | 0.07025538 | 164 | 55 | 0.04 | 43629300000000 | 2.07 | 0.08945754
165 | 50 | 0.03 | 51335900000000 | 2.07 | 0.0702301 | 165 | 55 | 0.04 | 43629300000000 | 2.07 | 0.08942647
166 | 50 | 0.03 | 51335900000000 | 2.07 | 0.07020499 | 166 | 55 | 0.04 | 43629300000000 | 2.07 | 0.08939554
167 | 50 | 0.03 | 51335900000000 | 2.07 | 0.07018002 | 167 | 55 | 0.04 | 43629300000000 | 2.07 | 0.08936477
168 | 50 | 0.03 | 51335900000000 | 2.07 | 0.07015521 | 168 | 55 | 0.04 | 43629300000000 | 2.07 | 0.08933415
169 | 50 | 0.03 | 51335900000000 | 2.07 | 0.07013055 | 169 | 55 | 0.04 | 43629300000000 | 2.07 | 0.08930368
170 | 50 | 0.03 | 51335900000000 | 2.07 | 0.07010604 | 170 | 55 | 0.04 | 43629300000000 | 2.07 | 0.08927335
171 | 50 | 0.03 | 51335900000000 | 2.07 | 0.07008168 | 171 | 55 | 0.04 | 43629300000000 | 2.07 | 0.08924318
172 | 50 | 0.03 | 51335900000000 | 2.07 | 0.07005746 | 172 | 55 | 0.04 | 43629300000000 | 2.07 | 0.08921315
173 | 50 | 0.03 | 51335900000000 | 2.07 | 0.07003339 | 173 | 55 | 0.04 | 43629300000000 | 2.07 | 0.08918327
174 | 50 | 0.03 | 51335900000000 | 2.07 | 0.07000947 | 174 | 55 | 0.04 | 43629300000000 | 2.07 | 0.08915353
175 | 50 | 0.03 | 51335900000000 | 2.07 | 0.0699857 | 175 | 55 | 0.04 | 43629300000000 | 2.07 | 0.08912394
176 | 50 | 0.03 | 51335900000000 | 2.07 | 0.06996207 | 176 | 55 | 0.04 | 43629300000000 | 2.07 | 0.0890945
177 | 50 | 0.03 | 51335900000000 | 2.07 | 0.06993858 | 177 | 55 | 0.04 | 43629300000000 | 2.07 | 0.0890652
178 | 50 | 0.03 | 51335900000000 | 2.07 | 0.06991524 | 178 | 55 | 0.04 | 43629300000000 | 2.07 | 0.08903604
179 | 50 | 0.03 | 51335900000000 | 2.07 | 0.06989203 | 179 | 55 | 0.04 | 43629300000000 | 2.07 | 0.08900702
180 | 50 | 0.03 | 51335900000000 | 2.07 | 0.06986897 | 180 | 55 | 0.04 | 43629300000000 | 2.07 | 0.08897815
181 | 50 | 0.03 | 51335900000000 | 2.07 | 0.06984605 | 181 | 55 | 0.04 | 43629300000000 | 2.07 | 0.08894942
182 | 50 | 0.03 | 51335900000000 | 2.07 | 0.06982327 | 182 | 55 | 0.04 | 43629300000000 | 2.07 | 0.08892082
183 | 50 | 0.03 | 51335900000000 | 2.07 | 0.06980063 | 183 | 55 | 0.04 | 43629300000000 | 2.07 | 0.08889237
184 | 50 | 0.03 | 51335900000000 | 2.07 | 0.06977812 | 184 | 55 | 0.04 | 43629300000000 | 2.07 | 0.08886406
185 | 50 | 0.03 | 51335900000000 | 2.07 | 0.06975576 | 185 | 55 | 0.04 | 43629300000000 | 2.07 | 0.08883588
186 | 50 | 0.03 | 51335900000000 | 2.07 | 0.06973352 | 186 | 55 | 0.04 | 43629300000000 | 2.07 | 0.08880785
187 | 50 | 0.03 | 51335900000000 | 2.07 | 0.06971143 | 187 | 55 | 0.04 | 43629300000000 | 2.07 | 0.08877995
188 | 50 | 0.03 | 51335900000000 | 2.07 | 0.06968946 | 188 | 55 | 0.04 | 43629300000000 | 2.07 | 0.08875218
189 | 50 | 0.03 | 51335900000000 | 2.07 | 0.06966763 | 189 | 55 | 0.04 | 43629300000000 | 2.07 | 0.08872456
190 | 50 | 0.03 | 51335900000000 | 2.07 | 0.06964594 | 190 | 55 | 0.04 | 43629300000000 | 2.07 | 0.08869706
191 | 50 | 0.03 | 51335900000000 | 2.07 | 0.06962437 | 191 | 55 | 0.04 | 43629300000000 | 2.07 | 0.0886697
192 | 50 | 0.03 | 51335900000000 | 2.07 | 0.06960294 | 192 | 55 | 0.04 | 43629300000000 | 2.07 | 0.08864248
193 | 50 | 0.03 | 51335900000000 | 2.07 | 0.06958164 | 193 | 55 | 0.04 | 43629300000000 | 2.07 | 0.08861539
194 | 50 | 0.03 | 51335900000000 | 2.07 | 0.06956046 | 194 | 55 | 0.04 | 43629300000000 | 2.07 | 0.08858843
195 | 50 | 0.03 | 51335900000000 | 2.07 | 0.06953942 | 195 | 55 | 0.04 | 43629300000000 | 2.07 | 0.0885616
196 | 50 | 0.03 | 51335900000000 | 2.07 | 0.0695185 | 196 | 55 | 0.04 | 43629300000000 | 2.07 | 0.0885349
197 | 50 | 0.03 | 51335900000000 | 2.07 | 0.06949771 | 197 | 55 | 0.04 | 43629300000000 | 2.07 | 0.08850834
198 | 50 | 0.03 | 51335900000000 | 2.07 | 0.06947705 | 198 | 55 | 0.04 | 43629300000000 | 2.07 | 0.0884819
199 | 50 | 0.03 | 51335900000000 | 2.07 | 0.06945651 | 199 | 55 | 0.04 | 43629300000000 | 2.07 | 0.0884556
200 | 50 | 0.03 | 51335900000000 | 2.07 | 0.0694361 | 200 | 55 | 0.04 | 43629300000000 | 2.07 | 0.08842942
201 | 50 | 0.03 | 51335900000000 | 2.07 | 0.06941581 | 201 | 55 | 0.04 | 43629300000000 | 2.07 | 0.08840337
202 | 50 | 0.03 | 51335900000000 | 2.07 | 0.06939565 | 202 | 55 | 0.04 | 43629300000000 | 2.07 | 0.08837744
203 | 50 | 0.03 | 51335900000000 | 2.07 | 0.06937561 | 203 | 55 | 0.04 | 43629300000000 | 2.07 | 0.08835165
204 | 50 | 0.03 | 51335900000000 | 2.07 | 0.06935569 | 204 | 55 | 0.04 | 43629300000000 | 2.07 | 0.08832598
205 | 50 | 0.03 | 51335900000000 | 2.07 | 0.06933589 | 205 | 55 | 0.04 | 43629300000000 | 2.07 | 0.08830043
206 | 50 | 0.03 | 51335900000000 | 2.07 | 0.06931621 | 206 | 55 | 0.04 | 43629300000000 | 2.07 | 0.08827501
207 | 50 | 0.03 | 51335900000000 | 2.07 | 0.06929665 | 207 | 55 | 0.04 | 43629300000000 | 2.07 | 0.08824972
208 | 50 | 0.03 | 51335900000000 | 2.07 | 0.06927721 | 208 | 55 | 0.04 | 43629300000000 | 2.07 | 0.08822455
209 | 50 | 0.03 | 51335900000000 | 2.07 | 0.06925789 | 209 | 55 | 0.04 | 43629300000000 | 2.07 | 0.0881995
210 | 50 | 0.03 | 51335900000000 | 2.07 | 0.06923868 | 210 | 55 | 0.04 | 43629300000000 | 2.07 | 0.08817457
211 | 50 | 0.03 | 51335900000000 | 2.07 | 0.06921959 | 211 | 55 | 0.04 | 43629300000000 | 2.07 | 0.08814977
212 | 50 | 0.03 | 51335900000000 | 2.07 | 0.06920062 | 212 | 55 | 0.04 | 43629300000000 | 2.07 | 0.08812508
213 | 50 | 0.03 | 51335900000000 | 2.07 | 0.06918177 | 213 | 55 | 0.04 | 43629300000000 | 2.07 | 0.08810052
214 | 50 | 0.03 | 51335900000000 | 2.07 | 0.06916302 | 214 | 55 | 0.04 | 43629300000000 | 2.07 | 0.08807608
215 | 50 | 0.03 | 51335900000000 | 2.07 | 0.0691444 | 215 | 55 | 0.04 | 43629300000000 | 2.07 | 0.08805175
216 | 50 | 0.03 | 51335900000000 | 2.07 | 0.06912588 | 216 | 55 | 0.04 | 43629300000000 | 2.07 | 0.08802755
217 | 50 | 0.03 | 51335900000000 | 2.07 | 0.06910748 | 217 | 55 | 0.04 | 43629300000000 | 2.07 | 0.08800346
218 | 50 | 0.03 | 51335900000000 | 2.07 | 0.06908919 | 218 | 55 | 0.04 | 43629300000000 | 2.07 | 0.0879795
219 | 50 | 0.03 | 51335900000000 | 2.07 | 0.06907101 | 219 | 55 | 0.04 | 43629300000000 | 2.07 | 0.08795565
220 | 50 | 0.03 | 51335900000000 | 2.07 | 0.06905294 | 220 | 55 | 0.04 | 43629300000000 | 2.07 | 0.08793191
221 | 50 | 0.03 | 51335900000000 | 2.07 | 0.06903499 | 221 | 55 | 0.04 | 43629300000000 | 2.07 | 0.08790829
222 | 50 | 0.03 | 51335900000000 | 2.07 | 0.06901714 | 222 | 55 | 0.04 | 43629300000000 | 2.07 | 0.08788479
223 | 50 | 0.03 | 51335900000000 | 2.07 | 0.0689994 | 223 | 55 | 0.04 | 43629300000000 | 2.07 | 0.0878614
224 | 50 | 0.03 | 51335900000000 | 2.07 | 0.06898176 | 224 | 55 | 0.04 | 43629300000000 | 2.07 | 0.08783813
225 | 50 | 0.03 | 51335900000000 | 2.07 | 0.06896424 | 225 | 55 | 0.04 | 43629300000000 | 2.07 | 0.08781497
226 | 50 | 0.03 | 51335900000000 | 2.07 | 0.06894682 | 226 | 55 | 0.04 | 43629300000000 | 2.07 | 0.08779192
227 | 50 | 0.03 | 51335900000000 | 2.07 | 0.06892951 | 227 | 55 | 0.04 | 43629300000000 | 2.07 | 0.08776899
228 | 50 | 0.03 | 51335900000000 | 2.07 | 0.0689123 | 228 | 55 | 0.04 | 43629300000000 | 2.07 | 0.08774616
229 | 50 | 0.03 | 51335900000000 | 2.07 | 0.0688952 | 229 | 55 | 0.04 | 43629300000000 | 2.07 | 0.08772345
230 | 50 | 0.03 | 51335900000000 | 2.07 | 0.0688782 | 230 | 55 | 0.04 | 43629300000000 | 2.07 | 0.08770085
231 | 50 | 0.03 | 51335900000000 | 2.07 | 0.0688613 | 231 | 55 | 0.04 | 43629300000000 | 2.07 | 0.08767837
232 | 50 | 0.03 | 51335900000000 | 2.07 | 0.06884451 | 232 | 55 | 0.04 | 43629300000000 | 2.07 | 0.08765599
233 | 50 | 0.03 | 51335900000000 | 2.07 | 0.06882782 | 233 | 55 | 0.04 | 43629300000000 | 2.07 | 0.08763372
234 | 50 | 0.03 | 51335900000000 | 2.07 | 0.06881123 | 234 | 55 | 0.04 | 43629300000000 | 2.07 | 0.08761156
235 | 50 | 0.03 | 51335900000000 | 2.07 | 0.06879474 | 235 | 55 | 0.04 | 43629300000000 | 2.07 | 0.0875895
236 | 50 | 0.03 | 51335900000000 | 2.07 | 0.06877835 | 236 | 55 | 0.04 | 43629300000000 | 2.07 | 0.08756756
237 | 50 | 0.03 | 51335900000000 | 2.07 | 0.06876207 | 237 | 55 | 0.04 | 43629300000000 | 2.07 | 0.08754572
238 | 50 | 0.03 | 51335900000000 | 2.07 | 0.06874588 | 238 | 55 | 0.04 | 43629300000000 | 2.07 | 0.08752399
239 | 50 | 0.03 | 51335900000000 | 2.07 | 0.06872979 | 239 | 55 | 0.04 | 43629300000000 | 2.07 | 0.08750237
240 | 50 | 0.03 | 51335900000000 | 2.07 | 0.06871379 | 240 | 55 | 0.04 | 43629300000000 | 2.07 | 0.08748085
241 | 50 | 0.03 | 51335900000000 | 2.07 | 0.0686979 | 241 | 55 | 0.04 | 43629300000000 | 2.07 | 0.08745943
242 | 50 | 0.03 | 51335900000000 | 2.07 | 0.0686821 | 242 | 55 | 0.04 | 43629300000000 | 2.07 | 0.08743812
243 | 50 | 0.03 | 51335900000000 | 2.07 | 0.0686664 | 243 | 55 | 0.04 | 43629300000000 | 2.07 | 0.08741692
244 | 50 | 0.03 | 51335900000000 | 2.07 | 0.06865079 | 244 | 55 | 0.04 | 43629300000000 | 2.07 | 0.08739582
245 | 50 | 0.03 | 51335900000000 | 2.07 | 0.06863528 | 245 | 55 | 0.04 | 43629300000000 | 2.07 | 0.08737482
246 | 50 | 0.03 | 51335900000000 | 2.07 | 0.06861986 | 246 | 55 | 0.04 | 43629300000000 | 2.07 | 0.08735392
247 | 50 | 0.03 | 51335900000000 | 2.07 | 0.06860453 | 247 | 55 | 0.04 | 43629300000000 | 2.07 | 0.08733313
248 | 50 | 0.03 | 51335900000000 | 2.07 | 0.0685893 | 248 | 55 | 0.04 | 43629300000000 | 2.07 | 0.08731244
249 | 50 | 0.03 | 51335900000000 | 2.07 | 0.06857416 | 249 | 55 | 0.04 | 43629300000000 | 2.07 | 0.08729185
250 | 50 | 0.03 | 51335900000000 | 2.07 | 0.06855912 | 250 | 55 | 0.04 | 43629300000000 | 2.07 | 0.08727136
251 | 50 | 0.03 | 51335900000000 | 2.07 | 0.06854416 | 251 | 55 | 0.04 | 43629300000000 | 2.07 | 0.08725097
252 | 50 | 0.03 | 51335900000000 | 2.07 | 0.0685293 | 252 | 55 | 0.04 | 43629300000000 | 2.07 | 0.08723068
253 | 50 | 0.03 | 51335900000000 | 2.07 | 0.06851453 | 253 | 55 | 0.04 | 43629300000000 | 2.07 | 0.08721049
254 | 50 | 0.03 | 51335900000000 | 2.07 | 0.06849984 | 254 | 55 | 0.04 | 43629300000000 | 2.07 | 0.0871904
255 | 50 | 0.03 | 51335900000000 | 2.07 | 0.06848525 | 255 | 55 | 0.04 | 43629300000000 | 2.07 | 0.0871704
256 | 50 | 0.03 | 51335900000000 | 2.07 | 0.06847074 | 256 | 55 | 0.04 | 43629300000000 | 2.07 | 0.08715051
257 | 50 | 0.03 | 51335900000000 | 2.07 | 0.06845632 | 257 | 55 | 0.04 | 43629300000000 | 2.07 | 0.08713071
258 | 50 | 0.03 | 51335900000000 | 2.07 | 0.06844199 | 258 | 55 | 0.04 | 43629300000000 | 2.07 | 0.08711101
259 | 50 | 0.03 | 51335900000000 | 2.07 | 0.06842775 | 259 | 55 | 0.04 | 43629300000000 | 2.07 | 0.0870914
260 | 50 | 0.03 | 51335900000000 | 2.07 | 0.0684136 | 260 | 55 | 0.04 | 43629300000000 | 2.07 | 0.08707189
261 | 50 | 0.03 | 51335900000000 | 2.07 | 0.06839953 | 261 | 55 | 0.04 | 43629300000000 | 2.07 | 0.08705247
262 | 50 | 0.03 | 51335900000000 | 2.07 | 0.06838554 | 262 | 55 | 0.04 | 43629300000000 | 2.07 | 0.08703316
263 | 50 | 0.03 | 51335900000000 | 2.07 | 0.06837164 | 263 | 55 | 0.04 | 43629300000000 | 2.07 | 0.08701393
264 | 50 | 0.03 | 51335900000000 | 2.07 | 0.06835783 | 264 | 55 | 0.04 | 43629300000000 | 2.07 | 0.0869948
265 | 50 | 0.03 | 51335900000000 | 2.07 | 0.0683441 | 265 | 55 | 0.04 | 43629300000000 | 2.07 | 0.08697576
266 | 50 | 0.03 | 51335900000000 | 2.07 | 0.06833045 | 266 | 55 | 0.04 | 43629300000000 | 2.07 | 0.08695682
267 | 50 | 0.03 | 51335900000000 | 2.07 | 0.06831688 | 267 | 55 | 0.04 | 43629300000000 | 2.07 | 0.08693796
268 | 50 | 0.03 | 51335900000000 | 2.07 | 0.0683034 | 268 | 55 | 0.04 | 43629300000000 | 2.07 | 0.0869192
269 | 50 | 0.03 | 51335900000000 | 2.07 | 0.06829 | 269 | 55 | 0.04 | 43629300000000 | 2.07 | 0.08690054
270 | 50 | 0.03 | 51335900000000 | 2.07 | 0.06827668 | 270 | 55 | 0.04 | 43629300000000 | 2.07 | 0.08688196
271 | 50 | 0.03 | 51335900000000 | 2.07 | 0.06826345 | 271 | 55 | 0.04 | 43629300000000 | 2.07 | 0.08686347
272 | 50 | 0.03 | 51335900000000 | 2.07 | 0.06825029 | 272 | 55 | 0.04 | 43629300000000 | 2.07 | 0.08684508
273 | 50 | 0.03 | 51335900000000 | 2.07 | 0.06823721 | 273 | 55 | 0.04 | 43629300000000 | 2.07 | 0.08682677
274 | 50 | 0.03 | 51335900000000 | 2.07 | 0.06822422 | 274 | 55 | 0.04 | 43629300000000 | 2.07 | 0.08680855
275 | 50 | 0.03 | 51335900000000 | 2.07 | 0.0682113 | 275 | 55 | 0.04 | 43629300000000 | 2.07 | 0.08679043
276 | 50 | 0.03 | 51335900000000 | 2.07 | 0.06819846 | 276 | 55 | 0.04 | 43629300000000 | 2.07 | 0.08677239
277 | 50 | 0.03 | 51335900000000 | 2.07 | 0.0681857 | 277 | 55 | 0.04 | 43629300000000 | 2.07 | 0.08675444
278 | 50 | 0.03 | 51335900000000 | 2.07 | 0.06817301 | 278 | 55 | 0.04 | 43629300000000 | 2.07 | 0.08673657
279 | 50 | 0.03 | 51335900000000 | 2.07 | 0.06816041 | 279 | 55 | 0.04 | 43629300000000 | 2.07 | 0.0867188
280 | 50 | 0.03 | 51335900000000 | 2.07 | 0.06814788 | 280 | 55 | 0.04 | 43629300000000 | 2.07 | 0.08670111
281 | 50 | 0.03 | 51335900000000 | 2.07 | 0.06813542 | 281 | 55 | 0.04 | 43629300000000 | 2.07 | 0.08668351
282 | 50 | 0.03 | 51335900000000 | 2.07 | 0.06812304 | 282 | 55 | 0.04 | 43629300000000 | 2.07 | 0.08666599
283 | 50 | 0.03 | 51335900000000 | 2.07 | 0.06811074 | 283 | 55 | 0.04 | 43629300000000 | 2.07 | 0.08664856
284 | 50 | 0.03 | 51335900000000 | 2.07 | 0.06809851 | 284 | 55 | 0.04 | 43629300000000 | 2.07 | 0.08663121
285 | 50 | 0.03 | 51335900000000 | 2.07 | 0.06808636 | 285 | 55 | 0.04 | 43629300000000 | 2.07 | 0.08661395
286 | 50 | 0.03 | 51335900000000 | 2.07 | 0.06807428 | 286 | 55 | 0.04 | 43629300000000 | 2.07 | 0.08659678
287 | 50 | 0.03 | 51335900000000 | 2.07 | 0.06806227 | 287 | 55 | 0.04 | 43629300000000 | 2.07 | 0.08657969
288 | 50 | 0.03 | 51335900000000 | 2.07 | 0.06805034 | 288 | 55 | 0.04 | 43629300000000 | 2.07 | 0.08656268
289 | 50 | 0.03 | 51335900000000 | 2.07 | 0.06803848 | 289 | 55 | 0.04 | 43629300000000 | 2.07 | 0.08654575
290 | 50 | 0.03 | 51335900000000 | 2.07 | 0.06802669 | 290 | 55 | 0.04 | 43629300000000 | 2.07 | 0.08652891
291 | 50 | 0.03 | 51335900000000 | 2.07 | 0.06801497 | 291 | 55 | 0.04 | 43629300000000 | 2.07 | 0.08651215
292 | 50 | 0.03 | 51335900000000 | 2.07 | 0.06800333 | 292 | 55 | 0.04 | 43629300000000 | 2.07 | 0.08649547
293 | 50 | 0.03 | 51335900000000 | 2.07 | 0.06799175 | 293 | 55 | 0.04 | 43629300000000 | 2.07 | 0.08647887
294 | 50 | 0.03 | 51335900000000 | 2.07 | 0.06798025 | 294 | 55 | 0.04 | 43629300000000 | 2.07 | 0.08646236
295 | 50 | 0.03 | 51335900000000 | 2.07 | 0.06796881 | 295 | 55 | 0.04 | 43629300000000 | 2.07 | 0.08644592
296 | 50 | 0.03 | 51335900000000 | 2.07 | 0.06795745 | 296 | 55 | 0.04 | 43629300000000 | 2.07 | 0.08642957
297 | 50 | 0.03 | 51335900000000 | 2.07 | 0.06794615 | 297 | 55 | 0.04 | 43629300000000 | 2.07 | 0.08641329
298 | 50 | 0.03 | 51335900000000 | 2.07 | 0.06793492 | 298 | 55 | 0.04 | 43629300000000 | 2.07 | 0.0863971
299 | 50 | 0.03 | 51335900000000 | 2.07 | 0.06792376 | 299 | 55 | 0.04 | 43629300000000 | 2.07 | 0.08638098
300 | 50 | 0.03 | 51335900000000 | 2.07 | 0.06791267 | 300 | 55 | 0.04 | 43629300000000 | 2.07 | 0.08636494
301 | 50 | 0.03 | 51335900000000 | 2.07 | 0.06790165 | 301 | 55 | 0.04 | 43629300000000 | 2.07 | 0.08634898
302 | 50 | 0.03 | 51335900000000 | 2.07 | 0.06789069 | 302 | 55 | 0.04 | 43629300000000 | 2.07 | 0.0863331
303 | 50 | 0.03 | 51335900000000 | 2.07 | 0.0678798 | 303 | 55 | 0.04 | 43629300000000 | 2.07 | 0.0863173
304 | 50 | 0.03 | 51335900000000 | 2.07 | 0.06786898 | 304 | 55 | 0.04 | 43629300000000 | 2.07 | 0.08630157
305 | 50 | 0.03 | 51335900000000 | 2.07 | 0.06785822 | 305 | 55 | 0.04 | 43629300000000 | 2.07 | 0.08628592
306 | 50 | 0.03 | 51335900000000 | 2.07 | 0.06784753 | 306 | 55 | 0.04 | 43629300000000 | 2.07 | 0.08627035
307 | 50 | 0.03 | 51335900000000 | 2.07 | 0.0678369 | 307 | 55 | 0.04 | 43629300000000 | 2.07 | 0.08625485
308 | 50 | 0.03 | 51335900000000 | 2.07 | 0.06782634 | 308 | 55 | 0.04 | 43629300000000 | 2.07 | 0.08623943
309 | 50 | 0.03 | 51335900000000 | 2.07 | 0.06781584 | 309 | 55 | 0.04 | 43629300000000 | 2.07 | 0.08622409
310 | 50 | 0.03 | 51335900000000 | 2.07 | 0.06780541 | 310 | 55 | 0.04 | 43629300000000 | 2.07 | 0.08620882
311 | 50 | 0.03 | 51335900000000 | 2.07 | 0.06779503 | 311 | 55 | 0.04 | 43629300000000 | 2.07 | 0.08619362
312 | 50 | 0.03 | 51335900000000 | 2.07 | 0.06778473 | 312 | 55 | 0.04 | 43629300000000 | 2.07 | 0.0861785
313 | 50 | 0.03 | 51335900000000 | 2.07 | 0.06777448 | 313 | 55 | 0.04 | 43629300000000 | 2.07 | 0.08616345
314 | 50 | 0.03 | 51335900000000 | 2.07 | 0.0677643 | 314 | 55 | 0.04 | 43629300000000 | 2.07 | 0.08614848
315 | 50 | 0.03 | 51335900000000 | 2.07 | 0.06775418 | 315 | 55 | 0.04 | 43629300000000 | 2.07 | 0.08613358
316 | 50 | 0.03 | 51335900000000 | 2.07 | 0.06774412 | 316 | 55 | 0.04 | 43629300000000 | 2.07 | 0.08611875
317 | 50 | 0.03 | 51335900000000 | 2.07 | 0.06773412 | 317 | 55 | 0.04 | 43629300000000 | 2.07 | 0.08610399
318 | 50 | 0.03 | 51335900000000 | 2.07 | 0.06772418 | 318 | 55 | 0.04 | 43629300000000 | 2.07 | 0.08608931
319 | 50 | 0.03 | 51335900000000 | 2.07 | 0.0677143 | 319 | 55 | 0.04 | 43629300000000 | 2.07 | 0.0860747
320 | 50 | 0.03 | 51335900000000 | 2.07 | 0.06770448 | 320 | 55 | 0.04 | 43629300000000 | 2.07 | 0.08606016
321 | 50 | 0.03 | 51335900000000 | 2.07 | 0.06769473 | 321 | 55 | 0.04 | 43629300000000 | 2.07 | 0.08604569
322 | 50 | 0.03 | 51335900000000 | 2.07 | 0.06768503 | 322 | 55 | 0.04 | 43629300000000 | 2.07 | 0.08603129
323 | 50 | 0.03 | 51335900000000 | 2.07 | 0.06767539 | 323 | 55 | 0.04 | 43629300000000 | 2.07 | 0.08601696
324 | 50 | 0.03 | 51335900000000 | 2.07 | 0.06766581 | 324 | 55 | 0.04 | 43629300000000 | 2.07 | 0.0860027
325 | 50 | 0.03 | 51335900000000 | 2.07 | 0.06765629 | 325 | 55 | 0.04 | 43629300000000 | 2.07 | 0.08598851
326 | 50 | 0.03 | 51335900000000 | 2.07 | 0.06764682 | 326 | 55 | 0.04 | 43629300000000 | 2.07 | 0.08597439
327 | 50 | 0.03 | 51335900000000 | 2.07 | 0.06763742 | 327 | 55 | 0.04 | 43629300000000 | 2.07 | 0.08596034
328 | 50 | 0.03 | 51335900000000 | 2.07 | 0.06762807 | 328 | 55 | 0.04 | 43629300000000 | 2.07 | 0.08594636
329 | 50 | 0.03 | 51335900000000 | 2.07 | 0.06761877 | 329 | 55 | 0.04 | 43629300000000 | 2.07 | 0.08593245
330 | 50 | 0.03 | 51335900000000 | 2.07 | 0.06760954 | 330 | 55 | 0.04 | 43629300000000 | 2.07 | 0.0859186
331 | 50 | 0.03 | 51335900000000 | 2.07 | 0.06760036 | 331 | 55 | 0.04 | 43629300000000 | 2.07 | 0.08590483
332 | 50 | 0.03 | 51335900000000 | 2.07 | 0.06759123 | 332 | 55 | 0.04 | 43629300000000 | 2.07 | 0.08589112
333 | 50 | 0.03 | 51335900000000 | 2.07 | 0.06758216 | 333 | 55 | 0.04 | 43629300000000 | 2.07 | 0.08587747
334 | 50 | 0.03 | 51335900000000 | 2.07 | 0.06757315 | 334 | 55 | 0.04 | 43629300000000 | 2.07 | 0.0858639
335 | 50 | 0.03 | 51335900000000 | 2.07 | 0.06756419 | 335 | 55 | 0.04 | 43629300000000 | 2.07 | 0.08585039
336 | 50 | 0.03 | 51335900000000 | 2.07 | 0.06755529 | 336 | 55 | 0.04 | 43629300000000 | 2.07 | 0.08583694
337 | 50 | 0.03 | 51335900000000 | 2.07 | 0.06754644 | 337 | 55 | 0.04 | 43629300000000 | 2.07 | 0.08582357
338 | 50 | 0.03 | 51335900000000 | 2.07 | 0.06753764 | 338 | 55 | 0.04 | 43629300000000 | 2.07 | 0.08581025
339 | 50 | 0.03 | 51335900000000 | 2.07 | 0.0675289 | 339 | 55 | 0.04 | 43629300000000 | 2.07 | 0.08579701
340 | 50 | 0.03 | 51335900000000 | 2.07 | 0.06752021 | 340 | 55 | 0.04 | 43629300000000 | 2.07 | 0.08578382
341 | 50 | 0.03 | 51335900000000 | 2.07 | 0.06751157 | 341 | 55 | 0.04 | 43629300000000 | 2.07 | 0.0857707
342 | 50 | 0.03 | 51335900000000 | 2.07 | 0.06750299 | 342 | 55 | 0.04 | 43629300000000 | 2.07 | 0.08575765
343 | 50 | 0.03 | 51335900000000 | 2.07 | 0.06749445 | 343 | 55 | 0.04 | 43629300000000 | 2.07 | 0.08574466
344 | 50 | 0.03 | 51335900000000 | 2.07 | 0.06748597 | 344 | 55 | 0.04 | 43629300000000 | 2.07 | 0.08573173
345 | 50 | 0.03 | 51335900000000 | 2.07 | 0.06747754 | 345 | 55 | 0.04 | 43629300000000 | 2.07 | 0.08571887
346 | 50 | 0.03 | 51335900000000 | 2.07 | 0.06746917 | 346 | 55 | 0.04 | 43629300000000 | 2.07 | 0.08570607
347 | 50 | 0.03 | 51335900000000 | 2.07 | 0.06746084 | 347 | 55 | 0.04 | 43629300000000 | 2.07 | 0.08569333
348 | 50 | 0.03 | 51335900000000 | 2.07 | 0.06745256 | 348 | 55 | 0.04 | 43629300000000 | 2.07 | 0.08568065
349 | 50 | 0.03 | 51335900000000 | 2.07 | 0.06744434 | 349 | 55 | 0.04 | 43629300000000 | 2.07 | 0.08566804
350 | 50 | 0.03 | 51335900000000 | 2.07 | 0.06743616 | 350 | 55 | 0.04 | 43629300000000 | 2.07 | 0.08565548
351 | 50 | 0.03 | 51335900000000 | 2.07 | 0.06742804 | 351 | 55 | 0.04 | 43629300000000 | 2.07 | 0.08564299
352 | 50 | 0.03 | 51335900000000 | 2.07 | 0.06741996 | 352 | 55 | 0.04 | 43629300000000 | 2.07 | 0.08563056
353 | 50 | 0.03 | 51335900000000 | 2.07 | 0.06741193 | 353 | 55 | 0.04 | 43629300000000 | 2.07 | 0.08561819
354 | 50 | 0.03 | 51335900000000 | 2.07 | 0.06740396 | 354 | 55 | 0.04 | 43629300000000 | 2.07 | 0.08560588
355 | 50 | 0.03 | 51335900000000 | 2.07 | 0.06739603 | 355 | 55 | 0.04 | 43629300000000 | 2.07 | 0.08559364
356 | 50 | 0.03 | 51335900000000 | 2.07 | 0.06738814 | 356 | 55 | 0.04 | 43629300000000 | 2.07 | 0.08558145
357 | 50 | 0.03 | 51335900000000 | 2.07 | 0.06738031 | 357 | 55 | 0.04 | 43629300000000 | 2.07 | 0.08556932
358 | 50 | 0.03 | 51335900000000 | 2.07 | 0.06737252 | 358 | 55 | 0.04 | 43629300000000 | 2.07 | 0.08555725
359 | 50 | 0.03 | 51335900000000 | 2.07 | 0.06736479 | 359 | 55 | 0.04 | 43629300000000 | 2.07 | 0.08554524
360 | 50 | 0.03 | 51335900000000 | 2.07 | 0.06735709 | 360 | 55 | 0.04 | 43629300000000 | 2.07 | 0.08553328
361 | 50 | 0.03 | 51335900000000 | 2.07 | 0.06734945 | 361 | 55 | 0.04 | 43629300000000 | 2.07 | 0.08552139
362 | 50 | 0.03 | 51335900000000 | 2.07 | 0.06734185 | 362 | 55 | 0.04 | 43629300000000 | 2.07 | 0.08550955
363 | 50 | 0.03 | 51335900000000 | 2.07 | 0.0673343 | 363 | 55 | 0.04 | 43629300000000 | 2.07 | 0.08549778
364 | 50 | 0.03 | 51335900000000 | 2.07 | 0.06732679 | 364 | 55 | 0.04 | 43629300000000 | 2.07 | 0.08548606
365 | 50 | 0.03 | 51335900000000 | 2.07 | 0.06731933 | 365 | 55 | 0.04 | 43629300000000 | 2.07 | 0.08547439
366 | 50 | 0.03 | 51335900000000 | 2.07 | 0.06731192 | 366 | 55 | 0.04 | 43629300000000 | 2.07 | 0.08546279
367 | 50 | 0.03 | 51335900000000 | 2.07 | 0.06730455 | 367 | 55 | 0.04 | 43629300000000 | 2.07 | 0.08545124
368 | 50 | 0.03 | 51335900000000 | 2.07 | 0.06729722 | 368 | 55 | 0.04 | 43629300000000 | 2.07 | 0.08543975
369 | 50 | 0.03 | 51335900000000 | 2.07 | 0.06728994 | 369 | 55 | 0.04 | 43629300000000 | 2.07 | 0.08542831
370 | 50 | 0.03 | 51335900000000 | 2.07 | 0.0672827 | 370 | 55 | 0.04 | 43629300000000 | 2.07 | 0.08541693
371 | 50 | 0.03 | 51335900000000 | 2.07 | 0.06727551 | 371 | 55 | 0.04 | 43629300000000 | 2.07 | 0.0854056
372 | 50 | 0.03 | 51335900000000 | 2.07 | 0.06726836 | 372 | 55 | 0.04 | 43629300000000 | 2.07 | 0.08539433
373 | 50 | 0.03 | 51335900000000 | 2.07 | 0.06726126 | 373 | 55 | 0.04 | 43629300000000 | 2.07 | 0.08538312
374 | 50 | 0.03 | 51335900000000 | 2.07 | 0.06725419 | 374 | 55 | 0.04 | 43629300000000 | 2.07 | 0.08537196
375 | 50 | 0.03 | 51335900000000 | 2.07 | 0.06724718 | 375 | 55 | 0.04 | 43629300000000 | 2.07 | 0.08536085
376 | 50 | 0.03 | 51335900000000 | 2.07 | 0.0672402 | 376 | 55 | 0.04 | 43629300000000 | 2.07 | 0.0853498
377 | 50 | 0.03 | 51335900000000 | 2.07 | 0.06723326 | 377 | 55 | 0.04 | 43629300000000 | 2.07 | 0.0853388
378 | 50 | 0.03 | 51335900000000 | 2.07 | 0.06722637 | 378 | 55 | 0.04 | 43629300000000 | 2.07 | 0.08532786
379 | 50 | 0.03 | 51335900000000 | 2.07 | 0.06721952 | 379 | 55 | 0.04 | 43629300000000 | 2.07 | 0.08531697
380 | 50 | 0.03 | 51335900000000 | 2.07 | 0.06721271 | 380 | 55 | 0.04 | 43629300000000 | 2.07 | 0.08530613
381 | 50 | 0.03 | 51335900000000 | 2.07 | 0.06720595 | 381 | 55 | 0.04 | 43629300000000 | 2.07 | 0.08529535
382 | 50 | 0.03 | 51335900000000 | 2.07 | 0.06719922 | 382 | 55 | 0.04 | 43629300000000 | 2.07 | 0.08528462
383 | 50 | 0.03 | 51335900000000 | 2.07 | 0.06719254 | 383 | 55 | 0.04 | 43629300000000 | 2.07 | 0.08527394
384 | 50 | 0.03 | 51335900000000 | 2.07 | 0.06718589 | 384 | 55 | 0.04 | 43629300000000 | 2.07 | 0.08526332
385 | 50 | 0.03 | 51335900000000 | 2.07 | 0.06717929 | 385 | 55 | 0.04 | 43629300000000 | 2.07 | 0.08525274
386 | 50 | 0.03 | 51335900000000 | 2.07 | 0.06717273 | 386 | 55 | 0.04 | 43629300000000 | 2.07 | 0.08524222
387 | 50 | 0.03 | 51335900000000 | 2.07 | 0.0671662 | 387 | 55 | 0.04 | 43629300000000 | 2.07 | 0.08523175
388 | 50 | 0.03 | 51335900000000 | 2.07 | 0.06715972 | 388 | 55 | 0.04 | 43629300000000 | 2.07 | 0.08522133
389 | 50 | 0.03 | 51335900000000 | 2.07 | 0.06715327 | 389 | 55 | 0.04 | 43629300000000 | 2.07 | 0.08521096
390 | 50 | 0.03 | 51335900000000 | 2.07 | 0.06714687 | 390 | 55 | 0.04 | 43629300000000 | 2.07 | 0.08520064
391 | 50 | 0.03 | 51335900000000 | 2.07 | 0.0671405 | 391 | 55 | 0.04 | 43629300000000 | 2.07 | 0.08519037
392 | 50 | 0.03 | 51335900000000 | 2.07 | 0.06713417 | 392 | 55 | 0.04 | 43629300000000 | 2.07 | 0.08518015
393 | 50 | 0.03 | 51335900000000 | 2.07 | 0.06712788 | 393 | 55 | 0.04 | 43629300000000 | 2.07 | 0.08516999
394 | 50 | 0.03 | 51335900000000 | 2.07 | 0.06712163 | 394 | 55 | 0.04 | 43629300000000 | 2.07 | 0.08515987
395 | 50 | 0.03 | 51335900000000 | 2.07 | 0.06711542 | 395 | 55 | 0.04 | 43629300000000 | 2.07 | 0.0851498
396 | 50 | 0.03 | 51335900000000 | 2.07 | 0.06710925 | 396 | 55 | 0.04 | 43629300000000 | 2.07 | 0.08513978
397 | 50 | 0.03 | 51335900000000 | 2.07 | 0.06710311 | 397 | 55 | 0.04 | 43629300000000 | 2.07 | 0.08512981
398 | 50 | 0.03 | 51335900000000 | 2.07 | 0.06709701 | 398 | 55 | 0.04 | 43629300000000 | 2.07 | 0.08511989
399 | 50 | 0.03 | 51335900000000 | 2.07 | 0.06709094 | 399 | 55 | 0.04 | 43629300000000 | 2.07 | 0.08511001
400 | 50 | 0.03 | 51335900000000 | 2.07 | 0.06708492 | 400 | 55 | 0.04 | 43629300000000 | 2.07 | 0.08510019
401 | 50 | 0.03 | 51335900000000 | 2.07 | 0.06707893 | 401 | 55 | 0.04 | 43629300000000 | 2.07 | 0.08509041
402 | 50 | 0.03 | 51335900000000 | 2.07 | 0.06707297 | 402 | 55 | 0.04 | 43629300000000 | 2.07 | 0.08508068
403 | 50 | 0.03 | 51335900000000 | 2.07 | 0.06706706 | 403 | 55 | 0.04 | 43629300000000 | 2.07 | 0.085071
404 | 50 | 0.03 | 51335900000000 | 2.07 | 0.06706118 | 404 | 55 | 0.04 | 43629300000000 | 2.07 | 0.08506137
405 | 50 | 0.03 | 51335900000000 | 2.07 | 0.06705533 | 405 | 55 | 0.04 | 43629300000000 | 2.07 | 0.08505178
406 | 50 | 0.03 | 51335900000000 | 2.07 | 0.06704952 | 406 | 55 | 0.04 | 43629300000000 | 2.07 | 0.08504224
407 | 50 | 0.03 | 51335900000000 | 2.07 | 0.06704375 | 407 | 55 | 0.04 | 43629300000000 | 2.07 | 0.08503275
408 | 50 | 0.03 | 51335900000000 | 2.07 | 0.06703801 | 408 | 55 | 0.04 | 43629300000000 | 2.07 | 0.0850233
409 | 50 | 0.03 | 51335900000000 | 2.07 | 0.0670323 | 409 | 55 | 0.04 | 43629300000000 | 2.07 | 0.0850139
410 | 50 | 0.03 | 51335900000000 | 2.07 | 0.06702663 | 410 | 55 | 0.04 | 43629300000000 | 2.07 | 0.08500454
411 | 50 | 0.03 | 51335900000000 | 2.07 | 0.067021 | 411 | 55 | 0.04 | 43629300000000 | 2.07 | 0.08499523
412 | 50 | 0.03 | 51335900000000 | 2.07 | 0.0670154 | 412 | 55 | 0.04 | 43629300000000 | 2.07 | 0.08498597
413 | 50 | 0.03 | 51335900000000 | 2.07 | 0.06700983 | 413 | 55 | 0.04 | 43629300000000 | 2.07 | 0.08497675
414 | 50 | 0.03 | 51335900000000 | 2.07 | 0.0670043 | 414 | 55 | 0.04 | 43629300000000 | 2.07 | 0.08496758
415 | 50 | 0.03 | 51335900000000 | 2.07 | 0.0669988 | 415 | 55 | 0.04 | 43629300000000 | 2.07 | 0.08495845
416 | 50 | 0.03 | 51335900000000 | 2.07 | 0.06699333 | 416 | 55 | 0.04 | 43629300000000 | 2.07 | 0.08494936
417 | 50 | 0.03 | 51335900000000 | 2.07 | 0.0669879 | 417 | 55 | 0.04 | 43629300000000 | 2.07 | 0.08494032
418 | 50 | 0.03 | 51335900000000 | 2.07 | 0.0669825 | 418 | 55 | 0.04 | 43629300000000 | 2.07 | 0.08493133
419 | 50 | 0.03 | 51335900000000 | 2.07 | 0.06697713 | 419 | 55 | 0.04 | 43629300000000 | 2.07 | 0.08492238
420 | 50 | 0.03 | 51335900000000 | 2.07 | 0.0669718 | 420 | 55 | 0.04 | 43629300000000 | 2.07 | 0.08491347
421 | 50 | 0.03 | 51335900000000 | 2.07 | 0.0669665 | 421 | 55 | 0.04 | 43629300000000 | 2.07 | 0.08490461
422 | 50 | 0.03 | 51335900000000 | 2.07 | 0.06696123 | 422 | 55 | 0.04 | 43629300000000 | 2.07 | 0.08489578
423 | 50 | 0.03 | 51335900000000 | 2.07 | 0.06695599 | 423 | 55 | 0.04 | 43629300000000 | 2.07 | 0.08488701
424 | 50 | 0.03 | 51335900000000 | 2.07 | 0.06695078 | 424 | 55 | 0.04 | 43629300000000 | 2.07 | 0.08487827
425 | 50 | 0.03 | 51335900000000 | 2.07 | 0.06694561 | 425 | 55 | 0.04 | 43629300000000 | 2.07 | 0.08486958
426 | 50 | 0.03 | 51335900000000 | 2.07 | 0.06694047 | 426 | 55 | 0.04 | 43629300000000 | 2.07 | 0.08486093
427 | 50 | 0.03 | 51335900000000 | 2.07 | 0.06693536 | 427 | 55 | 0.04 | 43629300000000 | 2.07 | 0.08485232
428 | 50 | 0.03 | 51335900000000 | 2.07 | 0.06693028 | 428 | 55 | 0.04 | 43629300000000 | 2.07 | 0.08484376
429 | 50 | 0.03 | 51335900000000 | 2.07 | 0.06692523 | 429 | 55 | 0.04 | 43629300000000 | 2.07 | 0.08483523
430 | 50 | 0.03 | 51335900000000 | 2.07 | 0.06692021 | 430 | 55 | 0.04 | 43629300000000 | 2.07 | 0.08482675
431 | 50 | 0.03 | 51335900000000 | 2.07 | 0.06691522 | 431 | 55 | 0.04 | 43629300000000 | 2.07 | 0.08481831
432 | 50 | 0.03 | 51335900000000 | 2.07 | 0.06691026 | 432 | 55 | 0.04 | 43629300000000 | 2.07 | 0.08480991
433 | 50 | 0.03 | 51335900000000 | 2.07 | 0.06690533 | 433 | 55 | 0.04 | 43629300000000 | 2.07 | 0.08480155
434 | 50 | 0.03 | 51335900000000 | 2.07 | 0.06690044 | 434 | 55 | 0.04 | 43629300000000 | 2.07 | 0.08479324
435 | 50 | 0.03 | 51335900000000 | 2.07 | 0.06689557 | 435 | 55 | 0.04 | 43629300000000 | 2.07 | 0.08478496
436 | 50 | 0.03 | 51335900000000 | 2.07 | 0.06689073 | 436 | 55 | 0.04 | 43629300000000 | 2.07 | 0.08477672
437 | 50 | 0.03 | 51335900000000 | 2.07 | 0.06688592 | 437 | 55 | 0.04 | 43629300000000 | 2.07 | 0.08476853
438 | 50 | 0.03 | 51335900000000 | 2.07 | 0.06688114 | 438 | 55 | 0.04 | 43629300000000 | 2.07 | 0.08476037
439 | 50 | 0.03 | 51335900000000 | 2.07 | 0.06687639 | 439 | 55 | 0.04 | 43629300000000 | 2.07 | 0.08475226
440 | 50 | 0.03 | 51335900000000 | 2.07 | 0.06687167 | 440 | 55 | 0.04 | 43629300000000 | 2.07 | 0.08474418
441 | 50 | 0.03 | 51335900000000 | 2.07 | 0.06686698 | 441 | 55 | 0.04 | 43629300000000 | 2.07 | 0.08473614
442 | 50 | 0.03 | 51335900000000 | 2.07 | 0.06686231 | 442 | 55 | 0.04 | 43629300000000 | 2.07 | 0.08472815
443 | 50 | 0.03 | 51335900000000 | 2.07 | 0.06685768 | 443 | 55 | 0.04 | 43629300000000 | 2.07 | 0.08472019
444 | 50 | 0.03 | 51335900000000 | 2.07 | 0.06685307 | 444 | 55 | 0.04 | 43629300000000 | 2.07 | 0.08471227
445 | 50 | 0.03 | 51335900000000 | 2.07 | 0.06684849 | 445 | 55 | 0.04 | 43629300000000 | 2.07 | 0.08470439
446 | 50 | 0.03 | 51335900000000 | 2.07 | 0.06684394 | 446 | 55 | 0.04 | 43629300000000 | 2.07 | 0.08469655
447 | 50 | 0.03 | 51335900000000 | 2.07 | 0.06683941 | 447 | 55 | 0.04 | 43629300000000 | 2.07 | 0.08468874
448 | 50 | 0.03 | 51335900000000 | 2.07 | 0.06683492 | 448 | 55 | 0.04 | 43629300000000 | 2.07 | 0.08468098
449 | 50 | 0.03 | 51335900000000 | 2.07 | 0.06683045 | 449 | 55 | 0.04 | 43629300000000 | 2.07 | 0.08467325
450 | 50 | 0.03 | 51335900000000 | 2.07 | 0.06682601 | 450 | 55 | 0.04 | 43629300000000 | 2.07 | 0.08466556
451 | 50 | 0.03 | 51335900000000 | 2.07 | 0.06682159 | 451 | 55 | 0.04 | 43629300000000 | 2.07 | 0.0846579
452 | 50 | 0.03 | 51335900000000 | 2.07 | 0.0668172 | 452 | 55 | 0.04 | 43629300000000 | 2.07 | 0.08465029
453 | 50 | 0.03 | 51335900000000 | 2.07 | 0.06681284 | 453 | 55 | 0.04 | 43629300000000 | 2.07 | 0.08464271
454 | 50 | 0.03 | 51335900000000 | 2.07 | 0.06680851 | 454 | 55 | 0.04 | 43629300000000 | 2.07 | 0.08463517
455 | 50 | 0.03 | 51335900000000 | 2.07 | 0.0668042 | 455 | 55 | 0.04 | 43629300000000 | 2.07 | 0.08462767
456 | 50 | 0.03 | 51335900000000 | 2.07 | 0.06679991 | 456 | 55 | 0.04 | 43629300000000 | 2.07 | 0.0846202
457 | 50 | 0.03 | 51335900000000 | 2.07 | 0.06679566 | 457 | 55 | 0.04 | 43629300000000 | 2.07 | 0.08461277
458 | 50 | 0.03 | 51335900000000 | 2.07 | 0.06679143 | 458 | 55 | 0.04 | 43629300000000 | 2.07 | 0.08460537
459 | 50 | 0.03 | 51335900000000 | 2.07 | 0.06678722 | 459 | 55 | 0.04 | 43629300000000 | 2.07 | 0.08459802
460 | 50 | 0.03 | 51335900000000 | 2.07 | 0.06678304 | 460 | 55 | 0.04 | 43629300000000 | 2.07 | 0.08459069
461 | 50 | 0.03 | 51335900000000 | 2.07 | 0.06677889 | 461 | 55 | 0.04 | 43629300000000 | 2.07 | 0.08458341
462 | 50 | 0.03 | 51335900000000 | 2.07 | 0.06677476 | 462 | 55 | 0.04 | 43629300000000 | 2.07 | 0.08457616
463 | 50 | 0.03 | 51335900000000 | 2.07 | 0.06677066 | 463 | 55 | 0.04 | 43629300000000 | 2.07 | 0.08456894
464 | 50 | 0.03 | 51335900000000 | 2.07 | 0.06676658 | 464 | 55 | 0.04 | 43629300000000 | 2.07 | 0.08456176
465 | 50 | 0.03 | 51335900000000 | 2.07 | 0.06676252 | 465 | 55 | 0.04 | 43629300000000 | 2.07 | 0.08455462
466 | 50 | 0.03 | 51335900000000 | 2.07 | 0.0667585 | 466 | 55 | 0.04 | 43629300000000 | 2.07 | 0.08454751
467 | 50 | 0.03 | 51335900000000 | 2.07 | 0.06675449 | 467 | 55 | 0.04 | 43629300000000 | 2.07 | 0.08454043
468 | 50 | 0.03 | 51335900000000 | 2.07 | 0.06675051 | 468 | 55 | 0.04 | 43629300000000 | 2.07 | 0.08453339
469 | 50 | 0.03 | 51335900000000 | 2.07 | 0.06674655 | 469 | 55 | 0.04 | 43629300000000 | 2.07 | 0.08452638
470 | 50 | 0.03 | 51335900000000 | 2.07 | 0.06674262 | 470 | 55 | 0.04 | 43629300000000 | 2.07 | 0.08451941

## 60-65
MO_288hour_(60) | [5 empty] | MO_288hour_(65)
Time | Temprature | %tanD | Resistivity | Permittivity | I_pol(t)(uA) | Time | Temprature | %tanD | Resistivity | Permittivity | I_pol(t)(uA)
1 | 60 | 0.04 | 37476450000000 | 2.06 | 0.1165197 | 1 | 65 | 0.05 | 35114750000000 | 2.06 | 0.1318062
2 | 60 | 0.04 | 37476450000000 | 2.06 | 0.1164397 | 2 | 65 | 0.05 | 35114750000000 | 2.06 | 0.1317129
3 | 60 | 0.04 | 37476450000000 | 2.06 | 0.11636 | 3 | 65 | 0.05 | 35114750000000 | 2.06 | 0.1316201
4 | 60 | 0.04 | 37476450000000 | 2.06 | 0.1162807 | 4 | 65 | 0.05 | 35114750000000 | 2.06 | 0.1315277
5 | 60 | 0.04 | 37476450000000 | 2.06 | 0.1162018 | 5 | 65 | 0.05 | 35114750000000 | 2.06 | 0.1314358
6 | 60 | 0.04 | 37476450000000 | 2.06 | 0.1161232 | 6 | 65 | 0.05 | 35114750000000 | 2.06 | 0.1313444
7 | 60 | 0.04 | 37476450000000 | 2.06 | 0.116045 | 7 | 65 | 0.05 | 35114750000000 | 2.06 | 0.1312534
8 | 60 | 0.04 | 37476450000000 | 2.06 | 0.115967 | 8 | 65 | 0.05 | 35114750000000 | 2.06 | 0.1311628
9 | 60 | 0.04 | 37476450000000 | 2.06 | 0.1158895 | 9 | 65 | 0.05 | 35114750000000 | 2.06 | 0.1310728
10 | 60 | 0.04 | 37476450000000 | 2.06 | 0.1158123 | 10 | 65 | 0.05 | 35114750000000 | 2.06 | 0.1309831
11 | 60 | 0.04 | 37476450000000 | 2.06 | 0.1157354 | 11 | 65 | 0.05 | 35114750000000 | 2.06 | 0.1308939
12 | 60 | 0.04 | 37476450000000 | 2.06 | 0.1156588 | 12 | 65 | 0.05 | 35114750000000 | 2.06 | 0.1308052
13 | 60 | 0.04 | 37476450000000 | 2.06 | 0.1155826 | 13 | 65 | 0.05 | 35114750000000 | 2.06 | 0.1307169
14 | 60 | 0.04 | 37476450000000 | 2.06 | 0.1155067 | 14 | 65 | 0.05 | 35114750000000 | 2.06 | 0.130629
15 | 60 | 0.04 | 37476450000000 | 2.06 | 0.1154312 | 15 | 65 | 0.05 | 35114750000000 | 2.06 | 0.1305416
16 | 60 | 0.04 | 37476450000000 | 2.06 | 0.115356 | 16 | 65 | 0.05 | 35114750000000 | 2.06 | 0.1304546
17 | 60 | 0.04 | 37476450000000 | 2.06 | 0.1152811 | 17 | 65 | 0.05 | 35114750000000 | 2.06 | 0.130368
18 | 60 | 0.04 | 37476450000000 | 2.06 | 0.1152065 | 18 | 65 | 0.05 | 35114750000000 | 2.06 | 0.1302819
19 | 60 | 0.04 | 37476450000000 | 2.06 | 0.1151323 | 19 | 65 | 0.05 | 35114750000000 | 2.06 | 0.1301962
20 | 60 | 0.04 | 37476450000000 | 2.06 | 0.1150584 | 20 | 65 | 0.05 | 35114750000000 | 2.06 | 0.1301109
21 | 60 | 0.04 | 37476450000000 | 2.06 | 0.1149848 | 21 | 65 | 0.05 | 35114750000000 | 2.06 | 0.1300261
22 | 60 | 0.04 | 37476450000000 | 2.06 | 0.1149116 | 22 | 65 | 0.05 | 35114750000000 | 2.06 | 0.1299417
23 | 60 | 0.04 | 37476450000000 | 2.06 | 0.1148387 | 23 | 65 | 0.05 | 35114750000000 | 2.06 | 0.1298577
24 | 60 | 0.04 | 37476450000000 | 2.06 | 0.1147661 | 24 | 65 | 0.05 | 35114750000000 | 2.06 | 0.1297741
25 | 60 | 0.04 | 37476450000000 | 2.06 | 0.1146938 | 25 | 65 | 0.05 | 35114750000000 | 2.06 | 0.1296909
26 | 60 | 0.04 | 37476450000000 | 2.06 | 0.1146218 | 26 | 65 | 0.05 | 35114750000000 | 2.06 | 0.1296082
27 | 60 | 0.04 | 37476450000000 | 2.06 | 0.1145501 | 27 | 65 | 0.05 | 35114750000000 | 2.06 | 0.1295259
28 | 60 | 0.04 | 37476450000000 | 2.06 | 0.1144788 | 28 | 65 | 0.05 | 35114750000000 | 2.06 | 0.1294439
29 | 60 | 0.04 | 37476450000000 | 2.06 | 0.1144078 | 29 | 65 | 0.05 | 35114750000000 | 2.06 | 0.1293624
30 | 60 | 0.04 | 37476450000000 | 2.06 | 0.114337 | 30 | 65 | 0.05 | 35114750000000 | 2.06 | 0.1292813
31 | 60 | 0.04 | 37476450000000 | 2.06 | 0.1142666 | 31 | 65 | 0.05 | 35114750000000 | 2.06 | 0.1292006
32 | 60 | 0.04 | 37476450000000 | 2.06 | 0.1141965 | 32 | 65 | 0.05 | 35114750000000 | 2.06 | 0.1291203
33 | 60 | 0.04 | 37476450000000 | 2.06 | 0.1141267 | 33 | 65 | 0.05 | 35114750000000 | 2.06 | 0.1290404
34 | 60 | 0.04 | 37476450000000 | 2.06 | 0.1140573 | 34 | 65 | 0.05 | 35114750000000 | 2.06 | 0.1289609
35 | 60 | 0.04 | 37476450000000 | 2.06 | 0.1139881 | 35 | 65 | 0.05 | 35114750000000 | 2.06 | 0.1288818
36 | 60 | 0.04 | 37476450000000 | 2.06 | 0.1139192 | 36 | 65 | 0.05 | 35114750000000 | 2.06 | 0.1288031
37 | 60 | 0.04 | 37476450000000 | 2.06 | 0.1138506 | 37 | 65 | 0.05 | 35114750000000 | 2.06 | 0.1287248
38 | 60 | 0.04 | 37476450000000 | 2.06 | 0.1137824 | 38 | 65 | 0.05 | 35114750000000 | 2.06 | 0.1286468
39 | 60 | 0.04 | 37476450000000 | 2.06 | 0.1137144 | 39 | 65 | 0.05 | 35114750000000 | 2.06 | 0.1285693
40 | 60 | 0.04 | 37476450000000 | 2.06 | 0.1136467 | 40 | 65 | 0.05 | 35114750000000 | 2.06 | 0.1284921
41 | 60 | 0.04 | 37476450000000 | 2.06 | 0.1135793 | 41 | 65 | 0.05 | 35114750000000 | 2.06 | 0.1284154
42 | 60 | 0.04 | 37476450000000 | 2.06 | 0.1135123 | 42 | 65 | 0.05 | 35114750000000 | 2.06 | 0.128339
43 | 60 | 0.04 | 37476450000000 | 2.06 | 0.1134455 | 43 | 65 | 0.05 | 35114750000000 | 2.06 | 0.128263
44 | 60 | 0.04 | 37476450000000 | 2.06 | 0.113379 | 44 | 65 | 0.05 | 35114750000000 | 2.06 | 0.1281874
45 | 60 | 0.04 | 37476450000000 | 2.06 | 0.1133128 | 45 | 65 | 0.05 | 35114750000000 | 2.06 | 0.1281121
46 | 60 | 0.04 | 37476450000000 | 2.06 | 0.1132469 | 46 | 65 | 0.05 | 35114750000000 | 2.06 | 0.1280372
47 | 60 | 0.04 | 37476450000000 | 2.06 | 0.1131812 | 47 | 65 | 0.05 | 35114750000000 | 2.06 | 0.1279627
48 | 60 | 0.04 | 37476450000000 | 2.06 | 0.1131159 | 48 | 65 | 0.05 | 35114750000000 | 2.06 | 0.1278886
49 | 60 | 0.04 | 37476450000000 | 2.06 | 0.1130509 | 49 | 65 | 0.05 | 35114750000000 | 2.06 | 0.1278148
50 | 60 | 0.04 | 37476450000000 | 2.06 | 0.1129861 | 50 | 65 | 0.05 | 35114750000000 | 2.06 | 0.1277415
51 | 60 | 0.04 | 37476450000000 | 2.06 | 0.1129216 | 51 | 65 | 0.05 | 35114750000000 | 2.06 | 0.1276684
52 | 60 | 0.04 | 37476450000000 | 2.06 | 0.1128574 | 52 | 65 | 0.05 | 35114750000000 | 2.06 | 0.1275958
53 | 60 | 0.04 | 37476450000000 | 2.06 | 0.1127935 | 53 | 65 | 0.05 | 35114750000000 | 2.06 | 0.1275235
54 | 60 | 0.04 | 37476450000000 | 2.06 | 0.1127299 | 54 | 65 | 0.05 | 35114750000000 | 2.06 | 0.1274515
55 | 60 | 0.04 | 37476450000000 | 2.06 | 0.1126665 | 55 | 65 | 0.05 | 35114750000000 | 2.06 | 0.12738
56 | 60 | 0.04 | 37476450000000 | 2.06 | 0.1126035 | 56 | 65 | 0.05 | 35114750000000 | 2.06 | 0.1273087
57 | 60 | 0.04 | 37476450000000 | 2.06 | 0.1125407 | 57 | 65 | 0.05 | 35114750000000 | 2.06 | 0.1272379
58 | 60 | 0.04 | 37476450000000 | 2.06 | 0.1124781 | 58 | 65 | 0.05 | 35114750000000 | 2.06 | 0.1271674
59 | 60 | 0.04 | 37476450000000 | 2.06 | 0.1124159 | 59 | 65 | 0.05 | 35114750000000 | 2.06 | 0.1270972
60 | 60 | 0.04 | 37476450000000 | 2.06 | 0.1123539 | 60 | 65 | 0.05 | 35114750000000 | 2.06 | 0.1270274
61 | 60 | 0.04 | 37476450000000 | 2.06 | 0.1122922 | 61 | 65 | 0.05 | 35114750000000 | 2.06 | 0.1269579
62 | 60 | 0.04 | 37476450000000 | 2.06 | 0.1122308 | 62 | 65 | 0.05 | 35114750000000 | 2.06 | 0.1268888
63 | 60 | 0.04 | 37476450000000 | 2.06 | 0.1121696 | 63 | 65 | 0.05 | 35114750000000 | 2.06 | 0.12682
64 | 60 | 0.04 | 37476450000000 | 2.06 | 0.1121087 | 64 | 65 | 0.05 | 35114750000000 | 2.06 | 0.1267516
65 | 60 | 0.04 | 37476450000000 | 2.06 | 0.1120481 | 65 | 65 | 0.05 | 35114750000000 | 2.06 | 0.1266835
66 | 60 | 0.04 | 37476450000000 | 2.06 | 0.1119877 | 66 | 65 | 0.05 | 35114750000000 | 2.06 | 0.1266158
67 | 60 | 0.04 | 37476450000000 | 2.06 | 0.1119277 | 67 | 65 | 0.05 | 35114750000000 | 2.06 | 0.1265484
68 | 60 | 0.04 | 37476450000000 | 2.06 | 0.1118678 | 68 | 65 | 0.05 | 35114750000000 | 2.06 | 0.1264813
69 | 60 | 0.04 | 37476450000000 | 2.06 | 0.1118083 | 69 | 65 | 0.05 | 35114750000000 | 2.06 | 0.1264145
70 | 60 | 0.04 | 37476450000000 | 2.06 | 0.111749 | 70 | 65 | 0.05 | 35114750000000 | 2.06 | 0.1263481
71 | 60 | 0.04 | 37476450000000 | 2.06 | 0.1116899 | 71 | 65 | 0.05 | 35114750000000 | 2.06 | 0.1262821
72 | 60 | 0.04 | 37476450000000 | 2.06 | 0.1116311 | 72 | 65 | 0.05 | 35114750000000 | 2.06 | 0.1262163
73 | 60 | 0.04 | 37476450000000 | 2.06 | 0.1115726 | 73 | 65 | 0.05 | 35114750000000 | 2.06 | 0.1261509
74 | 60 | 0.04 | 37476450000000 | 2.06 | 0.1115143 | 74 | 65 | 0.05 | 35114750000000 | 2.06 | 0.1260858
75 | 60 | 0.04 | 37476450000000 | 2.06 | 0.1114563 | 75 | 65 | 0.05 | 35114750000000 | 2.06 | 0.126021
76 | 60 | 0.04 | 37476450000000 | 2.06 | 0.1113985 | 76 | 65 | 0.05 | 35114750000000 | 2.06 | 0.1259566
77 | 60 | 0.04 | 37476450000000 | 2.06 | 0.111341 | 77 | 65 | 0.05 | 35114750000000 | 2.06 | 0.1258925
78 | 60 | 0.04 | 37476450000000 | 2.06 | 0.1112838 | 78 | 65 | 0.05 | 35114750000000 | 2.06 | 0.1258287
79 | 60 | 0.04 | 37476450000000 | 2.06 | 0.1112268 | 79 | 65 | 0.05 | 35114750000000 | 2.06 | 0.1257652
80 | 60 | 0.04 | 37476450000000 | 2.06 | 0.11117 | 80 | 65 | 0.05 | 35114750000000 | 2.06 | 0.125702
81 | 60 | 0.04 | 37476450000000 | 2.06 | 0.1111135 | 81 | 65 | 0.05 | 35114750000000 | 2.06 | 0.1256392
82 | 60 | 0.04 | 37476450000000 | 2.06 | 0.1110573 | 82 | 65 | 0.05 | 35114750000000 | 2.06 | 0.1255766
83 | 60 | 0.04 | 37476450000000 | 2.06 | 0.1110013 | 83 | 65 | 0.05 | 35114750000000 | 2.06 | 0.1255144
84 | 60 | 0.04 | 37476450000000 | 2.06 | 0.1109455 | 84 | 65 | 0.05 | 35114750000000 | 2.06 | 0.1254525
85 | 60 | 0.04 | 37476450000000 | 2.06 | 0.11089 | 85 | 65 | 0.05 | 35114750000000 | 2.06 | 0.1253909
86 | 60 | 0.04 | 37476450000000 | 2.06 | 0.1108347 | 86 | 65 | 0.05 | 35114750000000 | 2.06 | 0.1253296
87 | 60 | 0.04 | 37476450000000 | 2.06 | 0.1107797 | 87 | 65 | 0.05 | 35114750000000 | 2.06 | 0.1252686
88 | 60 | 0.04 | 37476450000000 | 2.06 | 0.1107249 | 88 | 65 | 0.05 | 35114750000000 | 2.06 | 0.1252079
89 | 60 | 0.04 | 37476450000000 | 2.06 | 0.1106703 | 89 | 65 | 0.05 | 35114750000000 | 2.06 | 0.1251475
90 | 60 | 0.04 | 37476450000000 | 2.06 | 0.110616 | 90 | 65 | 0.05 | 35114750000000 | 2.06 | 0.1250874
91 | 60 | 0.04 | 37476450000000 | 2.06 | 0.110562 | 91 | 65 | 0.05 | 35114750000000 | 2.06 | 0.1250276
92 | 60 | 0.04 | 37476450000000 | 2.06 | 0.1105081 | 92 | 65 | 0.05 | 35114750000000 | 2.06 | 0.1249681
93 | 60 | 0.04 | 37476450000000 | 2.06 | 0.1104545 | 93 | 65 | 0.05 | 35114750000000 | 2.06 | 0.1249089
94 | 60 | 0.04 | 37476450000000 | 2.06 | 0.1104012 | 94 | 65 | 0.05 | 35114750000000 | 2.06 | 0.12485
95 | 60 | 0.04 | 37476450000000 | 2.06 | 0.110348 | 95 | 65 | 0.05 | 35114750000000 | 2.06 | 0.1247914
96 | 60 | 0.04 | 37476450000000 | 2.06 | 0.1102951 | 96 | 65 | 0.05 | 35114750000000 | 2.06 | 0.1247331
97 | 60 | 0.04 | 37476450000000 | 2.06 | 0.1102425 | 97 | 65 | 0.05 | 35114750000000 | 2.06 | 0.1246751
98 | 60 | 0.04 | 37476450000000 | 2.06 | 0.11019 | 98 | 65 | 0.05 | 35114750000000 | 2.06 | 0.1246174
99 | 60 | 0.04 | 37476450000000 | 2.06 | 0.1101378 | 99 | 65 | 0.05 | 35114750000000 | 2.06 | 0.1245599
100 | 60 | 0.04 | 37476450000000 | 2.06 | 0.1100859 | 100 | 65 | 0.05 | 35114750000000 | 2.06 | 0.1245028
101 | 60 | 0.04 | 37476450000000 | 2.06 | 0.1100341 | 101 | 65 | 0.05 | 35114750000000 | 2.06 | 0.1244459
102 | 60 | 0.04 | 37476450000000 | 2.06 | 0.1099826 | 102 | 65 | 0.05 | 35114750000000 | 2.06 | 0.1243893
103 | 60 | 0.04 | 37476450000000 | 2.06 | 0.1099313 | 103 | 65 | 0.05 | 35114750000000 | 2.06 | 0.124333
104 | 60 | 0.04 | 37476450000000 | 2.06 | 0.1098802 | 104 | 65 | 0.05 | 35114750000000 | 2.06 | 0.124277
105 | 60 | 0.04 | 37476450000000 | 2.06 | 0.1098294 | 105 | 65 | 0.05 | 35114750000000 | 2.06 | 0.1242212
106 | 60 | 0.04 | 37476450000000 | 2.06 | 0.1097788 | 106 | 65 | 0.05 | 35114750000000 | 2.06 | 0.1241658
107 | 60 | 0.04 | 37476450000000 | 2.06 | 0.1097284 | 107 | 65 | 0.05 | 35114750000000 | 2.06 | 0.1241106
108 | 60 | 0.04 | 37476450000000 | 2.06 | 0.1096782 | 108 | 65 | 0.05 | 35114750000000 | 2.06 | 0.1240557
109 | 60 | 0.04 | 37476450000000 | 2.06 | 0.1096283 | 109 | 65 | 0.05 | 35114750000000 | 2.06 | 0.124001
110 | 60 | 0.04 | 37476450000000 | 2.06 | 0.1095785 | 110 | 65 | 0.05 | 35114750000000 | 2.06 | 0.1239467
111 | 60 | 0.04 | 37476450000000 | 2.06 | 0.109529 | 111 | 65 | 0.05 | 35114750000000 | 2.06 | 0.1238926
112 | 60 | 0.04 | 37476450000000 | 2.06 | 0.1094797 | 112 | 65 | 0.05 | 35114750000000 | 2.06 | 0.1238387
113 | 60 | 0.04 | 37476450000000 | 2.06 | 0.1094306 | 113 | 65 | 0.05 | 35114750000000 | 2.06 | 0.1237852
114 | 60 | 0.04 | 37476450000000 | 2.06 | 0.1093818 | 114 | 65 | 0.05 | 35114750000000 | 2.06 | 0.1237319
115 | 60 | 0.04 | 37476450000000 | 2.06 | 0.1093331 | 115 | 65 | 0.05 | 35114750000000 | 2.06 | 0.1236789
116 | 60 | 0.04 | 37476450000000 | 2.06 | 0.1092847 | 116 | 65 | 0.05 | 35114750000000 | 2.06 | 0.1236261
117 | 60 | 0.04 | 37476450000000 | 2.06 | 0.1092364 | 117 | 65 | 0.05 | 35114750000000 | 2.06 | 0.1235736
118 | 60 | 0.04 | 37476450000000 | 2.06 | 0.1091884 | 118 | 65 | 0.05 | 35114750000000 | 2.06 | 0.1235214
119 | 60 | 0.04 | 37476450000000 | 2.06 | 0.1091406 | 119 | 65 | 0.05 | 35114750000000 | 2.06 | 0.1234694
120 | 60 | 0.04 | 37476450000000 | 2.06 | 0.109093 | 120 | 65 | 0.05 | 35114750000000 | 2.06 | 0.1234177
121 | 60 | 0.04 | 37476450000000 | 2.06 | 0.1090457 | 121 | 65 | 0.05 | 35114750000000 | 2.06 | 0.1233662
122 | 60 | 0.04 | 37476450000000 | 2.06 | 0.1089985 | 122 | 65 | 0.05 | 35114750000000 | 2.06 | 0.123315
123 | 60 | 0.04 | 37476450000000 | 2.06 | 0.1089515 | 123 | 65 | 0.05 | 35114750000000 | 2.06 | 0.123264
124 | 60 | 0.04 | 37476450000000 | 2.06 | 0.1089047 | 124 | 65 | 0.05 | 35114750000000 | 2.06 | 0.1232134
125 | 60 | 0.04 | 37476450000000 | 2.06 | 0.1088582 | 125 | 65 | 0.05 | 35114750000000 | 2.06 | 0.1231629
126 | 60 | 0.04 | 37476450000000 | 2.06 | 0.1088118 | 126 | 65 | 0.05 | 35114750000000 | 2.06 | 0.1231127
127 | 60 | 0.04 | 37476450000000 | 2.06 | 0.1087657 | 127 | 65 | 0.05 | 35114750000000 | 2.06 | 0.1230628
128 | 60 | 0.04 | 37476450000000 | 2.06 | 0.1087197 | 128 | 65 | 0.05 | 35114750000000 | 2.06 | 0.1230131
129 | 60 | 0.04 | 37476450000000 | 2.06 | 0.108674 | 129 | 65 | 0.05 | 35114750000000 | 2.06 | 0.1229637
130 | 60 | 0.04 | 37476450000000 | 2.06 | 0.1086284 | 130 | 65 | 0.05 | 35114750000000 | 2.06 | 0.1229145
131 | 60 | 0.04 | 37476450000000 | 2.06 | 0.1085831 | 131 | 65 | 0.05 | 35114750000000 | 2.06 | 0.1228655
132 | 60 | 0.04 | 37476450000000 | 2.06 | 0.1085379 | 132 | 65 | 0.05 | 35114750000000 | 2.06 | 0.1228168
133 | 60 | 0.04 | 37476450000000 | 2.06 | 0.108493 | 133 | 65 | 0.05 | 35114750000000 | 2.06 | 0.1227683
134 | 60 | 0.04 | 37476450000000 | 2.06 | 0.1084482 | 134 | 65 | 0.05 | 35114750000000 | 2.06 | 0.1227201
135 | 60 | 0.04 | 37476450000000 | 2.06 | 0.1084037 | 135 | 65 | 0.05 | 35114750000000 | 2.06 | 0.1226721
136 | 60 | 0.04 | 37476450000000 | 2.06 | 0.1083593 | 136 | 65 | 0.05 | 35114750000000 | 2.06 | 0.1226244
137 | 60 | 0.04 | 37476450000000 | 2.06 | 0.1083152 | 137 | 65 | 0.05 | 35114750000000 | 2.06 | 0.1225769
138 | 60 | 0.04 | 37476450000000 | 2.06 | 0.1082712 | 138 | 65 | 0.05 | 35114750000000 | 2.06 | 0.1225296
139 | 60 | 0.04 | 37476450000000 | 2.06 | 0.1082274 | 139 | 65 | 0.05 | 35114750000000 | 2.06 | 0.1224826
140 | 60 | 0.04 | 37476450000000 | 2.06 | 0.1081838 | 140 | 65 | 0.05 | 35114750000000 | 2.06 | 0.1224358
141 | 60 | 0.04 | 37476450000000 | 2.06 | 0.1081404 | 141 | 65 | 0.05 | 35114750000000 | 2.06 | 0.1223892
142 | 60 | 0.04 | 37476450000000 | 2.06 | 0.1080972 | 142 | 65 | 0.05 | 35114750000000 | 2.06 | 0.1223429
143 | 60 | 0.04 | 37476450000000 | 2.06 | 0.1080542 | 143 | 65 | 0.05 | 35114750000000 | 2.06 | 0.1222968
144 | 60 | 0.04 | 37476450000000 | 2.06 | 0.1080114 | 144 | 65 | 0.05 | 35114750000000 | 2.06 | 0.1222509
145 | 60 | 0.04 | 37476450000000 | 2.06 | 0.1079688 | 145 | 65 | 0.05 | 35114750000000 | 2.06 | 0.1222053
146 | 60 | 0.04 | 37476450000000 | 2.06 | 0.1079263 | 146 | 65 | 0.05 | 35114750000000 | 2.06 | 0.1221599
147 | 60 | 0.04 | 37476450000000 | 2.06 | 0.1078841 | 147 | 65 | 0.05 | 35114750000000 | 2.06 | 0.1221147
148 | 60 | 0.04 | 37476450000000 | 2.06 | 0.107842 | 148 | 65 | 0.05 | 35114750000000 | 2.06 | 0.1220697
149 | 60 | 0.04 | 37476450000000 | 2.06 | 0.1078001 | 149 | 65 | 0.05 | 35114750000000 | 2.06 | 0.122025
150 | 60 | 0.04 | 37476450000000 | 2.06 | 0.1077584 | 150 | 65 | 0.05 | 35114750000000 | 2.06 | 0.1219805
151 | 60 | 0.04 | 37476450000000 | 2.06 | 0.1077169 | 151 | 65 | 0.05 | 35114750000000 | 2.06 | 0.1219362
152 | 60 | 0.04 | 37476450000000 | 2.06 | 0.1076755 | 152 | 65 | 0.05 | 35114750000000 | 2.06 | 0.1218921
153 | 60 | 0.04 | 37476450000000 | 2.06 | 0.1076343 | 153 | 65 | 0.05 | 35114750000000 | 2.06 | 0.1218483
154 | 60 | 0.04 | 37476450000000 | 2.06 | 0.1075934 | 154 | 65 | 0.05 | 35114750000000 | 2.06 | 0.1218046
155 | 60 | 0.04 | 37476450000000 | 2.06 | 0.1075526 | 155 | 65 | 0.05 | 35114750000000 | 2.06 | 0.1217612
156 | 60 | 0.04 | 37476450000000 | 2.06 | 0.1075119 | 156 | 65 | 0.05 | 35114750000000 | 2.06 | 0.121718
157 | 60 | 0.04 | 37476450000000 | 2.06 | 0.1074715 | 157 | 65 | 0.05 | 35114750000000 | 2.06 | 0.1216751
158 | 60 | 0.04 | 37476450000000 | 2.06 | 0.1074312 | 158 | 65 | 0.05 | 35114750000000 | 2.06 | 0.1216323
159 | 60 | 0.04 | 37476450000000 | 2.06 | 0.1073911 | 159 | 65 | 0.05 | 35114750000000 | 2.06 | 0.1215897
160 | 60 | 0.04 | 37476450000000 | 2.06 | 0.1073512 | 160 | 65 | 0.05 | 35114750000000 | 2.06 | 0.1215474
161 | 60 | 0.04 | 37476450000000 | 2.06 | 0.1073115 | 161 | 65 | 0.05 | 35114750000000 | 2.06 | 0.1215053
162 | 60 | 0.04 | 37476450000000 | 2.06 | 0.1072719 | 162 | 65 | 0.05 | 35114750000000 | 2.06 | 0.1214633
163 | 60 | 0.04 | 37476450000000 | 2.06 | 0.1072325 | 163 | 65 | 0.05 | 35114750000000 | 2.06 | 0.1214216
164 | 60 | 0.04 | 37476450000000 | 2.06 | 0.1071933 | 164 | 65 | 0.05 | 35114750000000 | 2.06 | 0.1213801
165 | 60 | 0.04 | 37476450000000 | 2.06 | 0.1071543 | 165 | 65 | 0.05 | 35114750000000 | 2.06 | 0.1213388
166 | 60 | 0.04 | 37476450000000 | 2.06 | 0.1071154 | 166 | 65 | 0.05 | 35114750000000 | 2.06 | 0.1212977
167 | 60 | 0.04 | 37476450000000 | 2.06 | 0.1070767 | 167 | 65 | 0.05 | 35114750000000 | 2.06 | 0.1212568
168 | 60 | 0.04 | 37476450000000 | 2.06 | 0.1070382 | 168 | 65 | 0.05 | 35114750000000 | 2.06 | 0.1212162
169 | 60 | 0.04 | 37476450000000 | 2.06 | 0.1069998 | 169 | 65 | 0.05 | 35114750000000 | 2.06 | 0.1211757
170 | 60 | 0.04 | 37476450000000 | 2.06 | 0.1069616 | 170 | 65 | 0.05 | 35114750000000 | 2.06 | 0.1211354
171 | 60 | 0.04 | 37476450000000 | 2.06 | 0.1069236 | 171 | 65 | 0.05 | 35114750000000 | 2.06 | 0.1210953
172 | 60 | 0.04 | 37476450000000 | 2.06 | 0.1068857 | 172 | 65 | 0.05 | 35114750000000 | 2.06 | 0.1210554
173 | 60 | 0.04 | 37476450000000 | 2.06 | 0.106848 | 173 | 65 | 0.05 | 35114750000000 | 2.06 | 0.1210158
174 | 60 | 0.04 | 37476450000000 | 2.06 | 0.1068105 | 174 | 65 | 0.05 | 35114750000000 | 2.06 | 0.1209763
175 | 60 | 0.04 | 37476450000000 | 2.06 | 0.1067731 | 175 | 65 | 0.05 | 35114750000000 | 2.06 | 0.120937
176 | 60 | 0.04 | 37476450000000 | 2.06 | 0.1067359 | 176 | 65 | 0.05 | 35114750000000 | 2.06 | 0.1208979
177 | 60 | 0.04 | 37476450000000 | 2.06 | 0.1066989 | 177 | 65 | 0.05 | 35114750000000 | 2.06 | 0.120859
178 | 60 | 0.04 | 37476450000000 | 2.06 | 0.106662 | 178 | 65 | 0.05 | 35114750000000 | 2.06 | 0.1208203
179 | 60 | 0.04 | 37476450000000 | 2.06 | 0.1066253 | 179 | 65 | 0.05 | 35114750000000 | 2.06 | 0.1207818
180 | 60 | 0.04 | 37476450000000 | 2.06 | 0.1065888 | 180 | 65 | 0.05 | 35114750000000 | 2.06 | 0.1207435
181 | 60 | 0.04 | 37476450000000 | 2.06 | 0.1065524 | 181 | 65 | 0.05 | 35114750000000 | 2.06 | 0.1207054
182 | 60 | 0.04 | 37476450000000 | 2.06 | 0.1065161 | 182 | 65 | 0.05 | 35114750000000 | 2.06 | 0.1206675
183 | 60 | 0.04 | 37476450000000 | 2.06 | 0.1064801 | 183 | 65 | 0.05 | 35114750000000 | 2.06 | 0.1206297
184 | 60 | 0.04 | 37476450000000 | 2.06 | 0.1064442 | 184 | 65 | 0.05 | 35114750000000 | 2.06 | 0.1205922
185 | 60 | 0.04 | 37476450000000 | 2.06 | 0.1064084 | 185 | 65 | 0.05 | 35114750000000 | 2.06 | 0.1205548
186 | 60 | 0.04 | 37476450000000 | 2.06 | 0.1063728 | 186 | 65 | 0.05 | 35114750000000 | 2.06 | 0.1205176
187 | 60 | 0.04 | 37476450000000 | 2.06 | 0.1063374 | 187 | 65 | 0.05 | 35114750000000 | 2.06 | 0.1204806
188 | 60 | 0.04 | 37476450000000 | 2.06 | 0.1063021 | 188 | 65 | 0.05 | 35114750000000 | 2.06 | 0.1204438
189 | 60 | 0.04 | 37476450000000 | 2.06 | 0.1062669 | 189 | 65 | 0.05 | 35114750000000 | 2.06 | 0.1204072
190 | 60 | 0.04 | 37476450000000 | 2.06 | 0.106232 | 190 | 65 | 0.05 | 35114750000000 | 2.06 | 0.1203707
191 | 60 | 0.04 | 37476450000000 | 2.06 | 0.1061971 | 191 | 65 | 0.05 | 35114750000000 | 2.06 | 0.1203345
192 | 60 | 0.04 | 37476450000000 | 2.06 | 0.1061625 | 192 | 65 | 0.05 | 35114750000000 | 2.06 | 0.1202984
193 | 60 | 0.04 | 37476450000000 | 2.06 | 0.106128 | 193 | 65 | 0.05 | 35114750000000 | 2.06 | 0.1202625
194 | 60 | 0.04 | 37476450000000 | 2.06 | 0.1060936 | 194 | 65 | 0.05 | 35114750000000 | 2.06 | 0.1202268
195 | 60 | 0.04 | 37476450000000 | 2.06 | 0.1060594 | 195 | 65 | 0.05 | 35114750000000 | 2.06 | 0.1201912
196 | 60 | 0.04 | 37476450000000 | 2.06 | 0.1060253 | 196 | 65 | 0.05 | 35114750000000 | 2.06 | 0.1201558
197 | 60 | 0.04 | 37476450000000 | 2.06 | 0.1059914 | 197 | 65 | 0.05 | 35114750000000 | 2.06 | 0.1201207
198 | 60 | 0.04 | 37476450000000 | 2.06 | 0.1059576 | 198 | 65 | 0.05 | 35114750000000 | 2.06 | 0.1200856
199 | 60 | 0.04 | 37476450000000 | 2.06 | 0.105924 | 199 | 65 | 0.05 | 35114750000000 | 2.06 | 0.1200508
200 | 60 | 0.04 | 37476450000000 | 2.06 | 0.1058905 | 200 | 65 | 0.05 | 35114750000000 | 2.06 | 0.1200161
201 | 60 | 0.04 | 37476450000000 | 2.06 | 0.1058572 | 201 | 65 | 0.05 | 35114750000000 | 2.06 | 0.1199816
202 | 60 | 0.04 | 37476450000000 | 2.06 | 0.105824 | 202 | 65 | 0.05 | 35114750000000 | 2.06 | 0.1199473
203 | 60 | 0.04 | 37476450000000 | 2.06 | 0.105791 | 203 | 65 | 0.05 | 35114750000000 | 2.06 | 0.1199132
204 | 60 | 0.04 | 37476450000000 | 2.06 | 0.1057581 | 204 | 65 | 0.05 | 35114750000000 | 2.06 | 0.1198792
205 | 60 | 0.04 | 37476450000000 | 2.06 | 0.1057254 | 205 | 65 | 0.05 | 35114750000000 | 2.06 | 0.1198454
206 | 60 | 0.04 | 37476450000000 | 2.06 | 0.1056928 | 206 | 65 | 0.05 | 35114750000000 | 2.06 | 0.1198117
207 | 60 | 0.04 | 37476450000000 | 2.06 | 0.1056603 | 207 | 65 | 0.05 | 35114750000000 | 2.06 | 0.1197783
208 | 60 | 0.04 | 37476450000000 | 2.06 | 0.105628 | 208 | 65 | 0.05 | 35114750000000 | 2.06 | 0.1197449
209 | 60 | 0.04 | 37476450000000 | 2.06 | 0.1055958 | 209 | 65 | 0.05 | 35114750000000 | 2.06 | 0.1197118
210 | 60 | 0.04 | 37476450000000 | 2.06 | 0.1055638 | 210 | 65 | 0.05 | 35114750000000 | 2.06 | 0.1196788
211 | 60 | 0.04 | 37476450000000 | 2.06 | 0.1055319 | 211 | 65 | 0.05 | 35114750000000 | 2.06 | 0.119646
212 | 60 | 0.04 | 37476450000000 | 2.06 | 0.1055001 | 212 | 65 | 0.05 | 35114750000000 | 2.06 | 0.1196134
213 | 60 | 0.04 | 37476450000000 | 2.06 | 0.1054685 | 213 | 65 | 0.05 | 35114750000000 | 2.06 | 0.1195809
214 | 60 | 0.04 | 37476450000000 | 2.06 | 0.1054371 | 214 | 65 | 0.05 | 35114750000000 | 2.06 | 0.1195486
215 | 60 | 0.04 | 37476450000000 | 2.06 | 0.1054057 | 215 | 65 | 0.05 | 35114750000000 | 2.06 | 0.1195164
216 | 60 | 0.04 | 37476450000000 | 2.06 | 0.1053745 | 216 | 65 | 0.05 | 35114750000000 | 2.06 | 0.1194844
217 | 60 | 0.04 | 37476450000000 | 2.06 | 0.1053435 | 217 | 65 | 0.05 | 35114750000000 | 2.06 | 0.1194526
218 | 60 | 0.04 | 37476450000000 | 2.06 | 0.1053125 | 218 | 65 | 0.05 | 35114750000000 | 2.06 | 0.1194209
219 | 60 | 0.04 | 37476450000000 | 2.06 | 0.1052818 | 219 | 65 | 0.05 | 35114750000000 | 2.06 | 0.1193893
220 | 60 | 0.04 | 37476450000000 | 2.06 | 0.1052511 | 220 | 65 | 0.05 | 35114750000000 | 2.06 | 0.119358
221 | 60 | 0.04 | 37476450000000 | 2.06 | 0.1052206 | 221 | 65 | 0.05 | 35114750000000 | 2.06 | 0.1193268
222 | 60 | 0.04 | 37476450000000 | 2.06 | 0.1051902 | 222 | 65 | 0.05 | 35114750000000 | 2.06 | 0.1192957
223 | 60 | 0.04 | 37476450000000 | 2.06 | 0.10516 | 223 | 65 | 0.05 | 35114750000000 | 2.06 | 0.1192648
224 | 60 | 0.04 | 37476450000000 | 2.06 | 0.1051298 | 224 | 65 | 0.05 | 35114750000000 | 2.06 | 0.1192341
225 | 60 | 0.04 | 37476450000000 | 2.06 | 0.1050999 | 225 | 65 | 0.05 | 35114750000000 | 2.06 | 0.1192035
226 | 60 | 0.04 | 37476450000000 | 2.06 | 0.10507 | 226 | 65 | 0.05 | 35114750000000 | 2.06 | 0.119173
227 | 60 | 0.04 | 37476450000000 | 2.06 | 0.1050403 | 227 | 65 | 0.05 | 35114750000000 | 2.06 | 0.1191427
228 | 60 | 0.04 | 37476450000000 | 2.06 | 0.1050107 | 228 | 65 | 0.05 | 35114750000000 | 2.06 | 0.1191126
229 | 60 | 0.04 | 37476450000000 | 2.06 | 0.1049812 | 229 | 65 | 0.05 | 35114750000000 | 2.06 | 0.1190826
230 | 60 | 0.04 | 37476450000000 | 2.06 | 0.1049519 | 230 | 65 | 0.05 | 35114750000000 | 2.06 | 0.1190528
231 | 60 | 0.04 | 37476450000000 | 2.06 | 0.1049227 | 231 | 65 | 0.05 | 35114750000000 | 2.06 | 0.1190231
232 | 60 | 0.04 | 37476450000000 | 2.06 | 0.1048936 | 232 | 65 | 0.05 | 35114750000000 | 2.06 | 0.1189935
233 | 60 | 0.04 | 37476450000000 | 2.06 | 0.1048647 | 233 | 65 | 0.05 | 35114750000000 | 2.06 | 0.1189641
234 | 60 | 0.04 | 37476450000000 | 2.06 | 0.1048358 | 234 | 65 | 0.05 | 35114750000000 | 2.06 | 0.1189349
235 | 60 | 0.04 | 37476450000000 | 2.06 | 0.1048071 | 235 | 65 | 0.05 | 35114750000000 | 2.06 | 0.1189058
236 | 60 | 0.04 | 37476450000000 | 2.06 | 0.1047786 | 236 | 65 | 0.05 | 35114750000000 | 2.06 | 0.1188768
237 | 60 | 0.04 | 37476450000000 | 2.06 | 0.1047501 | 237 | 65 | 0.05 | 35114750000000 | 2.06 | 0.118848
238 | 60 | 0.04 | 37476450000000 | 2.06 | 0.1047218 | 238 | 65 | 0.05 | 35114750000000 | 2.06 | 0.1188194
239 | 60 | 0.04 | 37476450000000 | 2.06 | 0.1046936 | 239 | 65 | 0.05 | 35114750000000 | 2.06 | 0.1187908
240 | 60 | 0.04 | 37476450000000 | 2.06 | 0.1046656 | 240 | 65 | 0.05 | 35114750000000 | 2.06 | 0.1187625
241 | 60 | 0.04 | 37476450000000 | 2.06 | 0.1046376 | 241 | 65 | 0.05 | 35114750000000 | 2.06 | 0.1187342
242 | 60 | 0.04 | 37476450000000 | 2.06 | 0.1046098 | 242 | 65 | 0.05 | 35114750000000 | 2.06 | 0.1187061
243 | 60 | 0.04 | 37476450000000 | 2.06 | 0.1045821 | 243 | 65 | 0.05 | 35114750000000 | 2.06 | 0.1186781
244 | 60 | 0.04 | 37476450000000 | 2.06 | 0.1045545 | 244 | 65 | 0.05 | 35114750000000 | 2.06 | 0.1186503
245 | 60 | 0.04 | 37476450000000 | 2.06 | 0.104527 | 245 | 65 | 0.05 | 35114750000000 | 2.06 | 0.1186226
246 | 60 | 0.04 | 37476450000000 | 2.06 | 0.1044997 | 246 | 65 | 0.05 | 35114750000000 | 2.06 | 0.1185951
247 | 60 | 0.04 | 37476450000000 | 2.06 | 0.1044725 | 247 | 65 | 0.05 | 35114750000000 | 2.06 | 0.1185677
248 | 60 | 0.04 | 37476450000000 | 2.06 | 0.1044454 | 248 | 65 | 0.05 | 35114750000000 | 2.06 | 0.1185404
249 | 60 | 0.04 | 37476450000000 | 2.06 | 0.1044184 | 249 | 65 | 0.05 | 35114750000000 | 2.06 | 0.1185133
250 | 60 | 0.04 | 37476450000000 | 2.06 | 0.1043915 | 250 | 65 | 0.05 | 35114750000000 | 2.06 | 0.1184863
251 | 60 | 0.04 | 37476450000000 | 2.06 | 0.1043648 | 251 | 65 | 0.05 | 35114750000000 | 2.06 | 0.1184594
252 | 60 | 0.04 | 37476450000000 | 2.06 | 0.1043382 | 252 | 65 | 0.05 | 35114750000000 | 2.06 | 0.1184327
253 | 60 | 0.04 | 37476450000000 | 2.06 | 0.1043117 | 253 | 65 | 0.05 | 35114750000000 | 2.06 | 0.1184061
254 | 60 | 0.04 | 37476450000000 | 2.06 | 0.1042853 | 254 | 65 | 0.05 | 35114750000000 | 2.06 | 0.1183796
255 | 60 | 0.04 | 37476450000000 | 2.06 | 0.104259 | 255 | 65 | 0.05 | 35114750000000 | 2.06 | 0.1183533
256 | 60 | 0.04 | 37476450000000 | 2.06 | 0.1042328 | 256 | 65 | 0.05 | 35114750000000 | 2.06 | 0.1183271
257 | 60 | 0.04 | 37476450000000 | 2.06 | 0.1042068 | 257 | 65 | 0.05 | 35114750000000 | 2.06 | 0.118301
258 | 60 | 0.04 | 37476450000000 | 2.06 | 0.1041808 | 258 | 65 | 0.05 | 35114750000000 | 2.06 | 0.1182751
259 | 60 | 0.04 | 37476450000000 | 2.06 | 0.104155 | 259 | 65 | 0.05 | 35114750000000 | 2.06 | 0.1182493
260 | 60 | 0.04 | 37476450000000 | 2.06 | 0.1041293 | 260 | 65 | 0.05 | 35114750000000 | 2.06 | 0.1182236
261 | 60 | 0.04 | 37476450000000 | 2.06 | 0.1041037 | 261 | 65 | 0.05 | 35114750000000 | 2.06 | 0.118198
262 | 60 | 0.04 | 37476450000000 | 2.06 | 0.1040783 | 262 | 65 | 0.05 | 35114750000000 | 2.06 | 0.1181726
263 | 60 | 0.04 | 37476450000000 | 2.06 | 0.1040529 | 263 | 65 | 0.05 | 35114750000000 | 2.06 | 0.1181473
264 | 60 | 0.04 | 37476450000000 | 2.06 | 0.1040276 | 264 | 65 | 0.05 | 35114750000000 | 2.06 | 0.1181221
265 | 60 | 0.04 | 37476450000000 | 2.06 | 0.1040025 | 265 | 65 | 0.05 | 35114750000000 | 2.06 | 0.1180971
266 | 60 | 0.04 | 37476450000000 | 2.06 | 0.1039774 | 266 | 65 | 0.05 | 35114750000000 | 2.06 | 0.1180722
267 | 60 | 0.04 | 37476450000000 | 2.06 | 0.1039525 | 267 | 65 | 0.05 | 35114750000000 | 2.06 | 0.1180474
268 | 60 | 0.04 | 37476450000000 | 2.06 | 0.1039277 | 268 | 65 | 0.05 | 35114750000000 | 2.06 | 0.1180227
269 | 60 | 0.04 | 37476450000000 | 2.06 | 0.103903 | 269 | 65 | 0.05 | 35114750000000 | 2.06 | 0.1179981
270 | 60 | 0.04 | 37476450000000 | 2.06 | 0.1038784 | 270 | 65 | 0.05 | 35114750000000 | 2.06 | 0.1179737
271 | 60 | 0.04 | 37476450000000 | 2.06 | 0.1038539 | 271 | 65 | 0.05 | 35114750000000 | 2.06 | 0.1179494
272 | 60 | 0.04 | 37476450000000 | 2.06 | 0.1038295 | 272 | 65 | 0.05 | 35114750000000 | 2.06 | 0.1179252
273 | 60 | 0.04 | 37476450000000 | 2.06 | 0.1038052 | 273 | 65 | 0.05 | 35114750000000 | 2.06 | 0.1179012
274 | 60 | 0.04 | 37476450000000 | 2.06 | 0.1037811 | 274 | 65 | 0.05 | 35114750000000 | 2.06 | 0.1178772
275 | 60 | 0.04 | 37476450000000 | 2.06 | 0.103757 | 275 | 65 | 0.05 | 35114750000000 | 2.06 | 0.1178534
276 | 60 | 0.04 | 37476450000000 | 2.06 | 0.1037331 | 276 | 65 | 0.05 | 35114750000000 | 2.06 | 0.1178297
277 | 60 | 0.04 | 37476450000000 | 2.06 | 0.1037092 | 277 | 65 | 0.05 | 35114750000000 | 2.06 | 0.1178061
278 | 60 | 0.04 | 37476450000000 | 2.06 | 0.1036855 | 278 | 65 | 0.05 | 35114750000000 | 2.06 | 0.1177826
279 | 60 | 0.04 | 37476450000000 | 2.06 | 0.1036618 | 279 | 65 | 0.05 | 35114750000000 | 2.06 | 0.1177593
280 | 60 | 0.04 | 37476450000000 | 2.06 | 0.1036383 | 280 | 65 | 0.05 | 35114750000000 | 2.06 | 0.117736
281 | 60 | 0.04 | 37476450000000 | 2.06 | 0.1036148 | 281 | 65 | 0.05 | 35114750000000 | 2.06 | 0.1177129
282 | 60 | 0.04 | 37476450000000 | 2.06 | 0.1035915 | 282 | 65 | 0.05 | 35114750000000 | 2.06 | 0.1176899
283 | 60 | 0.04 | 37476450000000 | 2.06 | 0.1035683 | 283 | 65 | 0.05 | 35114750000000 | 2.06 | 0.117667
284 | 60 | 0.04 | 37476450000000 | 2.06 | 0.1035451 | 284 | 65 | 0.05 | 35114750000000 | 2.06 | 0.1176442
285 | 60 | 0.04 | 37476450000000 | 2.06 | 0.1035221 | 285 | 65 | 0.05 | 35114750000000 | 2.06 | 0.1176216
286 | 60 | 0.04 | 37476450000000 | 2.06 | 0.1034992 | 286 | 65 | 0.05 | 35114750000000 | 2.06 | 0.117599
287 | 60 | 0.04 | 37476450000000 | 2.06 | 0.1034764 | 287 | 65 | 0.05 | 35114750000000 | 2.06 | 0.1175766
288 | 60 | 0.04 | 37476450000000 | 2.06 | 0.1034536 | 288 | 65 | 0.05 | 35114750000000 | 2.06 | 0.1175542
289 | 60 | 0.04 | 37476450000000 | 2.06 | 0.103431 | 289 | 65 | 0.05 | 35114750000000 | 2.06 | 0.117532
290 | 60 | 0.04 | 37476450000000 | 2.06 | 0.1034085 | 290 | 65 | 0.05 | 35114750000000 | 2.06 | 0.1175099
291 | 60 | 0.04 | 37476450000000 | 2.06 | 0.103386 | 291 | 65 | 0.05 | 35114750000000 | 2.06 | 0.1174879
292 | 60 | 0.04 | 37476450000000 | 2.06 | 0.1033637 | 292 | 65 | 0.05 | 35114750000000 | 2.06 | 0.117466
293 | 60 | 0.04 | 37476450000000 | 2.06 | 0.1033415 | 293 | 65 | 0.05 | 35114750000000 | 2.06 | 0.1174443
294 | 60 | 0.04 | 37476450000000 | 2.06 | 0.1033194 | 294 | 65 | 0.05 | 35114750000000 | 2.06 | 0.1174226
295 | 60 | 0.04 | 37476450000000 | 2.06 | 0.1032973 | 295 | 65 | 0.05 | 35114750000000 | 2.06 | 0.117401
296 | 60 | 0.04 | 37476450000000 | 2.06 | 0.1032754 | 296 | 65 | 0.05 | 35114750000000 | 2.06 | 0.1173796
297 | 60 | 0.04 | 37476450000000 | 2.06 | 0.1032535 | 297 | 65 | 0.05 | 35114750000000 | 2.06 | 0.1173582
298 | 60 | 0.04 | 37476450000000 | 2.06 | 0.1032318 | 298 | 65 | 0.05 | 35114750000000 | 2.06 | 0.117337
299 | 60 | 0.04 | 37476450000000 | 2.06 | 0.1032101 | 299 | 65 | 0.05 | 35114750000000 | 2.06 | 0.1173159
300 | 60 | 0.04 | 37476450000000 | 2.06 | 0.1031886 | 300 | 65 | 0.05 | 35114750000000 | 2.06 | 0.1172948
301 | 60 | 0.04 | 37476450000000 | 2.06 | 0.1031671 | 301 | 65 | 0.05 | 35114750000000 | 2.06 | 0.1172739
302 | 60 | 0.04 | 37476450000000 | 2.06 | 0.1031457 | 302 | 65 | 0.05 | 35114750000000 | 2.06 | 0.1172531
303 | 60 | 0.04 | 37476450000000 | 2.06 | 0.1031245 | 303 | 65 | 0.05 | 35114750000000 | 2.06 | 0.1172324
304 | 60 | 0.04 | 37476450000000 | 2.06 | 0.1031033 | 304 | 65 | 0.05 | 35114750000000 | 2.06 | 0.1172118
305 | 60 | 0.04 | 37476450000000 | 2.06 | 0.1030822 | 305 | 65 | 0.05 | 35114750000000 | 2.06 | 0.1171913
306 | 60 | 0.04 | 37476450000000 | 2.06 | 0.1030612 | 306 | 65 | 0.05 | 35114750000000 | 2.06 | 0.1171709
307 | 60 | 0.04 | 37476450000000 | 2.06 | 0.1030403 | 307 | 65 | 0.05 | 35114750000000 | 2.06 | 0.1171506
308 | 60 | 0.04 | 37476450000000 | 2.06 | 0.1030195 | 308 | 65 | 0.05 | 35114750000000 | 2.06 | 0.1171304
309 | 60 | 0.04 | 37476450000000 | 2.06 | 0.1029988 | 309 | 65 | 0.05 | 35114750000000 | 2.06 | 0.1171103
310 | 60 | 0.04 | 37476450000000 | 2.06 | 0.1029781 | 310 | 65 | 0.05 | 35114750000000 | 2.06 | 0.1170903
311 | 60 | 0.04 | 37476450000000 | 2.06 | 0.1029576 | 311 | 65 | 0.05 | 35114750000000 | 2.06 | 0.1170704
312 | 60 | 0.04 | 37476450000000 | 2.06 | 0.1029372 | 312 | 65 | 0.05 | 35114750000000 | 2.06 | 0.1170506
313 | 60 | 0.04 | 37476450000000 | 2.06 | 0.1029168 | 313 | 65 | 0.05 | 35114750000000 | 2.06 | 0.1170309
314 | 60 | 0.04 | 37476450000000 | 2.06 | 0.1028965 | 314 | 65 | 0.05 | 35114750000000 | 2.06 | 0.1170112
315 | 60 | 0.04 | 37476450000000 | 2.06 | 0.1028763 | 315 | 65 | 0.05 | 35114750000000 | 2.06 | 0.1169917
316 | 60 | 0.04 | 37476450000000 | 2.06 | 0.1028563 | 316 | 65 | 0.05 | 35114750000000 | 2.06 | 0.1169723
317 | 60 | 0.04 | 37476450000000 | 2.06 | 0.1028363 | 317 | 65 | 0.05 | 35114750000000 | 2.06 | 0.116953
318 | 60 | 0.04 | 37476450000000 | 2.06 | 0.1028163 | 318 | 65 | 0.05 | 35114750000000 | 2.06 | 0.1169338
319 | 60 | 0.04 | 37476450000000 | 2.06 | 0.1027965 | 319 | 65 | 0.05 | 35114750000000 | 2.06 | 0.1169147
320 | 60 | 0.04 | 37476450000000 | 2.06 | 0.1027768 | 320 | 65 | 0.05 | 35114750000000 | 2.06 | 0.1168957
321 | 60 | 0.04 | 37476450000000 | 2.06 | 0.1027571 | 321 | 65 | 0.05 | 35114750000000 | 2.06 | 0.1168767
322 | 60 | 0.04 | 37476450000000 | 2.06 | 0.1027375 | 322 | 65 | 0.05 | 35114750000000 | 2.06 | 0.1168579
323 | 60 | 0.04 | 37476450000000 | 2.06 | 0.1027181 | 323 | 65 | 0.05 | 35114750000000 | 2.06 | 0.1168391
324 | 60 | 0.04 | 37476450000000 | 2.06 | 0.1026987 | 324 | 65 | 0.05 | 35114750000000 | 2.06 | 0.1168205
325 | 60 | 0.04 | 37476450000000 | 2.06 | 0.1026794 | 325 | 65 | 0.05 | 35114750000000 | 2.06 | 0.1168019
326 | 60 | 0.04 | 37476450000000 | 2.06 | 0.1026601 | 326 | 65 | 0.05 | 35114750000000 | 2.06 | 0.1167835
327 | 60 | 0.04 | 37476450000000 | 2.06 | 0.102641 | 327 | 65 | 0.05 | 35114750000000 | 2.06 | 0.1167651
328 | 60 | 0.04 | 37476450000000 | 2.06 | 0.1026219 | 328 | 65 | 0.05 | 35114750000000 | 2.06 | 0.1167468
329 | 60 | 0.04 | 37476450000000 | 2.06 | 0.102603 | 329 | 65 | 0.05 | 35114750000000 | 2.06 | 0.1167286
330 | 60 | 0.04 | 37476450000000 | 2.06 | 0.1025841 | 330 | 65 | 0.05 | 35114750000000 | 2.06 | 0.1167105
331 | 60 | 0.04 | 37476450000000 | 2.06 | 0.1025653 | 331 | 65 | 0.05 | 35114750000000 | 2.06 | 0.1166925
332 | 60 | 0.04 | 37476450000000 | 2.06 | 0.1025465 | 332 | 65 | 0.05 | 35114750000000 | 2.06 | 0.1166746
333 | 60 | 0.04 | 37476450000000 | 2.06 | 0.1025279 | 333 | 65 | 0.05 | 35114750000000 | 2.06 | 0.1166568
334 | 60 | 0.04 | 37476450000000 | 2.06 | 0.1025093 | 334 | 65 | 0.05 | 35114750000000 | 2.06 | 0.116639
335 | 60 | 0.04 | 37476450000000 | 2.06 | 0.1024908 | 335 | 65 | 0.05 | 35114750000000 | 2.06 | 0.1166214
336 | 60 | 0.04 | 37476450000000 | 2.06 | 0.1024724 | 336 | 65 | 0.05 | 35114750000000 | 2.06 | 0.1166038
337 | 60 | 0.04 | 37476450000000 | 2.06 | 0.1024541 | 337 | 65 | 0.05 | 35114750000000 | 2.06 | 0.1165864
338 | 60 | 0.04 | 37476450000000 | 2.06 | 0.1024359 | 338 | 65 | 0.05 | 35114750000000 | 2.06 | 0.116569
339 | 60 | 0.04 | 37476450000000 | 2.06 | 0.1024177 | 339 | 65 | 0.05 | 35114750000000 | 2.06 | 0.1165517
340 | 60 | 0.04 | 37476450000000 | 2.06 | 0.1023996 | 340 | 65 | 0.05 | 35114750000000 | 2.06 | 0.1165345
341 | 60 | 0.04 | 37476450000000 | 2.06 | 0.1023816 | 341 | 65 | 0.05 | 35114750000000 | 2.06 | 0.1165173
342 | 60 | 0.04 | 37476450000000 | 2.06 | 0.1023637 | 342 | 65 | 0.05 | 35114750000000 | 2.06 | 0.1165003
343 | 60 | 0.04 | 37476450000000 | 2.06 | 0.1023459 | 343 | 65 | 0.05 | 35114750000000 | 2.06 | 0.1164833
344 | 60 | 0.04 | 37476450000000 | 2.06 | 0.1023281 | 344 | 65 | 0.05 | 35114750000000 | 2.06 | 0.1164664
345 | 60 | 0.04 | 37476450000000 | 2.06 | 0.1023104 | 345 | 65 | 0.05 | 35114750000000 | 2.06 | 0.1164497
346 | 60 | 0.04 | 37476450000000 | 2.06 | 0.1022928 | 346 | 65 | 0.05 | 35114750000000 | 2.06 | 0.1164329
347 | 60 | 0.04 | 37476450000000 | 2.06 | 0.1022753 | 347 | 65 | 0.05 | 35114750000000 | 2.06 | 0.1164163
348 | 60 | 0.04 | 37476450000000 | 2.06 | 0.1022579 | 348 | 65 | 0.05 | 35114750000000 | 2.06 | 0.1163998
349 | 60 | 0.04 | 37476450000000 | 2.06 | 0.1022405 | 349 | 65 | 0.05 | 35114750000000 | 2.06 | 0.1163833
350 | 60 | 0.04 | 37476450000000 | 2.06 | 0.1022232 | 350 | 65 | 0.05 | 35114750000000 | 2.06 | 0.116367
351 | 60 | 0.04 | 37476450000000 | 2.06 | 0.102206 | 351 | 65 | 0.05 | 35114750000000 | 2.06 | 0.1163507
352 | 60 | 0.04 | 37476450000000 | 2.06 | 0.1021888 | 352 | 65 | 0.05 | 35114750000000 | 2.06 | 0.1163344
353 | 60 | 0.04 | 37476450000000 | 2.06 | 0.1021717 | 353 | 65 | 0.05 | 35114750000000 | 2.06 | 0.1163183
354 | 60 | 0.04 | 37476450000000 | 2.06 | 0.1021547 | 354 | 65 | 0.05 | 35114750000000 | 2.06 | 0.1163023
355 | 60 | 0.04 | 37476450000000 | 2.06 | 0.1021378 | 355 | 65 | 0.05 | 35114750000000 | 2.06 | 0.1162863
356 | 60 | 0.04 | 37476450000000 | 2.06 | 0.102121 | 356 | 65 | 0.05 | 35114750000000 | 2.06 | 0.1162704
357 | 60 | 0.04 | 37476450000000 | 2.06 | 0.1021042 | 357 | 65 | 0.05 | 35114750000000 | 2.06 | 0.1162546
358 | 60 | 0.04 | 37476450000000 | 2.06 | 0.1020875 | 358 | 65 | 0.05 | 35114750000000 | 2.06 | 0.1162389
359 | 60 | 0.04 | 37476450000000 | 2.06 | 0.1020709 | 359 | 65 | 0.05 | 35114750000000 | 2.06 | 0.1162232
360 | 60 | 0.04 | 37476450000000 | 2.06 | 0.1020543 | 360 | 65 | 0.05 | 35114750000000 | 2.06 | 0.1162076
361 | 60 | 0.04 | 37476450000000 | 2.06 | 0.1020378 | 361 | 65 | 0.05 | 35114750000000 | 2.06 | 0.1161921
362 | 60 | 0.04 | 37476450000000 | 2.06 | 0.1020214 | 362 | 65 | 0.05 | 35114750000000 | 2.06 | 0.1161767
363 | 60 | 0.04 | 37476450000000 | 2.06 | 0.1020051 | 363 | 65 | 0.05 | 35114750000000 | 2.06 | 0.1161614
364 | 60 | 0.04 | 37476450000000 | 2.06 | 0.1019888 | 364 | 65 | 0.05 | 35114750000000 | 2.06 | 0.1161461
365 | 60 | 0.04 | 37476450000000 | 2.06 | 0.1019726 | 365 | 65 | 0.05 | 35114750000000 | 2.06 | 0.1161309
366 | 60 | 0.04 | 37476450000000 | 2.06 | 0.1019565 | 366 | 65 | 0.05 | 35114750000000 | 2.06 | 0.1161158
367 | 60 | 0.04 | 37476450000000 | 2.06 | 0.1019404 | 367 | 65 | 0.05 | 35114750000000 | 2.06 | 0.1161007
368 | 60 | 0.04 | 37476450000000 | 2.06 | 0.1019244 | 368 | 65 | 0.05 | 35114750000000 | 2.06 | 0.1160858
369 | 60 | 0.04 | 37476450000000 | 2.06 | 0.1019085 | 369 | 65 | 0.05 | 35114750000000 | 2.06 | 0.1160709
370 | 60 | 0.04 | 37476450000000 | 2.06 | 0.1018927 | 370 | 65 | 0.05 | 35114750000000 | 2.06 | 0.1160561
371 | 60 | 0.04 | 37476450000000 | 2.06 | 0.1018769 | 371 | 65 | 0.05 | 35114750000000 | 2.06 | 0.1160413
372 | 60 | 0.04 | 37476450000000 | 2.06 | 0.1018612 | 372 | 65 | 0.05 | 35114750000000 | 2.06 | 0.1160266
373 | 60 | 0.04 | 37476450000000 | 2.06 | 0.1018456 | 373 | 65 | 0.05 | 35114750000000 | 2.06 | 0.116012
374 | 60 | 0.04 | 37476450000000 | 2.06 | 0.10183 | 374 | 65 | 0.05 | 35114750000000 | 2.06 | 0.1159975
375 | 60 | 0.04 | 37476450000000 | 2.06 | 0.1018145 | 375 | 65 | 0.05 | 35114750000000 | 2.06 | 0.1159831
376 | 60 | 0.04 | 37476450000000 | 2.06 | 0.1017991 | 376 | 65 | 0.05 | 35114750000000 | 2.06 | 0.1159687
377 | 60 | 0.04 | 37476450000000 | 2.06 | 0.1017837 | 377 | 65 | 0.05 | 35114750000000 | 2.06 | 0.1159544
378 | 60 | 0.04 | 37476450000000 | 2.06 | 0.1017684 | 378 | 65 | 0.05 | 35114750000000 | 2.06 | 0.1159402
379 | 60 | 0.04 | 37476450000000 | 2.06 | 0.1017532 | 379 | 65 | 0.05 | 35114750000000 | 2.06 | 0.115926
380 | 60 | 0.04 | 37476450000000 | 2.06 | 0.101738 | 380 | 65 | 0.05 | 35114750000000 | 2.06 | 0.1159119
381 | 60 | 0.04 | 37476450000000 | 2.06 | 0.1017229 | 381 | 65 | 0.05 | 35114750000000 | 2.06 | 0.1158979
382 | 60 | 0.04 | 37476450000000 | 2.06 | 0.1017079 | 382 | 65 | 0.05 | 35114750000000 | 2.06 | 0.1158839
383 | 60 | 0.04 | 37476450000000 | 2.06 | 0.101693 | 383 | 65 | 0.05 | 35114750000000 | 2.06 | 0.11587
384 | 60 | 0.04 | 37476450000000 | 2.06 | 0.1016781 | 384 | 65 | 0.05 | 35114750000000 | 2.06 | 0.1158562
385 | 60 | 0.04 | 37476450000000 | 2.06 | 0.1016632 | 385 | 65 | 0.05 | 35114750000000 | 2.06 | 0.1158425
386 | 60 | 0.04 | 37476450000000 | 2.06 | 0.1016485 | 386 | 65 | 0.05 | 35114750000000 | 2.06 | 0.1158288
387 | 60 | 0.04 | 37476450000000 | 2.06 | 0.1016338 | 387 | 65 | 0.05 | 35114750000000 | 2.06 | 0.1158152
388 | 60 | 0.04 | 37476450000000 | 2.06 | 0.1016191 | 388 | 65 | 0.05 | 35114750000000 | 2.06 | 0.1158016
389 | 60 | 0.04 | 37476450000000 | 2.06 | 0.1016046 | 389 | 65 | 0.05 | 35114750000000 | 2.06 | 0.1157882
390 | 60 | 0.04 | 37476450000000 | 2.06 | 0.10159 | 390 | 65 | 0.05 | 35114750000000 | 2.06 | 0.1157748
391 | 60 | 0.04 | 37476450000000 | 2.06 | 0.1015756 | 391 | 65 | 0.05 | 35114750000000 | 2.06 | 0.1157614
392 | 60 | 0.04 | 37476450000000 | 2.06 | 0.1015612 | 392 | 65 | 0.05 | 35114750000000 | 2.06 | 0.1157481
393 | 60 | 0.04 | 37476450000000 | 2.06 | 0.1015469 | 393 | 65 | 0.05 | 35114750000000 | 2.06 | 0.1157349
394 | 60 | 0.04 | 37476450000000 | 2.06 | 0.1015326 | 394 | 65 | 0.05 | 35114750000000 | 2.06 | 0.1157218
395 | 60 | 0.04 | 37476450000000 | 2.06 | 0.1015185 | 395 | 65 | 0.05 | 35114750000000 | 2.06 | 0.1157087
396 | 60 | 0.04 | 37476450000000 | 2.06 | 0.1015043 | 396 | 65 | 0.05 | 35114750000000 | 2.06 | 0.1156957
397 | 60 | 0.04 | 37476450000000 | 2.06 | 0.1014903 | 397 | 65 | 0.05 | 35114750000000 | 2.06 | 0.1156828
398 | 60 | 0.04 | 37476450000000 | 2.06 | 0.1014762 | 398 | 65 | 0.05 | 35114750000000 | 2.06 | 0.1156699
399 | 60 | 0.04 | 37476450000000 | 2.06 | 0.1014623 | 399 | 65 | 0.05 | 35114750000000 | 2.06 | 0.1156571
400 | 60 | 0.04 | 37476450000000 | 2.06 | 0.1014484 | 400 | 65 | 0.05 | 35114750000000 | 2.06 | 0.1156443
401 | 60 | 0.04 | 37476450000000 | 2.06 | 0.1014346 | 401 | 65 | 0.05 | 35114750000000 | 2.06 | 0.1156316
402 | 60 | 0.04 | 37476450000000 | 2.06 | 0.1014208 | 402 | 65 | 0.05 | 35114750000000 | 2.06 | 0.115619
403 | 60 | 0.04 | 37476450000000 | 2.06 | 0.1014071 | 403 | 65 | 0.05 | 35114750000000 | 2.06 | 0.1156064
404 | 60 | 0.04 | 37476450000000 | 2.06 | 0.1013935 | 404 | 65 | 0.05 | 35114750000000 | 2.06 | 0.1155939
405 | 60 | 0.04 | 37476450000000 | 2.06 | 0.1013799 | 405 | 65 | 0.05 | 35114750000000 | 2.06 | 0.1155815
406 | 60 | 0.04 | 37476450000000 | 2.06 | 0.1013664 | 406 | 65 | 0.05 | 35114750000000 | 2.06 | 0.1155691
407 | 60 | 0.04 | 37476450000000 | 2.06 | 0.1013529 | 407 | 65 | 0.05 | 35114750000000 | 2.06 | 0.1155568
408 | 60 | 0.04 | 37476450000000 | 2.06 | 0.1013395 | 408 | 65 | 0.05 | 35114750000000 | 2.06 | 0.1155445
409 | 60 | 0.04 | 37476450000000 | 2.06 | 0.1013262 | 409 | 65 | 0.05 | 35114750000000 | 2.06 | 0.1155323
410 | 60 | 0.04 | 37476450000000 | 2.06 | 0.1013129 | 410 | 65 | 0.05 | 35114750000000 | 2.06 | 0.1155202
411 | 60 | 0.04 | 37476450000000 | 2.06 | 0.1012997 | 411 | 65 | 0.05 | 35114750000000 | 2.06 | 0.1155081
412 | 60 | 0.04 | 37476450000000 | 2.06 | 0.1012865 | 412 | 65 | 0.05 | 35114750000000 | 2.06 | 0.1154961
413 | 60 | 0.04 | 37476450000000 | 2.06 | 0.1012734 | 413 | 65 | 0.05 | 35114750000000 | 2.06 | 0.1154842
414 | 60 | 0.04 | 37476450000000 | 2.06 | 0.1012603 | 414 | 65 | 0.05 | 35114750000000 | 2.06 | 0.1154723
415 | 60 | 0.04 | 37476450000000 | 2.06 | 0.1012473 | 415 | 65 | 0.05 | 35114750000000 | 2.06 | 0.1154605
416 | 60 | 0.04 | 37476450000000 | 2.06 | 0.1012344 | 416 | 65 | 0.05 | 35114750000000 | 2.06 | 0.1154487
417 | 60 | 0.04 | 37476450000000 | 2.06 | 0.1012215 | 417 | 65 | 0.05 | 35114750000000 | 2.06 | 0.115437
418 | 60 | 0.04 | 37476450000000 | 2.06 | 0.1012087 | 418 | 65 | 0.05 | 35114750000000 | 2.06 | 0.1154253
419 | 60 | 0.04 | 37476450000000 | 2.06 | 0.1011959 | 419 | 65 | 0.05 | 35114750000000 | 2.06 | 0.1154137
420 | 60 | 0.04 | 37476450000000 | 2.06 | 0.1011832 | 420 | 65 | 0.05 | 35114750000000 | 2.06 | 0.1154022
421 | 60 | 0.04 | 37476450000000 | 2.06 | 0.1011705 | 421 | 65 | 0.05 | 35114750000000 | 2.06 | 0.1153907
422 | 60 | 0.04 | 37476450000000 | 2.06 | 0.1011579 | 422 | 65 | 0.05 | 35114750000000 | 2.06 | 0.1153793
423 | 60 | 0.04 | 37476450000000 | 2.06 | 0.1011454 | 423 | 65 | 0.05 | 35114750000000 | 2.06 | 0.1153679
424 | 60 | 0.04 | 37476450000000 | 2.06 | 0.1011329 | 424 | 65 | 0.05 | 35114750000000 | 2.06 | 0.1153566
425 | 60 | 0.04 | 37476450000000 | 2.06 | 0.1011205 | 425 | 65 | 0.05 | 35114750000000 | 2.06 | 0.1153453
426 | 60 | 0.04 | 37476450000000 | 2.06 | 0.1011081 | 426 | 65 | 0.05 | 35114750000000 | 2.06 | 0.1153341
427 | 60 | 0.04 | 37476450000000 | 2.06 | 0.1010958 | 427 | 65 | 0.05 | 35114750000000 | 2.06 | 0.115323
428 | 60 | 0.04 | 37476450000000 | 2.06 | 0.1010835 | 428 | 65 | 0.05 | 35114750000000 | 2.06 | 0.1153119
429 | 60 | 0.04 | 37476450000000 | 2.06 | 0.1010713 | 429 | 65 | 0.05 | 35114750000000 | 2.06 | 0.1153009
430 | 60 | 0.04 | 37476450000000 | 2.06 | 0.1010591 | 430 | 65 | 0.05 | 35114750000000 | 2.06 | 0.1152899
431 | 60 | 0.04 | 37476450000000 | 2.06 | 0.101047 | 431 | 65 | 0.05 | 35114750000000 | 2.06 | 0.115279
432 | 60 | 0.04 | 37476450000000 | 2.06 | 0.1010349 | 432 | 65 | 0.05 | 35114750000000 | 2.06 | 0.1152681
433 | 60 | 0.04 | 37476450000000 | 2.06 | 0.1010229 | 433 | 65 | 0.05 | 35114750000000 | 2.06 | 0.1152573
434 | 60 | 0.04 | 37476450000000 | 2.06 | 0.101011 | 434 | 65 | 0.05 | 35114750000000 | 2.06 | 0.1152465
435 | 60 | 0.04 | 37476450000000 | 2.06 | 0.1009991 | 435 | 65 | 0.05 | 35114750000000 | 2.06 | 0.1152358
436 | 60 | 0.04 | 37476450000000 | 2.06 | 0.1009872 | 436 | 65 | 0.05 | 35114750000000 | 2.06 | 0.1152252
437 | 60 | 0.04 | 37476450000000 | 2.06 | 0.1009754 | 437 | 65 | 0.05 | 35114750000000 | 2.06 | 0.1152146
438 | 60 | 0.04 | 37476450000000 | 2.06 | 0.1009637 | 438 | 65 | 0.05 | 35114750000000 | 2.06 | 0.115204
439 | 60 | 0.04 | 37476450000000 | 2.06 | 0.100952 | 439 | 65 | 0.05 | 35114750000000 | 2.06 | 0.1151935
440 | 60 | 0.04 | 37476450000000 | 2.06 | 0.1009403 | 440 | 65 | 0.05 | 35114750000000 | 2.06 | 0.1151831
441 | 60 | 0.04 | 37476450000000 | 2.06 | 0.1009287 | 441 | 65 | 0.05 | 35114750000000 | 2.06 | 0.1151727
442 | 60 | 0.04 | 37476450000000 | 2.06 | 0.1009172 | 442 | 65 | 0.05 | 35114750000000 | 2.06 | 0.1151624
443 | 60 | 0.04 | 37476450000000 | 2.06 | 0.1009057 | 443 | 65 | 0.05 | 35114750000000 | 2.06 | 0.1151521
444 | 60 | 0.04 | 37476450000000 | 2.06 | 0.1008943 | 444 | 65 | 0.05 | 35114750000000 | 2.06 | 0.1151419
445 | 60 | 0.04 | 37476450000000 | 2.06 | 0.1008829 | 445 | 65 | 0.05 | 35114750000000 | 2.06 | 0.1151317
446 | 60 | 0.04 | 37476450000000 | 2.06 | 0.1008715 | 446 | 65 | 0.05 | 35114750000000 | 2.06 | 0.1151215
447 | 60 | 0.04 | 37476450000000 | 2.06 | 0.1008602 | 447 | 65 | 0.05 | 35114750000000 | 2.06 | 0.1151115
448 | 60 | 0.04 | 37476450000000 | 2.06 | 0.100849 | 448 | 65 | 0.05 | 35114750000000 | 2.06 | 0.1151014
449 | 60 | 0.04 | 37476450000000 | 2.06 | 0.1008378 | 449 | 65 | 0.05 | 35114750000000 | 2.06 | 0.1150914
450 | 60 | 0.04 | 37476450000000 | 2.06 | 0.1008267 | 450 | 65 | 0.05 | 35114750000000 | 2.06 | 0.1150815
451 | 60 | 0.04 | 37476450000000 | 2.06 | 0.1008156 | 451 | 65 | 0.05 | 35114750000000 | 2.06 | 0.1150716
452 | 60 | 0.04 | 37476450000000 | 2.06 | 0.1008045 | 452 | 65 | 0.05 | 35114750000000 | 2.06 | 0.1150618
453 | 60 | 0.04 | 37476450000000 | 2.06 | 0.1007935 | 453 | 65 | 0.05 | 35114750000000 | 2.06 | 0.115052
454 | 60 | 0.04 | 37476450000000 | 2.06 | 0.1007826 | 454 | 65 | 0.05 | 35114750000000 | 2.06 | 0.1150423
455 | 60 | 0.04 | 37476450000000 | 2.06 | 0.1007717 | 455 | 65 | 0.05 | 35114750000000 | 2.06 | 0.1150326
456 | 60 | 0.04 | 37476450000000 | 2.06 | 0.1007608 | 456 | 65 | 0.05 | 35114750000000 | 2.06 | 0.1150229
457 | 60 | 0.04 | 37476450000000 | 2.06 | 0.10075 | 457 | 65 | 0.05 | 35114750000000 | 2.06 | 0.1150134
458 | 60 | 0.04 | 37476450000000 | 2.06 | 0.1007393 | 458 | 65 | 0.05 | 35114750000000 | 2.06 | 0.1150038
459 | 60 | 0.04 | 37476450000000 | 2.06 | 0.1007286 | 459 | 65 | 0.05 | 35114750000000 | 2.06 | 0.1149943
460 | 60 | 0.04 | 37476450000000 | 2.06 | 0.1007179 | 460 | 65 | 0.05 | 35114750000000 | 2.06 | 0.1149849
461 | 60 | 0.04 | 37476450000000 | 2.06 | 0.1007073 | 461 | 65 | 0.05 | 35114750000000 | 2.06 | 0.1149755
462 | 60 | 0.04 | 37476450000000 | 2.06 | 0.1006967 | 462 | 65 | 0.05 | 35114750000000 | 2.06 | 0.1149661
463 | 60 | 0.04 | 37476450000000 | 2.06 | 0.1006862 | 463 | 65 | 0.05 | 35114750000000 | 2.06 | 0.1149568
464 | 60 | 0.04 | 37476450000000 | 2.06 | 0.1006757 | 464 | 65 | 0.05 | 35114750000000 | 2.06 | 0.1149475
465 | 60 | 0.04 | 37476450000000 | 2.06 | 0.1006653 | 465 | 65 | 0.05 | 35114750000000 | 2.06 | 0.1149383
466 | 60 | 0.04 | 37476450000000 | 2.06 | 0.1006549 | 466 | 65 | 0.05 | 35114750000000 | 2.06 | 0.1149292
467 | 60 | 0.04 | 37476450000000 | 2.06 | 0.1006446 | 467 | 65 | 0.05 | 35114750000000 | 2.06 | 0.11492
468 | 60 | 0.04 | 37476450000000 | 2.06 | 0.1006343 | 468 | 65 | 0.05 | 35114750000000 | 2.06 | 0.114911
469 | 60 | 0.04 | 37476450000000 | 2.06 | 0.100624 | 469 | 65 | 0.05 | 35114750000000 | 2.06 | 0.1149019
470 | 60 | 0.04 | 37476450000000 | 2.06 | 0.1006138 | 470 | 65 | 0.05 | 35114750000000 | 2.06 | 0.1148929

## 70-75
MO_288hour_(70) | [5 empty] | MO_288hour_(75)
Time | Temprature | %tanD | Resistivity | Permittivity | I_pol(t)(uA) | Time | Temprature | %tanD | Resistivity | Permittivity | I_pol(t)(uA)
1 | 70 | 0.05 | 28713300000000 | 2.06 | 0.1450024 | 1 | 75 | 0.06 | 25667950000000 | 2.05 | 0.1687061
2 | 70 | 0.05 | 28713300000000 | 2.06 | 0.1449055 | 2 | 75 | 0.06 | 25667950000000 | 2.05 | 0.1686124
3 | 70 | 0.05 | 28713300000000 | 2.06 | 0.1448092 | 3 | 75 | 0.06 | 25667950000000 | 2.05 | 0.1685191
4 | 70 | 0.05 | 28713300000000 | 2.06 | 0.1447136 | 4 | 75 | 0.06 | 25667950000000 | 2.05 | 0.1684261
5 | 70 | 0.05 | 28713300000000 | 2.06 | 0.1446186 | 5 | 75 | 0.06 | 25667950000000 | 2.05 | 0.1683333
6 | 70 | 0.05 | 28713300000000 | 2.06 | 0.1445243 | 6 | 75 | 0.06 | 25667950000000 | 2.05 | 0.1682409
7 | 70 | 0.05 | 28713300000000 | 2.06 | 0.1444306 | 7 | 75 | 0.06 | 25667950000000 | 2.05 | 0.1681488
8 | 70 | 0.05 | 28713300000000 | 2.06 | 0.1443376 | 8 | 75 | 0.06 | 25667950000000 | 2.05 | 0.1680569
9 | 70 | 0.05 | 28713300000000 | 2.06 | 0.1442451 | 9 | 75 | 0.06 | 25667950000000 | 2.05 | 0.1679654
10 | 70 | 0.05 | 28713300000000 | 2.06 | 0.1441534 | 10 | 75 | 0.06 | 25667950000000 | 2.05 | 0.1678741
11 | 70 | 0.05 | 28713300000000 | 2.06 | 0.1440622 | 11 | 75 | 0.06 | 25667950000000 | 2.05 | 0.1677831
12 | 70 | 0.05 | 28713300000000 | 2.06 | 0.1439716 | 12 | 75 | 0.06 | 25667950000000 | 2.05 | 0.1676924
13 | 70 | 0.05 | 28713300000000 | 2.06 | 0.1438817 | 13 | 75 | 0.06 | 25667950000000 | 2.05 | 0.1676021
14 | 70 | 0.05 | 28713300000000 | 2.06 | 0.1437924 | 14 | 75 | 0.06 | 25667950000000 | 2.05 | 0.1675119
15 | 70 | 0.05 | 28713300000000 | 2.06 | 0.1437036 | 15 | 75 | 0.06 | 25667950000000 | 2.05 | 0.1674221
16 | 70 | 0.05 | 28713300000000 | 2.06 | 0.1436155 | 16 | 75 | 0.06 | 25667950000000 | 2.05 | 0.1673326
17 | 70 | 0.05 | 28713300000000 | 2.06 | 0.143528 | 17 | 75 | 0.06 | 25667950000000 | 2.05 | 0.1672434
18 | 70 | 0.05 | 28713300000000 | 2.06 | 0.143441 | 18 | 75 | 0.06 | 25667950000000 | 2.05 | 0.1671544
19 | 70 | 0.05 | 28713300000000 | 2.06 | 0.1433547 | 19 | 75 | 0.06 | 25667950000000 | 2.05 | 0.1670657
20 | 70 | 0.05 | 28713300000000 | 2.06 | 0.1432689 | 20 | 75 | 0.06 | 25667950000000 | 2.05 | 0.1669773
21 | 70 | 0.05 | 28713300000000 | 2.06 | 0.1431838 | 21 | 75 | 0.06 | 25667950000000 | 2.05 | 0.1668892
22 | 70 | 0.05 | 28713300000000 | 2.06 | 0.1430992 | 22 | 75 | 0.06 | 25667950000000 | 2.05 | 0.1668014
23 | 70 | 0.05 | 28713300000000 | 2.06 | 0.1430151 | 23 | 75 | 0.06 | 25667950000000 | 2.05 | 0.1667139
24 | 70 | 0.05 | 28713300000000 | 2.06 | 0.1429317 | 24 | 75 | 0.06 | 25667950000000 | 2.05 | 0.1666266
25 | 70 | 0.05 | 28713300000000 | 2.06 | 0.1428488 | 25 | 75 | 0.06 | 25667950000000 | 2.05 | 0.1665396
26 | 70 | 0.05 | 28713300000000 | 2.06 | 0.1427664 | 26 | 75 | 0.06 | 25667950000000 | 2.05 | 0.1664529
27 | 70 | 0.05 | 28713300000000 | 2.06 | 0.1426847 | 27 | 75 | 0.06 | 25667950000000 | 2.05 | 0.1663665
28 | 70 | 0.05 | 28713300000000 | 2.06 | 0.1426034 | 28 | 75 | 0.06 | 25667950000000 | 2.05 | 0.1662803
29 | 70 | 0.05 | 28713300000000 | 2.06 | 0.1425228 | 29 | 75 | 0.06 | 25667950000000 | 2.05 | 0.1661944
30 | 70 | 0.05 | 28713300000000 | 2.06 | 0.1424427 | 30 | 75 | 0.06 | 25667950000000 | 2.05 | 0.1661088
31 | 70 | 0.05 | 28713300000000 | 2.06 | 0.1423631 | 31 | 75 | 0.06 | 25667950000000 | 2.05 | 0.1660235
32 | 70 | 0.05 | 28713300000000 | 2.06 | 0.142284 | 32 | 75 | 0.06 | 25667950000000 | 2.05 | 0.1659385
33 | 70 | 0.05 | 28713300000000 | 2.06 | 0.1422055 | 33 | 75 | 0.06 | 25667950000000 | 2.05 | 0.1658537
34 | 70 | 0.05 | 28713300000000 | 2.06 | 0.1421276 | 34 | 75 | 0.06 | 25667950000000 | 2.05 | 0.1657691
35 | 70 | 0.05 | 28713300000000 | 2.06 | 0.1420501 | 35 | 75 | 0.06 | 25667950000000 | 2.05 | 0.1656849
36 | 70 | 0.05 | 28713300000000 | 2.06 | 0.1419732 | 36 | 75 | 0.06 | 25667950000000 | 2.05 | 0.1656009
37 | 70 | 0.05 | 28713300000000 | 2.06 | 0.1418968 | 37 | 75 | 0.06 | 25667950000000 | 2.05 | 0.1655172
38 | 70 | 0.05 | 28713300000000 | 2.06 | 0.1418209 | 38 | 75 | 0.06 | 25667950000000 | 2.05 | 0.1654338
39 | 70 | 0.05 | 28713300000000 | 2.06 | 0.1417456 | 39 | 75 | 0.06 | 25667950000000 | 2.05 | 0.1653506
40 | 70 | 0.05 | 28713300000000 | 2.06 | 0.1416707 | 40 | 75 | 0.06 | 25667950000000 | 2.05 | 0.1652677
41 | 70 | 0.05 | 28713300000000 | 2.06 | 0.1415964 | 41 | 75 | 0.06 | 25667950000000 | 2.05 | 0.165185
42 | 70 | 0.05 | 28713300000000 | 2.06 | 0.1415225 | 42 | 75 | 0.06 | 25667950000000 | 2.05 | 0.1651027
43 | 70 | 0.05 | 28713300000000 | 2.06 | 0.1414492 | 43 | 75 | 0.06 | 25667950000000 | 2.05 | 0.1650205
44 | 70 | 0.05 | 28713300000000 | 2.06 | 0.1413763 | 44 | 75 | 0.06 | 25667950000000 | 2.05 | 0.1649387
45 | 70 | 0.05 | 28713300000000 | 2.06 | 0.141304 | 45 | 75 | 0.06 | 25667950000000 | 2.05 | 0.1648571
46 | 70 | 0.05 | 28713300000000 | 2.06 | 0.1412321 | 46 | 75 | 0.06 | 25667950000000 | 2.05 | 0.1647758
47 | 70 | 0.05 | 28713300000000 | 2.06 | 0.1411607 | 47 | 75 | 0.06 | 25667950000000 | 2.05 | 0.1646947
48 | 70 | 0.05 | 28713300000000 | 2.06 | 0.1410898 | 48 | 75 | 0.06 | 25667950000000 | 2.05 | 0.1646139
49 | 70 | 0.05 | 28713300000000 | 2.06 | 0.1410194 | 49 | 75 | 0.06 | 25667950000000 | 2.05 | 0.1645333
50 | 70 | 0.05 | 28713300000000 | 2.06 | 0.1409495 | 50 | 75 | 0.06 | 25667950000000 | 2.05 | 0.164453
51 | 70 | 0.05 | 28713300000000 | 2.06 | 0.14088 | 51 | 75 | 0.06 | 25667950000000 | 2.05 | 0.164373
52 | 70 | 0.05 | 28713300000000 | 2.06 | 0.140811 | 52 | 75 | 0.06 | 25667950000000 | 2.05 | 0.1642932
53 | 70 | 0.05 | 28713300000000 | 2.06 | 0.1407425 | 53 | 75 | 0.06 | 25667950000000 | 2.05 | 0.1642137
54 | 70 | 0.05 | 28713300000000 | 2.06 | 0.1406745 | 54 | 75 | 0.06 | 25667950000000 | 2.05 | 0.1641344
55 | 70 | 0.05 | 28713300000000 | 2.06 | 0.1406069 | 55 | 75 | 0.06 | 25667950000000 | 2.05 | 0.1640554
56 | 70 | 0.05 | 28713300000000 | 2.06 | 0.1405397 | 56 | 75 | 0.06 | 25667950000000 | 2.05 | 0.1639766
57 | 70 | 0.05 | 28713300000000 | 2.06 | 0.140473 | 57 | 75 | 0.06 | 25667950000000 | 2.05 | 0.1638981
58 | 70 | 0.05 | 28713300000000 | 2.06 | 0.1404068 | 58 | 75 | 0.06 | 25667950000000 | 2.05 | 0.1638198
59 | 70 | 0.05 | 28713300000000 | 2.06 | 0.140341 | 59 | 75 | 0.06 | 25667950000000 | 2.05 | 0.1637418
60 | 70 | 0.05 | 28713300000000 | 2.06 | 0.1402757 | 60 | 75 | 0.06 | 25667950000000 | 2.05 | 0.163664
61 | 70 | 0.05 | 28713300000000 | 2.06 | 0.1402108 | 61 | 75 | 0.06 | 25667950000000 | 2.05 | 0.1635865
62 | 70 | 0.05 | 28713300000000 | 2.06 | 0.1401463 | 62 | 75 | 0.06 | 25667950000000 | 2.05 | 0.1635092
63 | 70 | 0.05 | 28713300000000 | 2.06 | 0.1400823 | 63 | 75 | 0.06 | 25667950000000 | 2.05 | 0.1634322
64 | 70 | 0.05 | 28713300000000 | 2.06 | 0.1400187 | 64 | 75 | 0.06 | 25667950000000 | 2.05 | 0.1633554
65 | 70 | 0.05 | 28713300000000 | 2.06 | 0.1399556 | 65 | 75 | 0.06 | 25667950000000 | 2.05 | 0.1632789
66 | 70 | 0.05 | 28713300000000 | 2.06 | 0.1398929 | 66 | 75 | 0.06 | 25667950000000 | 2.05 | 0.1632026
67 | 70 | 0.05 | 28713300000000 | 2.06 | 0.1398306 | 67 | 75 | 0.06 | 25667950000000 | 2.05 | 0.1631266
68 | 70 | 0.05 | 28713300000000 | 2.06 | 0.1397687 | 68 | 75 | 0.06 | 25667950000000 | 2.05 | 0.1630507
69 | 70 | 0.05 | 28713300000000 | 2.06 | 0.1397072 | 69 | 75 | 0.06 | 25667950000000 | 2.05 | 0.1629752
70 | 70 | 0.05 | 28713300000000 | 2.06 | 0.1396462 | 70 | 75 | 0.06 | 25667950000000 | 2.05 | 0.1628999
71 | 70 | 0.05 | 28713300000000 | 2.06 | 0.1395856 | 71 | 75 | 0.06 | 25667950000000 | 2.05 | 0.1628248
72 | 70 | 0.05 | 28713300000000 | 2.06 | 0.1395253 | 72 | 75 | 0.06 | 25667950000000 | 2.05 | 0.1627499
73 | 70 | 0.05 | 28713300000000 | 2.06 | 0.1394655 | 73 | 75 | 0.06 | 25667950000000 | 2.05 | 0.1626753
74 | 70 | 0.05 | 28713300000000 | 2.06 | 0.1394061 | 74 | 75 | 0.06 | 25667950000000 | 2.05 | 0.162601
75 | 70 | 0.05 | 28713300000000 | 2.06 | 0.1393471 | 75 | 75 | 0.06 | 25667950000000 | 2.05 | 0.1625269
76 | 70 | 0.05 | 28713300000000 | 2.06 | 0.1392885 | 76 | 75 | 0.06 | 25667950000000 | 2.05 | 0.162453
77 | 70 | 0.05 | 28713300000000 | 2.06 | 0.1392303 | 77 | 75 | 0.06 | 25667950000000 | 2.05 | 0.1623793
78 | 70 | 0.05 | 28713300000000 | 2.06 | 0.1391725 | 78 | 75 | 0.06 | 25667950000000 | 2.05 | 0.1623059
79 | 70 | 0.05 | 28713300000000 | 2.06 | 0.1391151 | 79 | 75 | 0.06 | 25667950000000 | 2.05 | 0.1622327
80 | 70 | 0.05 | 28713300000000 | 2.06 | 0.1390581 | 80 | 75 | 0.06 | 25667950000000 | 2.05 | 0.1621598
81 | 70 | 0.05 | 28713300000000 | 2.06 | 0.1390014 | 81 | 75 | 0.06 | 25667950000000 | 2.05 | 0.1620871
82 | 70 | 0.05 | 28713300000000 | 2.06 | 0.1389452 | 82 | 75 | 0.06 | 25667950000000 | 2.05 | 0.1620146
83 | 70 | 0.05 | 28713300000000 | 2.06 | 0.1388893 | 83 | 75 | 0.06 | 25667950000000 | 2.05 | 0.1619423
84 | 70 | 0.05 | 28713300000000 | 2.06 | 0.1388338 | 84 | 75 | 0.06 | 25667950000000 | 2.05 | 0.1618703
85 | 70 | 0.05 | 28713300000000 | 2.06 | 0.1387787 | 85 | 75 | 0.06 | 25667950000000 | 2.05 | 0.1617985
86 | 70 | 0.05 | 28713300000000 | 2.06 | 0.1387239 | 86 | 75 | 0.06 | 25667950000000 | 2.05 | 0.161727
87 | 70 | 0.05 | 28713300000000 | 2.06 | 0.1386696 | 87 | 75 | 0.06 | 25667950000000 | 2.05 | 0.1616556
88 | 70 | 0.05 | 28713300000000 | 2.06 | 0.1386155 | 88 | 75 | 0.06 | 25667950000000 | 2.05 | 0.1615845
89 | 70 | 0.05 | 28713300000000 | 2.06 | 0.1385619 | 89 | 75 | 0.06 | 25667950000000 | 2.05 | 0.1615136
90 | 70 | 0.05 | 28713300000000 | 2.06 | 0.1385086 | 90 | 75 | 0.06 | 25667950000000 | 2.05 | 0.161443
91 | 70 | 0.05 | 28713300000000 | 2.06 | 0.1384557 | 91 | 75 | 0.06 | 25667950000000 | 2.05 | 0.1613726
92 | 70 | 0.05 | 28713300000000 | 2.06 | 0.1384031 | 92 | 75 | 0.06 | 25667950000000 | 2.05 | 0.1613024
93 | 70 | 0.05 | 28713300000000 | 2.06 | 0.1383509 | 93 | 75 | 0.06 | 25667950000000 | 2.05 | 0.1612324
94 | 70 | 0.05 | 28713300000000 | 2.06 | 0.1382991 | 94 | 75 | 0.06 | 25667950000000 | 2.05 | 0.1611626
95 | 70 | 0.05 | 28713300000000 | 2.06 | 0.1382476 | 95 | 75 | 0.06 | 25667950000000 | 2.05 | 0.1610931
96 | 70 | 0.05 | 28713300000000 | 2.06 | 0.1381964 | 96 | 75 | 0.06 | 25667950000000 | 2.05 | 0.1610238
97 | 70 | 0.05 | 28713300000000 | 2.06 | 0.1381456 | 97 | 75 | 0.06 | 25667950000000 | 2.05 | 0.1609547
98 | 70 | 0.05 | 28713300000000 | 2.06 | 0.1380952 | 98 | 75 | 0.06 | 25667950000000 | 2.05 | 0.1608859
99 | 70 | 0.05 | 28713300000000 | 2.06 | 0.1380451 | 99 | 75 | 0.06 | 25667950000000 | 2.05 | 0.1608172
100 | 70 | 0.05 | 28713300000000 | 2.06 | 0.1379953 | 100 | 75 | 0.06 | 25667950000000 | 2.05 | 0.1607488
101 | 70 | 0.05 | 28713300000000 | 2.06 | 0.1379458 | 101 | 75 | 0.06 | 25667950000000 | 2.05 | 0.1606806
102 | 70 | 0.05 | 28713300000000 | 2.06 | 0.1378967 | 102 | 75 | 0.06 | 25667950000000 | 2.05 | 0.1606126
103 | 70 | 0.05 | 28713300000000 | 2.06 | 0.137848 | 103 | 75 | 0.06 | 25667950000000 | 2.05 | 0.1605448
104 | 70 | 0.05 | 28713300000000 | 2.06 | 0.1377995 | 104 | 75 | 0.06 | 25667950000000 | 2.05 | 0.1604773
105 | 70 | 0.05 | 28713300000000 | 2.06 | 0.1377514 | 105 | 75 | 0.06 | 25667950000000 | 2.05 | 0.1604099
106 | 70 | 0.05 | 28713300000000 | 2.06 | 0.1377036 | 106 | 75 | 0.06 | 25667950000000 | 2.05 | 0.1603428
107 | 70 | 0.05 | 28713300000000 | 2.06 | 0.1376562 | 107 | 75 | 0.06 | 25667950000000 | 2.05 | 0.1602759
108 | 70 | 0.05 | 28713300000000 | 2.06 | 0.137609 | 108 | 75 | 0.06 | 25667950000000 | 2.05 | 0.1602092
109 | 70 | 0.05 | 28713300000000 | 2.06 | 0.1375622 | 109 | 75 | 0.06 | 25667950000000 | 2.05 | 0.1601427
110 | 70 | 0.05 | 28713300000000 | 2.06 | 0.1375157 | 110 | 75 | 0.06 | 25667950000000 | 2.05 | 0.1600764
111 | 70 | 0.05 | 28713300000000 | 2.06 | 0.1374695 | 111 | 75 | 0.06 | 25667950000000 | 2.05 | 0.1600104
112 | 70 | 0.05 | 28713300000000 | 2.06 | 0.1374236 | 112 | 75 | 0.06 | 25667950000000 | 2.05 | 0.1599445
113 | 70 | 0.05 | 28713300000000 | 2.06 | 0.1373781 | 113 | 75 | 0.06 | 25667950000000 | 2.05 | 0.1598789
114 | 70 | 0.05 | 28713300000000 | 2.06 | 0.1373328 | 114 | 75 | 0.06 | 25667950000000 | 2.05 | 0.1598135
115 | 70 | 0.05 | 28713300000000 | 2.06 | 0.1372879 | 115 | 75 | 0.06 | 25667950000000 | 2.05 | 0.1597482
116 | 70 | 0.05 | 28713300000000 | 2.06 | 0.1372432 | 116 | 75 | 0.06 | 25667950000000 | 2.05 | 0.1596832
117 | 70 | 0.05 | 28713300000000 | 2.06 | 0.1371989 | 117 | 75 | 0.06 | 25667950000000 | 2.05 | 0.1596184
118 | 70 | 0.05 | 28713300000000 | 2.06 | 0.1371548 | 118 | 75 | 0.06 | 25667950000000 | 2.05 | 0.1595538
119 | 70 | 0.05 | 28713300000000 | 2.06 | 0.1371111 | 119 | 75 | 0.06 | 25667950000000 | 2.05 | 0.1594894
120 | 70 | 0.05 | 28713300000000 | 2.06 | 0.1370676 | 120 | 75 | 0.06 | 25667950000000 | 2.05 | 0.1594253
121 | 70 | 0.05 | 28713300000000 | 2.06 | 0.1370245 | 121 | 75 | 0.06 | 25667950000000 | 2.05 | 0.1593613
122 | 70 | 0.05 | 28713300000000 | 2.06 | 0.1369816 | 122 | 75 | 0.06 | 25667950000000 | 2.05 | 0.1592975
123 | 70 | 0.05 | 28713300000000 | 2.06 | 0.1369391 | 123 | 75 | 0.06 | 25667950000000 | 2.05 | 0.1592339
124 | 70 | 0.05 | 28713300000000 | 2.06 | 0.1368968 | 124 | 75 | 0.06 | 25667950000000 | 2.05 | 0.1591706
125 | 70 | 0.05 | 28713300000000 | 2.06 | 0.1368548 | 125 | 75 | 0.06 | 25667950000000 | 2.05 | 0.1591074
126 | 70 | 0.05 | 28713300000000 | 2.06 | 0.1368131 | 126 | 75 | 0.06 | 25667950000000 | 2.05 | 0.1590444
127 | 70 | 0.05 | 28713300000000 | 2.06 | 0.1367716 | 127 | 75 | 0.06 | 25667950000000 | 2.05 | 0.1589817
128 | 70 | 0.05 | 28713300000000 | 2.06 | 0.1367305 | 128 | 75 | 0.06 | 25667950000000 | 2.05 | 0.1589191
129 | 70 | 0.05 | 28713300000000 | 2.06 | 0.1366896 | 129 | 75 | 0.06 | 25667950000000 | 2.05 | 0.1588568
130 | 70 | 0.05 | 28713300000000 | 2.06 | 0.136649 | 130 | 75 | 0.06 | 25667950000000 | 2.05 | 0.1587946
131 | 70 | 0.05 | 28713300000000 | 2.06 | 0.1366087 | 131 | 75 | 0.06 | 25667950000000 | 2.05 | 0.1587326
132 | 70 | 0.05 | 28713300000000 | 2.06 | 0.1365687 | 132 | 75 | 0.06 | 25667950000000 | 2.05 | 0.1586709
133 | 70 | 0.05 | 28713300000000 | 2.06 | 0.1365289 | 133 | 75 | 0.06 | 25667950000000 | 2.05 | 0.1586093
134 | 70 | 0.05 | 28713300000000 | 2.06 | 0.1364894 | 134 | 75 | 0.06 | 25667950000000 | 2.05 | 0.1585479
135 | 70 | 0.05 | 28713300000000 | 2.06 | 0.1364502 | 135 | 75 | 0.06 | 25667950000000 | 2.05 | 0.1584868
136 | 70 | 0.05 | 28713300000000 | 2.06 | 0.1364112 | 136 | 75 | 0.06 | 25667950000000 | 2.05 | 0.1584258
137 | 70 | 0.05 | 28713300000000 | 2.06 | 0.1363725 | 137 | 75 | 0.06 | 25667950000000 | 2.05 | 0.158365
138 | 70 | 0.05 | 28713300000000 | 2.06 | 0.136334 | 138 | 75 | 0.06 | 25667950000000 | 2.05 | 0.1583044
139 | 70 | 0.05 | 28713300000000 | 2.06 | 0.1362959 | 139 | 75 | 0.06 | 25667950000000 | 2.05 | 0.158244
140 | 70 | 0.05 | 28713300000000 | 2.06 | 0.1362579 | 140 | 75 | 0.06 | 25667950000000 | 2.05 | 0.1581838
141 | 70 | 0.05 | 28713300000000 | 2.06 | 0.1362203 | 141 | 75 | 0.06 | 25667950000000 | 2.05 | 0.1581238
142 | 70 | 0.05 | 28713300000000 | 2.06 | 0.1361829 | 142 | 75 | 0.06 | 25667950000000 | 2.05 | 0.158064
143 | 70 | 0.05 | 28713300000000 | 2.06 | 0.1361457 | 143 | 75 | 0.06 | 25667950000000 | 2.05 | 0.1580043
144 | 70 | 0.05 | 28713300000000 | 2.06 | 0.1361088 | 144 | 75 | 0.06 | 25667950000000 | 2.05 | 0.1579449
145 | 70 | 0.05 | 28713300000000 | 2.06 | 0.1360722 | 145 | 75 | 0.06 | 25667950000000 | 2.05 | 0.1578856
146 | 70 | 0.05 | 28713300000000 | 2.06 | 0.1360357 | 146 | 75 | 0.06 | 25667950000000 | 2.05 | 0.1578266
147 | 70 | 0.05 | 28713300000000 | 2.06 | 0.1359996 | 147 | 75 | 0.06 | 25667950000000 | 2.05 | 0.1577677
148 | 70 | 0.05 | 28713300000000 | 2.06 | 0.1359637 | 148 | 75 | 0.06 | 25667950000000 | 2.05 | 0.157709
149 | 70 | 0.05 | 28713300000000 | 2.06 | 0.135928 | 149 | 75 | 0.06 | 25667950000000 | 2.05 | 0.1576505
150 | 70 | 0.05 | 28713300000000 | 2.06 | 0.1358926 | 150 | 75 | 0.06 | 25667950000000 | 2.05 | 0.1575922
151 | 70 | 0.05 | 28713300000000 | 2.06 | 0.1358574 | 151 | 75 | 0.06 | 25667950000000 | 2.05 | 0.1575341
152 | 70 | 0.05 | 28713300000000 | 2.06 | 0.1358224 | 152 | 75 | 0.06 | 25667950000000 | 2.05 | 0.1574762
153 | 70 | 0.05 | 28713300000000 | 2.06 | 0.1357877 | 153 | 75 | 0.06 | 25667950000000 | 2.05 | 0.1574184
154 | 70 | 0.05 | 28713300000000 | 2.06 | 0.1357532 | 154 | 75 | 0.06 | 25667950000000 | 2.05 | 0.1573609
155 | 70 | 0.05 | 28713300000000 | 2.06 | 0.135719 | 155 | 75 | 0.06 | 25667950000000 | 2.05 | 0.1573035
156 | 70 | 0.05 | 28713300000000 | 2.06 | 0.135685 | 156 | 75 | 0.06 | 25667950000000 | 2.05 | 0.1572463
157 | 70 | 0.05 | 28713300000000 | 2.06 | 0.1356512 | 157 | 75 | 0.06 | 25667950000000 | 2.05 | 0.1571893
158 | 70 | 0.05 | 28713300000000 | 2.06 | 0.1356176 | 158 | 75 | 0.06 | 25667950000000 | 2.05 | 0.1571324
159 | 70 | 0.05 | 28713300000000 | 2.06 | 0.1355843 | 159 | 75 | 0.06 | 25667950000000 | 2.05 | 0.1570758
160 | 70 | 0.05 | 28713300000000 | 2.06 | 0.1355512 | 160 | 75 | 0.06 | 25667950000000 | 2.05 | 0.1570193
161 | 70 | 0.05 | 28713300000000 | 2.06 | 0.1355183 | 161 | 75 | 0.06 | 25667950000000 | 2.05 | 0.156963
162 | 70 | 0.05 | 28713300000000 | 2.06 | 0.1354857 | 162 | 75 | 0.06 | 25667950000000 | 2.05 | 0.1569069
163 | 70 | 0.05 | 28713300000000 | 2.06 | 0.1354532 | 163 | 75 | 0.06 | 25667950000000 | 2.05 | 0.156851
164 | 70 | 0.05 | 28713300000000 | 2.06 | 0.135421 | 164 | 75 | 0.06 | 25667950000000 | 2.05 | 0.1567952
165 | 70 | 0.05 | 28713300000000 | 2.06 | 0.135389 | 165 | 75 | 0.06 | 25667950000000 | 2.05 | 0.1567396
166 | 70 | 0.05 | 28713300000000 | 2.06 | 0.1353573 | 166 | 75 | 0.06 | 25667950000000 | 2.05 | 0.1566842
167 | 70 | 0.05 | 28713300000000 | 2.06 | 0.1353257 | 167 | 75 | 0.06 | 25667950000000 | 2.05 | 0.156629
168 | 70 | 0.05 | 28713300000000 | 2.06 | 0.1352944 | 168 | 75 | 0.06 | 25667950000000 | 2.05 | 0.156574
169 | 70 | 0.05 | 28713300000000 | 2.06 | 0.1352632 | 169 | 75 | 0.06 | 25667950000000 | 2.05 | 0.1565191
170 | 70 | 0.05 | 28713300000000 | 2.06 | 0.1352323 | 170 | 75 | 0.06 | 25667950000000 | 2.05 | 0.1564644
171 | 70 | 0.05 | 28713300000000 | 2.06 | 0.1352016 | 171 | 75 | 0.06 | 25667950000000 | 2.05 | 0.1564099
172 | 70 | 0.05 | 28713300000000 | 2.06 | 0.1351711 | 172 | 75 | 0.06 | 25667950000000 | 2.05 | 0.1563555
173 | 70 | 0.05 | 28713300000000 | 2.06 | 0.1351408 | 173 | 75 | 0.06 | 25667950000000 | 2.05 | 0.1563014
174 | 70 | 0.05 | 28713300000000 | 2.06 | 0.1351107 | 174 | 75 | 0.06 | 25667950000000 | 2.05 | 0.1562474
175 | 70 | 0.05 | 28713300000000 | 2.06 | 0.1350808 | 175 | 75 | 0.06 | 25667950000000 | 2.05 | 0.1561935
176 | 70 | 0.05 | 28713300000000 | 2.06 | 0.1350511 | 176 | 75 | 0.06 | 25667950000000 | 2.05 | 0.1561399
177 | 70 | 0.05 | 28713300000000 | 2.06 | 0.1350216 | 177 | 75 | 0.06 | 25667950000000 | 2.05 | 0.1560864
178 | 70 | 0.05 | 28713300000000 | 2.06 | 0.1349923 | 178 | 75 | 0.06 | 25667950000000 | 2.05 | 0.1560331
179 | 70 | 0.05 | 28713300000000 | 2.06 | 0.1349632 | 179 | 75 | 0.06 | 25667950000000 | 2.05 | 0.15598
180 | 70 | 0.05 | 28713300000000 | 2.06 | 0.1349343 | 180 | 75 | 0.06 | 25667950000000 | 2.05 | 0.155927
181 | 70 | 0.05 | 28713300000000 | 2.06 | 0.1349056 | 181 | 75 | 0.06 | 25667950000000 | 2.05 | 0.1558742
182 | 70 | 0.05 | 28713300000000 | 2.06 | 0.1348771 | 182 | 75 | 0.06 | 25667950000000 | 2.05 | 0.1558216
183 | 70 | 0.05 | 28713300000000 | 2.06 | 0.1348488 | 183 | 75 | 0.06 | 25667950000000 | 2.05 | 0.1557691
184 | 70 | 0.05 | 28713300000000 | 2.06 | 0.1348207 | 184 | 75 | 0.06 | 25667950000000 | 2.05 | 0.1557168
185 | 70 | 0.05 | 28713300000000 | 2.06 | 0.1347928 | 185 | 75 | 0.06 | 25667950000000 | 2.05 | 0.1556647
186 | 70 | 0.05 | 28713300000000 | 2.06 | 0.1347651 | 186 | 75 | 0.06 | 25667950000000 | 2.05 | 0.1556127
187 | 70 | 0.05 | 28713300000000 | 2.06 | 0.1347375 | 187 | 75 | 0.06 | 25667950000000 | 2.05 | 0.1555609
188 | 70 | 0.05 | 28713300000000 | 2.06 | 0.1347101 | 188 | 75 | 0.06 | 25667950000000 | 2.05 | 0.1555093
189 | 70 | 0.05 | 28713300000000 | 2.06 | 0.134683 | 189 | 75 | 0.06 | 25667950000000 | 2.05 | 0.1554578
190 | 70 | 0.05 | 28713300000000 | 2.06 | 0.134656 | 190 | 75 | 0.06 | 25667950000000 | 2.05 | 0.1554065
191 | 70 | 0.05 | 28713300000000 | 2.06 | 0.1346292 | 191 | 75 | 0.06 | 25667950000000 | 2.05 | 0.1553554
192 | 70 | 0.05 | 28713300000000 | 2.06 | 0.1346025 | 192 | 75 | 0.06 | 25667950000000 | 2.05 | 0.1553044
193 | 70 | 0.05 | 28713300000000 | 2.06 | 0.1345761 | 193 | 75 | 0.06 | 25667950000000 | 2.05 | 0.1552536
194 | 70 | 0.05 | 28713300000000 | 2.06 | 0.1345498 | 194 | 75 | 0.06 | 25667950000000 | 2.05 | 0.1552029
195 | 70 | 0.05 | 28713300000000 | 2.06 | 0.1345237 | 195 | 75 | 0.06 | 25667950000000 | 2.05 | 0.1551524
196 | 70 | 0.05 | 28713300000000 | 2.06 | 0.1344978 | 196 | 75 | 0.06 | 25667950000000 | 2.05 | 0.1551021
197 | 70 | 0.05 | 28713300000000 | 2.06 | 0.1344721 | 197 | 75 | 0.06 | 25667950000000 | 2.05 | 0.1550519
198 | 70 | 0.05 | 28713300000000 | 2.06 | 0.1344465 | 198 | 75 | 0.06 | 25667950000000 | 2.05 | 0.1550019
199 | 70 | 0.05 | 28713300000000 | 2.06 | 0.1344211 | 199 | 75 | 0.06 | 25667950000000 | 2.05 | 0.1549521
200 | 70 | 0.05 | 28713300000000 | 2.06 | 0.1343959 | 200 | 75 | 0.06 | 25667950000000 | 2.05 | 0.1549024
201 | 70 | 0.05 | 28713300000000 | 2.06 | 0.1343709 | 201 | 75 | 0.06 | 25667950000000 | 2.05 | 0.1548529
202 | 70 | 0.05 | 28713300000000 | 2.06 | 0.134346 | 202 | 75 | 0.06 | 25667950000000 | 2.05 | 0.1548035
203 | 70 | 0.05 | 28713300000000 | 2.06 | 0.1343213 | 203 | 75 | 0.06 | 25667950000000 | 2.05 | 0.1547543
204 | 70 | 0.05 | 28713300000000 | 2.06 | 0.1342967 | 204 | 75 | 0.06 | 25667950000000 | 2.05 | 0.1547052
205 | 70 | 0.05 | 28713300000000 | 2.06 | 0.1342724 | 205 | 75 | 0.06 | 25667950000000 | 2.05 | 0.1546563
206 | 70 | 0.05 | 28713300000000 | 2.06 | 0.1342482 | 206 | 75 | 0.06 | 25667950000000 | 2.05 | 0.1546076
207 | 70 | 0.05 | 28713300000000 | 2.06 | 0.1342241 | 207 | 75 | 0.06 | 25667950000000 | 2.05 | 0.154559
208 | 70 | 0.05 | 28713300000000 | 2.06 | 0.1342002 | 208 | 75 | 0.06 | 25667950000000 | 2.05 | 0.1545106
209 | 70 | 0.05 | 28713300000000 | 2.06 | 0.1341765 | 209 | 75 | 0.06 | 25667950000000 | 2.05 | 0.1544623
210 | 70 | 0.05 | 28713300000000 | 2.06 | 0.1341529 | 210 | 75 | 0.06 | 25667950000000 | 2.05 | 0.1544142
211 | 70 | 0.05 | 28713300000000 | 2.06 | 0.1341295 | 211 | 75 | 0.06 | 25667950000000 | 2.05 | 0.1543662
212 | 70 | 0.05 | 28713300000000 | 2.06 | 0.1341063 | 212 | 75 | 0.06 | 25667950000000 | 2.05 | 0.1543184
213 | 70 | 0.05 | 28713300000000 | 2.06 | 0.1340832 | 213 | 75 | 0.06 | 25667950000000 | 2.05 | 0.1542707
214 | 70 | 0.05 | 28713300000000 | 2.06 | 0.1340603 | 214 | 75 | 0.06 | 25667950000000 | 2.05 | 0.1542232
215 | 70 | 0.05 | 28713300000000 | 2.06 | 0.1340375 | 215 | 75 | 0.06 | 25667950000000 | 2.05 | 0.1541759
216 | 70 | 0.05 | 28713300000000 | 2.06 | 0.1340149 | 216 | 75 | 0.06 | 25667950000000 | 2.05 | 0.1541287
217 | 70 | 0.05 | 28713300000000 | 2.06 | 0.1339924 | 217 | 75 | 0.06 | 25667950000000 | 2.05 | 0.1540816
218 | 70 | 0.05 | 28713300000000 | 2.06 | 0.1339701 | 218 | 75 | 0.06 | 25667950000000 | 2.05 | 0.1540347
219 | 70 | 0.05 | 28713300000000 | 2.06 | 0.133948 | 219 | 75 | 0.06 | 25667950000000 | 2.05 | 0.1539879
220 | 70 | 0.05 | 28713300000000 | 2.06 | 0.133926 | 220 | 75 | 0.06 | 25667950000000 | 2.05 | 0.1539413
221 | 70 | 0.05 | 28713300000000 | 2.06 | 0.1339041 | 221 | 75 | 0.06 | 25667950000000 | 2.05 | 0.1538949
222 | 70 | 0.05 | 28713300000000 | 2.06 | 0.1338824 | 222 | 75 | 0.06 | 25667950000000 | 2.05 | 0.1538486
223 | 70 | 0.05 | 28713300000000 | 2.06 | 0.1338608 | 223 | 75 | 0.06 | 25667950000000 | 2.05 | 0.1538024
224 | 70 | 0.05 | 28713300000000 | 2.06 | 0.1338394 | 224 | 75 | 0.06 | 25667950000000 | 2.05 | 0.1537564
225 | 70 | 0.05 | 28713300000000 | 2.06 | 0.1338181 | 225 | 75 | 0.06 | 25667950000000 | 2.05 | 0.1537105
226 | 70 | 0.05 | 28713300000000 | 2.06 | 0.133797 | 226 | 75 | 0.06 | 25667950000000 | 2.05 | 0.1536648
227 | 70 | 0.05 | 28713300000000 | 2.06 | 0.133776 | 227 | 75 | 0.06 | 25667950000000 | 2.05 | 0.1536192
228 | 70 | 0.05 | 28713300000000 | 2.06 | 0.1337551 | 228 | 75 | 0.06 | 25667950000000 | 2.05 | 0.1535738
229 | 70 | 0.05 | 28713300000000 | 2.06 | 0.1337344 | 229 | 75 | 0.06 | 25667950000000 | 2.05 | 0.1535285
230 | 70 | 0.05 | 28713300000000 | 2.06 | 0.1337139 | 230 | 75 | 0.06 | 25667950000000 | 2.05 | 0.1534834
231 | 70 | 0.05 | 28713300000000 | 2.06 | 0.1336935 | 231 | 75 | 0.06 | 25667950000000 | 2.05 | 0.1534384
232 | 70 | 0.05 | 28713300000000 | 2.06 | 0.1336732 | 232 | 75 | 0.06 | 25667950000000 | 2.05 | 0.1533935
233 | 70 | 0.05 | 28713300000000 | 2.06 | 0.133653 | 233 | 75 | 0.06 | 25667950000000 | 2.05 | 0.1533488
234 | 70 | 0.05 | 28713300000000 | 2.06 | 0.133633 | 234 | 75 | 0.06 | 25667950000000 | 2.05 | 0.1533043
235 | 70 | 0.05 | 28713300000000 | 2.06 | 0.1336131 | 235 | 75 | 0.06 | 25667950000000 | 2.05 | 0.1532598
236 | 70 | 0.05 | 28713300000000 | 2.06 | 0.1335934 | 236 | 75 | 0.06 | 25667950000000 | 2.05 | 0.1532155
237 | 70 | 0.05 | 28713300000000 | 2.06 | 0.1335738 | 237 | 75 | 0.06 | 25667950000000 | 2.05 | 0.1531714
238 | 70 | 0.05 | 28713300000000 | 2.06 | 0.1335543 | 238 | 75 | 0.06 | 25667950000000 | 2.05 | 0.1531274
239 | 70 | 0.05 | 28713300000000 | 2.06 | 0.133535 | 239 | 75 | 0.06 | 25667950000000 | 2.05 | 0.1530836
240 | 70 | 0.05 | 28713300000000 | 2.06 | 0.1335157 | 240 | 75 | 0.06 | 25667950000000 | 2.05 | 0.1530398
241 | 70 | 0.05 | 28713300000000 | 2.06 | 0.1334967 | 241 | 75 | 0.06 | 25667950000000 | 2.05 | 0.1529963
242 | 70 | 0.05 | 28713300000000 | 2.06 | 0.1334777 | 242 | 75 | 0.06 | 25667950000000 | 2.05 | 0.1529528
243 | 70 | 0.05 | 28713300000000 | 2.06 | 0.1334589 | 243 | 75 | 0.06 | 25667950000000 | 2.05 | 0.1529095
244 | 70 | 0.05 | 28713300000000 | 2.06 | 0.1334402 | 244 | 75 | 0.06 | 25667950000000 | 2.05 | 0.1528664
245 | 70 | 0.05 | 28713300000000 | 2.06 | 0.1334216 | 245 | 75 | 0.06 | 25667950000000 | 2.05 | 0.1528233
246 | 70 | 0.05 | 28713300000000 | 2.06 | 0.1334032 | 246 | 75 | 0.06 | 25667950000000 | 2.05 | 0.1527804
247 | 70 | 0.05 | 28713300000000 | 2.06 | 0.1333849 | 247 | 75 | 0.06 | 25667950000000 | 2.05 | 0.1527377
248 | 70 | 0.05 | 28713300000000 | 2.06 | 0.1333667 | 248 | 75 | 0.06 | 25667950000000 | 2.05 | 0.1526951
249 | 70 | 0.05 | 28713300000000 | 2.06 | 0.1333486 | 249 | 75 | 0.06 | 25667950000000 | 2.05 | 0.1526526
250 | 70 | 0.05 | 28713300000000 | 2.06 | 0.1333306 | 250 | 75 | 0.06 | 25667950000000 | 2.05 | 0.1526103
251 | 70 | 0.05 | 28713300000000 | 2.06 | 0.1333128 | 251 | 75 | 0.06 | 25667950000000 | 2.05 | 0.1525681
252 | 70 | 0.05 | 28713300000000 | 2.06 | 0.1332951 | 252 | 75 | 0.06 | 25667950000000 | 2.05 | 0.152526
253 | 70 | 0.05 | 28713300000000 | 2.06 | 0.1332775 | 253 | 75 | 0.06 | 25667950000000 | 2.05 | 0.1524841
254 | 70 | 0.05 | 28713300000000 | 2.06 | 0.1332601 | 254 | 75 | 0.06 | 25667950000000 | 2.05 | 0.1524423
255 | 70 | 0.05 | 28713300000000 | 2.06 | 0.1332427 | 255 | 75 | 0.06 | 25667950000000 | 2.05 | 0.1524006
256 | 70 | 0.05 | 28713300000000 | 2.06 | 0.1332255 | 256 | 75 | 0.06 | 25667950000000 | 2.05 | 0.1523591
257 | 70 | 0.05 | 28713300000000 | 2.06 | 0.1332084 | 257 | 75 | 0.06 | 25667950000000 | 2.05 | 0.1523177
258 | 70 | 0.05 | 28713300000000 | 2.06 | 0.1331914 | 258 | 75 | 0.06 | 25667950000000 | 2.05 | 0.1522764
259 | 70 | 0.05 | 28713300000000 | 2.06 | 0.1331745 | 259 | 75 | 0.06 | 25667950000000 | 2.05 | 0.1522352
260 | 70 | 0.05 | 28713300000000 | 2.06 | 0.1331577 | 260 | 75 | 0.06 | 25667950000000 | 2.05 | 0.1521942
261 | 70 | 0.05 | 28713300000000 | 2.06 | 0.133141 | 261 | 75 | 0.06 | 25667950000000 | 2.05 | 0.1521534
262 | 70 | 0.05 | 28713300000000 | 2.06 | 0.1331245 | 262 | 75 | 0.06 | 25667950000000 | 2.05 | 0.1521126
263 | 70 | 0.05 | 28713300000000 | 2.06 | 0.1331081 | 263 | 75 | 0.06 | 25667950000000 | 2.05 | 0.152072
264 | 70 | 0.05 | 28713300000000 | 2.06 | 0.1330918 | 264 | 75 | 0.06 | 25667950000000 | 2.05 | 0.1520315
265 | 70 | 0.05 | 28713300000000 | 2.06 | 0.1330755 | 265 | 75 | 0.06 | 25667950000000 | 2.05 | 0.1519912
266 | 70 | 0.05 | 28713300000000 | 2.06 | 0.1330594 | 266 | 75 | 0.06 | 25667950000000 | 2.05 | 0.1519509
267 | 70 | 0.05 | 28713300000000 | 2.06 | 0.1330435 | 267 | 75 | 0.06 | 25667950000000 | 2.05 | 0.1519108
268 | 70 | 0.05 | 28713300000000 | 2.06 | 0.1330276 | 268 | 75 | 0.06 | 25667950000000 | 2.05 | 0.1518709
269 | 70 | 0.05 | 28713300000000 | 2.06 | 0.1330118 | 269 | 75 | 0.06 | 25667950000000 | 2.05 | 0.151831
270 | 70 | 0.05 | 28713300000000 | 2.06 | 0.1329961 | 270 | 75 | 0.06 | 25667950000000 | 2.05 | 0.1517913
271 | 70 | 0.05 | 28713300000000 | 2.06 | 0.1329806 | 271 | 75 | 0.06 | 25667950000000 | 2.05 | 0.1517517
272 | 70 | 0.05 | 28713300000000 | 2.06 | 0.1329651 | 272 | 75 | 0.06 | 25667950000000 | 2.05 | 0.1517122
273 | 70 | 0.05 | 28713300000000 | 2.06 | 0.1329498 | 273 | 75 | 0.06 | 25667950000000 | 2.05 | 0.1516729
274 | 70 | 0.05 | 28713300000000 | 2.06 | 0.1329345 | 274 | 75 | 0.06 | 25667950000000 | 2.05 | 0.1516337
275 | 70 | 0.05 | 28713300000000 | 2.06 | 0.1329194 | 275 | 75 | 0.06 | 25667950000000 | 2.05 | 0.1515946
276 | 70 | 0.05 | 28713300000000 | 2.06 | 0.1329043 | 276 | 75 | 0.06 | 25667950000000 | 2.05 | 0.1515557
277 | 70 | 0.05 | 28713300000000 | 2.06 | 0.1328894 | 277 | 75 | 0.06 | 25667950000000 | 2.05 | 0.1515168
278 | 70 | 0.05 | 28713300000000 | 2.06 | 0.1328746 | 278 | 75 | 0.06 | 25667950000000 | 2.05 | 0.1514781
279 | 70 | 0.05 | 28713300000000 | 2.06 | 0.1328598 | 279 | 75 | 0.06 | 25667950000000 | 2.05 | 0.1514395
280 | 70 | 0.05 | 28713300000000 | 2.06 | 0.1328452 | 280 | 75 | 0.06 | 25667950000000 | 2.05 | 0.1514011
281 | 70 | 0.05 | 28713300000000 | 2.06 | 0.1328307 | 281 | 75 | 0.06 | 25667950000000 | 2.05 | 0.1513627
282 | 70 | 0.05 | 28713300000000 | 2.06 | 0.1328162 | 282 | 75 | 0.06 | 25667950000000 | 2.05 | 0.1513245
283 | 70 | 0.05 | 28713300000000 | 2.06 | 0.1328019 | 283 | 75 | 0.06 | 25667950000000 | 2.05 | 0.1512864
284 | 70 | 0.05 | 28713300000000 | 2.06 | 0.1327876 | 284 | 75 | 0.06 | 25667950000000 | 2.05 | 0.1512484
285 | 70 | 0.05 | 28713300000000 | 2.06 | 0.1327735 | 285 | 75 | 0.06 | 25667950000000 | 2.05 | 0.1512106
286 | 70 | 0.05 | 28713300000000 | 2.06 | 0.1327594 | 286 | 75 | 0.06 | 25667950000000 | 2.05 | 0.1511728
287 | 70 | 0.05 | 28713300000000 | 2.06 | 0.1327455 | 287 | 75 | 0.06 | 25667950000000 | 2.05 | 0.1511352
288 | 70 | 0.05 | 28713300000000 | 2.06 | 0.1327316 | 288 | 75 | 0.06 | 25667950000000 | 2.05 | 0.1510977
289 | 70 | 0.05 | 28713300000000 | 2.06 | 0.1327178 | 289 | 75 | 0.06 | 25667950000000 | 2.05 | 0.1510604
290 | 70 | 0.05 | 28713300000000 | 2.06 | 0.1327042 | 290 | 75 | 0.06 | 25667950000000 | 2.05 | 0.1510231
291 | 70 | 0.05 | 28713300000000 | 2.06 | 0.1326906 | 291 | 75 | 0.06 | 25667950000000 | 2.05 | 0.150986
292 | 70 | 0.05 | 28713300000000 | 2.06 | 0.1326771 | 292 | 75 | 0.06 | 25667950000000 | 2.05 | 0.150949
293 | 70 | 0.05 | 28713300000000 | 2.06 | 0.1326637 | 293 | 75 | 0.06 | 25667950000000 | 2.05 | 0.1509121
294 | 70 | 0.05 | 28713300000000 | 2.06 | 0.1326504 | 294 | 75 | 0.06 | 25667950000000 | 2.05 | 0.1508753
295 | 70 | 0.05 | 28713300000000 | 2.06 | 0.1326372 | 295 | 75 | 0.06 | 25667950000000 | 2.05 | 0.1508386
296 | 70 | 0.05 | 28713300000000 | 2.06 | 0.132624 | 296 | 75 | 0.06 | 25667950000000 | 2.05 | 0.1508021
297 | 70 | 0.05 | 28713300000000 | 2.06 | 0.132611 | 297 | 75 | 0.06 | 25667950000000 | 2.05 | 0.1507656
298 | 70 | 0.05 | 28713300000000 | 2.06 | 0.1325981 | 298 | 75 | 0.06 | 25667950000000 | 2.05 | 0.1507293
299 | 70 | 0.05 | 28713300000000 | 2.06 | 0.1325852 | 299 | 75 | 0.06 | 25667950000000 | 2.05 | 0.1506931
300 | 70 | 0.05 | 28713300000000 | 2.06 | 0.1325724 | 300 | 75 | 0.06 | 25667950000000 | 2.05 | 0.1506571
301 | 70 | 0.05 | 28713300000000 | 2.06 | 0.1325597 | 301 | 75 | 0.06 | 25667950000000 | 2.05 | 0.1506211
302 | 70 | 0.05 | 28713300000000 | 2.06 | 0.1325471 | 302 | 75 | 0.06 | 25667950000000 | 2.05 | 0.1505852
303 | 70 | 0.05 | 28713300000000 | 2.06 | 0.1325346 | 303 | 75 | 0.06 | 25667950000000 | 2.05 | 0.1505495
304 | 70 | 0.05 | 28713300000000 | 2.06 | 0.1325222 | 304 | 75 | 0.06 | 25667950000000 | 2.05 | 0.1505139
305 | 70 | 0.05 | 28713300000000 | 2.06 | 0.1325098 | 305 | 75 | 0.06 | 25667950000000 | 2.05 | 0.1504784
306 | 70 | 0.05 | 28713300000000 | 2.06 | 0.1324976 | 306 | 75 | 0.06 | 25667950000000 | 2.05 | 0.150443
307 | 70 | 0.05 | 28713300000000 | 2.06 | 0.1324854 | 307 | 75 | 0.06 | 25667950000000 | 2.05 | 0.1504077
308 | 70 | 0.05 | 28713300000000 | 2.06 | 0.1324733 | 308 | 75 | 0.06 | 25667950000000 | 2.05 | 0.1503725
309 | 70 | 0.05 | 28713300000000 | 2.06 | 0.1324613 | 309 | 75 | 0.06 | 25667950000000 | 2.05 | 0.1503375
310 | 70 | 0.05 | 28713300000000 | 2.06 | 0.1324493 | 310 | 75 | 0.06 | 25667950000000 | 2.05 | 0.1503025
311 | 70 | 0.05 | 28713300000000 | 2.06 | 0.1324375 | 311 | 75 | 0.06 | 25667950000000 | 2.05 | 0.1502677
312 | 70 | 0.05 | 28713300000000 | 2.06 | 0.1324257 | 312 | 75 | 0.06 | 25667950000000 | 2.05 | 0.150233
313 | 70 | 0.05 | 28713300000000 | 2.06 | 0.132414 | 313 | 75 | 0.06 | 25667950000000 | 2.05 | 0.1501984
314 | 70 | 0.05 | 28713300000000 | 2.06 | 0.1324024 | 314 | 75 | 0.06 | 25667950000000 | 2.05 | 0.1501639
315 | 70 | 0.05 | 28713300000000 | 2.06 | 0.1323908 | 315 | 75 | 0.06 | 25667950000000 | 2.05 | 0.1501295
316 | 70 | 0.05 | 28713300000000 | 2.06 | 0.1323794 | 316 | 75 | 0.06 | 25667950000000 | 2.05 | 0.1500952
317 | 70 | 0.05 | 28713300000000 | 2.06 | 0.132368 | 317 | 75 | 0.06 | 25667950000000 | 2.05 | 0.150061
318 | 70 | 0.05 | 28713300000000 | 2.06 | 0.1323567 | 318 | 75 | 0.06 | 25667950000000 | 2.05 | 0.150027
319 | 70 | 0.05 | 28713300000000 | 2.06 | 0.1323455 | 319 | 75 | 0.06 | 25667950000000 | 2.05 | 0.149993
320 | 70 | 0.05 | 28713300000000 | 2.06 | 0.1323343 | 320 | 75 | 0.06 | 25667950000000 | 2.05 | 0.1499592
321 | 70 | 0.05 | 28713300000000 | 2.06 | 0.1323232 | 321 | 75 | 0.06 | 25667950000000 | 2.05 | 0.1499254
322 | 70 | 0.05 | 28713300000000 | 2.06 | 0.1323122 | 322 | 75 | 0.06 | 25667950000000 | 2.05 | 0.1498918
323 | 70 | 0.05 | 28713300000000 | 2.06 | 0.1323013 | 323 | 75 | 0.06 | 25667950000000 | 2.05 | 0.1498583
324 | 70 | 0.05 | 28713300000000 | 2.06 | 0.1322905 | 324 | 75 | 0.06 | 25667950000000 | 2.05 | 0.1498249
325 | 70 | 0.05 | 28713300000000 | 2.06 | 0.1322797 | 325 | 75 | 0.06 | 25667950000000 | 2.05 | 0.1497916
326 | 70 | 0.05 | 28713300000000 | 2.06 | 0.132269 | 326 | 75 | 0.06 | 25667950000000 | 2.05 | 0.1497584
327 | 70 | 0.05 | 28713300000000 | 2.06 | 0.1322584 | 327 | 75 | 0.06 | 25667950000000 | 2.05 | 0.1497253
328 | 70 | 0.05 | 28713300000000 | 2.06 | 0.1322478 | 328 | 75 | 0.06 | 25667950000000 | 2.05 | 0.1496923
329 | 70 | 0.05 | 28713300000000 | 2.06 | 0.1322373 | 329 | 75 | 0.06 | 25667950000000 | 2.05 | 0.1496594
330 | 70 | 0.05 | 28713300000000 | 2.06 | 0.1322269 | 330 | 75 | 0.06 | 25667950000000 | 2.05 | 0.1496266
331 | 70 | 0.05 | 28713300000000 | 2.06 | 0.1322165 | 331 | 75 | 0.06 | 25667950000000 | 2.05 | 0.149594
332 | 70 | 0.05 | 28713300000000 | 2.06 | 0.1322063 | 332 | 75 | 0.06 | 25667950000000 | 2.05 | 0.1495614
333 | 70 | 0.05 | 28713300000000 | 2.06 | 0.132196 | 333 | 75 | 0.06 | 25667950000000 | 2.05 | 0.1495289
334 | 70 | 0.05 | 28713300000000 | 2.06 | 0.1321859 | 334 | 75 | 0.06 | 25667950000000 | 2.05 | 0.1494966
335 | 70 | 0.05 | 28713300000000 | 2.06 | 0.1321758 | 335 | 75 | 0.06 | 25667950000000 | 2.05 | 0.1494643
336 | 70 | 0.05 | 28713300000000 | 2.06 | 0.1321658 | 336 | 75 | 0.06 | 25667950000000 | 2.05 | 0.1494321
337 | 70 | 0.05 | 28713300000000 | 2.06 | 0.1321559 | 337 | 75 | 0.06 | 25667950000000 | 2.05 | 0.1494001
338 | 70 | 0.05 | 28713300000000 | 2.06 | 0.132146 | 338 | 75 | 0.06 | 25667950000000 | 2.05 | 0.1493681
339 | 70 | 0.05 | 28713300000000 | 2.06 | 0.1321362 | 339 | 75 | 0.06 | 25667950000000 | 2.05 | 0.1493363
340 | 70 | 0.05 | 28713300000000 | 2.06 | 0.1321265 | 340 | 75 | 0.06 | 25667950000000 | 2.05 | 0.1493046
341 | 70 | 0.05 | 28713300000000 | 2.06 | 0.1321168 | 341 | 75 | 0.06 | 25667950000000 | 2.05 | 0.1492729
342 | 70 | 0.05 | 28713300000000 | 2.06 | 0.1321072 | 342 | 75 | 0.06 | 25667950000000 | 2.05 | 0.1492414
343 | 70 | 0.05 | 28713300000000 | 2.06 | 0.1320977 | 343 | 75 | 0.06 | 25667950000000 | 2.05 | 0.1492099
344 | 70 | 0.05 | 28713300000000 | 2.06 | 0.1320882 | 344 | 75 | 0.06 | 25667950000000 | 2.05 | 0.1491786
345 | 70 | 0.05 | 28713300000000 | 2.06 | 0.1320788 | 345 | 75 | 0.06 | 25667950000000 | 2.05 | 0.1491473
346 | 70 | 0.05 | 28713300000000 | 2.06 | 0.1320695 | 346 | 75 | 0.06 | 25667950000000 | 2.05 | 0.1491162
347 | 70 | 0.05 | 28713300000000 | 2.06 | 0.1320602 | 347 | 75 | 0.06 | 25667950000000 | 2.05 | 0.1490852
348 | 70 | 0.05 | 28713300000000 | 2.06 | 0.132051 | 348 | 75 | 0.06 | 25667950000000 | 2.05 | 0.1490542
349 | 70 | 0.05 | 28713300000000 | 2.06 | 0.1320418 | 349 | 75 | 0.06 | 25667950000000 | 2.05 | 0.1490234
350 | 70 | 0.05 | 28713300000000 | 2.06 | 0.1320327 | 350 | 75 | 0.06 | 25667950000000 | 2.05 | 0.1489926
351 | 70 | 0.05 | 28713300000000 | 2.06 | 0.1320237 | 351 | 75 | 0.06 | 25667950000000 | 2.05 | 0.148962
352 | 70 | 0.05 | 28713300000000 | 2.06 | 0.1320147 | 352 | 75 | 0.06 | 25667950000000 | 2.05 | 0.1489314
353 | 70 | 0.05 | 28713300000000 | 2.06 | 0.1320058 | 353 | 75 | 0.06 | 25667950000000 | 2.05 | 0.148901
354 | 70 | 0.05 | 28713300000000 | 2.06 | 0.131997 | 354 | 75 | 0.06 | 25667950000000 | 2.05 | 0.1488706
355 | 70 | 0.05 | 28713300000000 | 2.06 | 0.1319882 | 355 | 75 | 0.06 | 25667950000000 | 2.05 | 0.1488404
356 | 70 | 0.05 | 28713300000000 | 2.06 | 0.1319794 | 356 | 75 | 0.06 | 25667950000000 | 2.05 | 0.1488102
357 | 70 | 0.05 | 28713300000000 | 2.06 | 0.1319708 | 357 | 75 | 0.06 | 25667950000000 | 2.05 | 0.1487801
358 | 70 | 0.05 | 28713300000000 | 2.06 | 0.1319622 | 358 | 75 | 0.06 | 25667950000000 | 2.05 | 0.1487502
359 | 70 | 0.05 | 28713300000000 | 2.06 | 0.1319536 | 359 | 75 | 0.06 | 25667950000000 | 2.05 | 0.1487203
360 | 70 | 0.05 | 28713300000000 | 2.06 | 0.1319451 | 360 | 75 | 0.06 | 25667950000000 | 2.05 | 0.1486905
361 | 70 | 0.05 | 28713300000000 | 2.06 | 0.1319367 | 361 | 75 | 0.06 | 25667950000000 | 2.05 | 0.1486608
362 | 70 | 0.05 | 28713300000000 | 2.06 | 0.1319283 | 362 | 75 | 0.06 | 25667950000000 | 2.05 | 0.1486313
363 | 70 | 0.05 | 28713300000000 | 2.06 | 0.13192 | 363 | 75 | 0.06 | 25667950000000 | 2.05 | 0.1486018
364 | 70 | 0.05 | 28713300000000 | 2.06 | 0.1319117 | 364 | 75 | 0.06 | 25667950000000 | 2.05 | 0.1485724
365 | 70 | 0.05 | 28713300000000 | 2.06 | 0.1319035 | 365 | 75 | 0.06 | 25667950000000 | 2.05 | 0.1485431
366 | 70 | 0.05 | 28713300000000 | 2.06 | 0.1318953 | 366 | 75 | 0.06 | 25667950000000 | 2.05 | 0.1485138
367 | 70 | 0.05 | 28713300000000 | 2.06 | 0.1318872 | 367 | 75 | 0.06 | 25667950000000 | 2.05 | 0.1484847
368 | 70 | 0.05 | 28713300000000 | 2.06 | 0.1318792 | 368 | 75 | 0.06 | 25667950000000 | 2.05 | 0.1484557
369 | 70 | 0.05 | 28713300000000 | 2.06 | 0.1318712 | 369 | 75 | 0.06 | 25667950000000 | 2.05 | 0.1484268
370 | 70 | 0.05 | 28713300000000 | 2.06 | 0.1318633 | 370 | 75 | 0.06 | 25667950000000 | 2.05 | 0.1483979
371 | 70 | 0.05 | 28713300000000 | 2.06 | 0.1318554 | 371 | 75 | 0.06 | 25667950000000 | 2.05 | 0.1483692
372 | 70 | 0.05 | 28713300000000 | 2.06 | 0.1318475 | 372 | 75 | 0.06 | 25667950000000 | 2.05 | 0.1483405
373 | 70 | 0.05 | 28713300000000 | 2.06 | 0.1318398 | 373 | 75 | 0.06 | 25667950000000 | 2.05 | 0.148312
374 | 70 | 0.05 | 28713300000000 | 2.06 | 0.131832 | 374 | 75 | 0.06 | 25667950000000 | 2.05 | 0.1482835
375 | 70 | 0.05 | 28713300000000 | 2.06 | 0.1318244 | 375 | 75 | 0.06 | 25667950000000 | 2.05 | 0.1482551
376 | 70 | 0.05 | 28713300000000 | 2.06 | 0.1318168 | 376 | 75 | 0.06 | 25667950000000 | 2.05 | 0.1482268
377 | 70 | 0.05 | 28713300000000 | 2.06 | 0.1318092 | 377 | 75 | 0.06 | 25667950000000 | 2.05 | 0.1481986
378 | 70 | 0.05 | 28713300000000 | 2.06 | 0.1318017 | 378 | 75 | 0.06 | 25667950000000 | 2.05 | 0.1481705
379 | 70 | 0.05 | 28713300000000 | 2.06 | 0.1317942 | 379 | 75 | 0.06 | 25667950000000 | 2.05 | 0.1481425
380 | 70 | 0.05 | 28713300000000 | 2.06 | 0.1317868 | 380 | 75 | 0.06 | 25667950000000 | 2.05 | 0.1481146
381 | 70 | 0.05 | 28713300000000 | 2.06 | 0.1317794 | 381 | 75 | 0.06 | 25667950000000 | 2.05 | 0.1480867
382 | 70 | 0.05 | 28713300000000 | 2.06 | 0.1317721 | 382 | 75 | 0.06 | 25667950000000 | 2.05 | 0.148059
383 | 70 | 0.05 | 28713300000000 | 2.06 | 0.1317648 | 383 | 75 | 0.06 | 25667950000000 | 2.05 | 0.1480313
384 | 70 | 0.05 | 28713300000000 | 2.06 | 0.1317576 | 384 | 75 | 0.06 | 25667950000000 | 2.05 | 0.1480037
385 | 70 | 0.05 | 28713300000000 | 2.06 | 0.1317505 | 385 | 75 | 0.06 | 25667950000000 | 2.05 | 0.1479762
386 | 70 | 0.05 | 28713300000000 | 2.06 | 0.1317433 | 386 | 75 | 0.06 | 25667950000000 | 2.05 | 0.1479488
387 | 70 | 0.05 | 28713300000000 | 2.06 | 0.1317363 | 387 | 75 | 0.06 | 25667950000000 | 2.05 | 0.1479215
388 | 70 | 0.05 | 28713300000000 | 2.06 | 0.1317292 | 388 | 75 | 0.06 | 25667950000000 | 2.05 | 0.1478943
389 | 70 | 0.05 | 28713300000000 | 2.06 | 0.1317223 | 389 | 75 | 0.06 | 25667950000000 | 2.05 | 0.1478672
390 | 70 | 0.05 | 28713300000000 | 2.06 | 0.1317153 | 390 | 75 | 0.06 | 25667950000000 | 2.05 | 0.1478401
391 | 70 | 0.05 | 28713300000000 | 2.06 | 0.1317085 | 391 | 75 | 0.06 | 25667950000000 | 2.05 | 0.1478131
392 | 70 | 0.05 | 28713300000000 | 2.06 | 0.1317016 | 392 | 75 | 0.06 | 25667950000000 | 2.05 | 0.1477863
393 | 70 | 0.05 | 28713300000000 | 2.06 | 0.1316948 | 393 | 75 | 0.06 | 25667950000000 | 2.05 | 0.1477595
394 | 70 | 0.05 | 28713300000000 | 2.06 | 0.1316881 | 394 | 75 | 0.06 | 25667950000000 | 2.05 | 0.1477328
395 | 70 | 0.05 | 28713300000000 | 2.06 | 0.1316814 | 395 | 75 | 0.06 | 25667950000000 | 2.05 | 0.1477061
396 | 70 | 0.05 | 28713300000000 | 2.06 | 0.1316748 | 396 | 75 | 0.06 | 25667950000000 | 2.05 | 0.1476796
397 | 70 | 0.05 | 28713300000000 | 2.06 | 0.1316681 | 397 | 75 | 0.06 | 25667950000000 | 2.05 | 0.1476531
398 | 70 | 0.05 | 28713300000000 | 2.06 | 0.1316616 | 398 | 75 | 0.06 | 25667950000000 | 2.05 | 0.1476268
399 | 70 | 0.05 | 28713300000000 | 2.06 | 0.1316551 | 399 | 75 | 0.06 | 25667950000000 | 2.05 | 0.1476005
400 | 70 | 0.05 | 28713300000000 | 2.06 | 0.1316486 | 400 | 75 | 0.06 | 25667950000000 | 2.05 | 0.1475743
401 | 70 | 0.05 | 28713300000000 | 2.06 | 0.1316422 | 401 | 75 | 0.06 | 25667950000000 | 2.05 | 0.1475482
402 | 70 | 0.05 | 28713300000000 | 2.06 | 0.1316358 | 402 | 75 | 0.06 | 25667950000000 | 2.05 | 0.1475221
403 | 70 | 0.05 | 28713300000000 | 2.06 | 0.1316294 | 403 | 75 | 0.06 | 25667950000000 | 2.05 | 0.1474962
404 | 70 | 0.05 | 28713300000000 | 2.06 | 0.1316231 | 404 | 75 | 0.06 | 25667950000000 | 2.05 | 0.1474703
405 | 70 | 0.05 | 28713300000000 | 2.06 | 0.1316169 | 405 | 75 | 0.06 | 25667950000000 | 2.05 | 0.1474445
406 | 70 | 0.05 | 28713300000000 | 2.06 | 0.1316107 | 406 | 75 | 0.06 | 25667950000000 | 2.05 | 0.1474188
407 | 70 | 0.05 | 28713300000000 | 2.06 | 0.1316045 | 407 | 75 | 0.06 | 25667950000000 | 2.05 | 0.1473932
408 | 70 | 0.05 | 28713300000000 | 2.06 | 0.1315984 | 408 | 75 | 0.06 | 25667950000000 | 2.05 | 0.1473677
409 | 70 | 0.05 | 28713300000000 | 2.06 | 0.1315923 | 409 | 75 | 0.06 | 25667950000000 | 2.05 | 0.1473422
410 | 70 | 0.05 | 28713300000000 | 2.06 | 0.1315862 | 410 | 75 | 0.06 | 25667950000000 | 2.05 | 0.1473169
411 | 70 | 0.05 | 28713300000000 | 2.06 | 0.1315802 | 411 | 75 | 0.06 | 25667950000000 | 2.05 | 0.1472916
412 | 70 | 0.05 | 28713300000000 | 2.06 | 0.1315743 | 412 | 75 | 0.06 | 25667950000000 | 2.05 | 0.1472664
413 | 70 | 0.05 | 28713300000000 | 2.06 | 0.1315683 | 413 | 75 | 0.06 | 25667950000000 | 2.05 | 0.1472412
414 | 70 | 0.05 | 28713300000000 | 2.06 | 0.1315625 | 414 | 75 | 0.06 | 25667950000000 | 2.05 | 0.1472162
415 | 70 | 0.05 | 28713300000000 | 2.06 | 0.1315566 | 415 | 75 | 0.06 | 25667950000000 | 2.05 | 0.1471912
416 | 70 | 0.05 | 28713300000000 | 2.06 | 0.1315508 | 416 | 75 | 0.06 | 25667950000000 | 2.05 | 0.1471663
417 | 70 | 0.05 | 28713300000000 | 2.06 | 0.131545 | 417 | 75 | 0.06 | 25667950000000 | 2.05 | 0.1471415
418 | 70 | 0.05 | 28713300000000 | 2.06 | 0.1315393 | 418 | 75 | 0.06 | 25667950000000 | 2.05 | 0.1471168
419 | 70 | 0.05 | 28713300000000 | 2.06 | 0.1315336 | 419 | 75 | 0.06 | 25667950000000 | 2.05 | 0.1470921
420 | 70 | 0.05 | 28713300000000 | 2.06 | 0.131528 | 420 | 75 | 0.06 | 25667950000000 | 2.05 | 0.1470675
421 | 70 | 0.05 | 28713300000000 | 2.06 | 0.1315224 | 421 | 75 | 0.06 | 25667950000000 | 2.05 | 0.147043
422 | 70 | 0.05 | 28713300000000 | 2.06 | 0.1315168 | 422 | 75 | 0.06 | 25667950000000 | 2.05 | 0.1470186
423 | 70 | 0.05 | 28713300000000 | 2.06 | 0.1315113 | 423 | 75 | 0.06 | 25667950000000 | 2.05 | 0.1469943
424 | 70 | 0.05 | 28713300000000 | 2.06 | 0.1315058 | 424 | 75 | 0.06 | 25667950000000 | 2.05 | 0.14697
425 | 70 | 0.05 | 28713300000000 | 2.06 | 0.1315003 | 425 | 75 | 0.06 | 25667950000000 | 2.05 | 0.1469458
426 | 70 | 0.05 | 28713300000000 | 2.06 | 0.1314949 | 426 | 75 | 0.06 | 25667950000000 | 2.05 | 0.1469217
427 | 70 | 0.05 | 28713300000000 | 2.06 | 0.1314895 | 427 | 75 | 0.06 | 25667950000000 | 2.05 | 0.1468977
428 | 70 | 0.05 | 28713300000000 | 2.06 | 0.1314841 | 428 | 75 | 0.06 | 25667950000000 | 2.05 | 0.1468737
429 | 70 | 0.05 | 28713300000000 | 2.06 | 0.1314788 | 429 | 75 | 0.06 | 25667950000000 | 2.05 | 0.1468499
430 | 70 | 0.05 | 28713300000000 | 2.06 | 0.1314735 | 430 | 75 | 0.06 | 25667950000000 | 2.05 | 0.1468261
431 | 70 | 0.05 | 28713300000000 | 2.06 | 0.1314683 | 431 | 75 | 0.06 | 25667950000000 | 2.05 | 0.1468023
432 | 70 | 0.05 | 28713300000000 | 2.06 | 0.1314631 | 432 | 75 | 0.06 | 25667950000000 | 2.05 | 0.1467787
433 | 70 | 0.05 | 28713300000000 | 2.06 | 0.1314579 | 433 | 75 | 0.06 | 25667950000000 | 2.05 | 0.1467551
434 | 70 | 0.05 | 28713300000000 | 2.06 | 0.1314528 | 434 | 75 | 0.06 | 25667950000000 | 2.05 | 0.1467316
435 | 70 | 0.05 | 28713300000000 | 2.06 | 0.1314477 | 435 | 75 | 0.06 | 25667950000000 | 2.05 | 0.1467082
436 | 70 | 0.05 | 28713300000000 | 2.06 | 0.1314426 | 436 | 75 | 0.06 | 25667950000000 | 2.05 | 0.1466848
437 | 70 | 0.05 | 28713300000000 | 2.06 | 0.1314376 | 437 | 75 | 0.06 | 25667950000000 | 2.05 | 0.1466616
438 | 70 | 0.05 | 28713300000000 | 2.06 | 0.1314326 | 438 | 75 | 0.06 | 25667950000000 | 2.05 | 0.1466384
439 | 70 | 0.05 | 28713300000000 | 2.06 | 0.1314276 | 439 | 75 | 0.06 | 25667950000000 | 2.05 | 0.1466152
440 | 70 | 0.05 | 28713300000000 | 2.06 | 0.1314227 | 440 | 75 | 0.06 | 25667950000000 | 2.05 | 0.1465922
441 | 70 | 0.05 | 28713300000000 | 2.06 | 0.1314178 | 441 | 75 | 0.06 | 25667950000000 | 2.05 | 0.1465692
442 | 70 | 0.05 | 28713300000000 | 2.06 | 0.1314129 | 442 | 75 | 0.06 | 25667950000000 | 2.05 | 0.1465463
443 | 70 | 0.05 | 28713300000000 | 2.06 | 0.1314081 | 443 | 75 | 0.06 | 25667950000000 | 2.05 | 0.1465235
444 | 70 | 0.05 | 28713300000000 | 2.06 | 0.1314033 | 444 | 75 | 0.06 | 25667950000000 | 2.05 | 0.1465007
445 | 70 | 0.05 | 28713300000000 | 2.06 | 0.1313985 | 445 | 75 | 0.06 | 25667950000000 | 2.05 | 0.146478
446 | 70 | 0.05 | 28713300000000 | 2.06 | 0.1313938 | 446 | 75 | 0.06 | 25667950000000 | 2.05 | 0.1464554
447 | 70 | 0.05 | 28713300000000 | 2.06 | 0.1313891 | 447 | 75 | 0.06 | 25667950000000 | 2.05 | 0.1464329
448 | 70 | 0.05 | 28713300000000 | 2.06 | 0.1313844 | 448 | 75 | 0.06 | 25667950000000 | 2.05 | 0.1464104
449 | 70 | 0.05 | 28713300000000 | 2.06 | 0.1313798 | 449 | 75 | 0.06 | 25667950000000 | 2.05 | 0.146388
450 | 70 | 0.05 | 28713300000000 | 2.06 | 0.1313752 | 450 | 75 | 0.06 | 25667950000000 | 2.05 | 0.1463657
451 | 70 | 0.05 | 28713300000000 | 2.06 | 0.1313706 | 451 | 75 | 0.06 | 25667950000000 | 2.05 | 0.1463434
452 | 70 | 0.05 | 28713300000000 | 2.06 | 0.1313661 | 452 | 75 | 0.06 | 25667950000000 | 2.05 | 0.1463212
453 | 70 | 0.05 | 28713300000000 | 2.06 | 0.1313615 | 453 | 75 | 0.06 | 25667950000000 | 2.05 | 0.1462991
454 | 70 | 0.05 | 28713300000000 | 2.06 | 0.1313571 | 454 | 75 | 0.06 | 25667950000000 | 2.05 | 0.1462771
455 | 70 | 0.05 | 28713300000000 | 2.06 | 0.1313526 | 455 | 75 | 0.06 | 25667950000000 | 2.05 | 0.1462551
456 | 70 | 0.05 | 28713300000000 | 2.06 | 0.1313482 | 456 | 75 | 0.06 | 25667950000000 | 2.05 | 0.1462332
457 | 70 | 0.05 | 28713300000000 | 2.06 | 0.1313438 | 457 | 75 | 0.06 | 25667950000000 | 2.05 | 0.1462114
458 | 70 | 0.05 | 28713300000000 | 2.06 | 0.1313394 | 458 | 75 | 0.06 | 25667950000000 | 2.05 | 0.1461896
459 | 70 | 0.05 | 28713300000000 | 2.06 | 0.1313351 | 459 | 75 | 0.06 | 25667950000000 | 2.05 | 0.1461679
460 | 70 | 0.05 | 28713300000000 | 2.06 | 0.1313308 | 460 | 75 | 0.06 | 25667950000000 | 2.05 | 0.1461463
461 | 70 | 0.05 | 28713300000000 | 2.06 | 0.1313265 | 461 | 75 | 0.06 | 25667950000000 | 2.05 | 0.1461247
462 | 70 | 0.05 | 28713300000000 | 2.06 | 0.1313223 | 462 | 75 | 0.06 | 25667950000000 | 2.05 | 0.1461033
463 | 70 | 0.05 | 28713300000000 | 2.06 | 0.1313181 | 463 | 75 | 0.06 | 25667950000000 | 2.05 | 0.1460818
464 | 70 | 0.05 | 28713300000000 | 2.06 | 0.1313139 | 464 | 75 | 0.06 | 25667950000000 | 2.05 | 0.1460605
465 | 70 | 0.05 | 28713300000000 | 2.06 | 0.1313097 | 465 | 75 | 0.06 | 25667950000000 | 2.05 | 0.1460392
466 | 70 | 0.05 | 28713300000000 | 2.06 | 0.1313056 | 466 | 75 | 0.06 | 25667950000000 | 2.05 | 0.146018
467 | 70 | 0.05 | 28713300000000 | 2.06 | 0.1313015 | 467 | 75 | 0.06 | 25667950000000 | 2.05 | 0.1459969
468 | 70 | 0.05 | 28713300000000 | 2.06 | 0.1312974 | 468 | 75 | 0.06 | 25667950000000 | 2.05 | 0.1459758
469 | 70 | 0.05 | 28713300000000 | 2.06 | 0.1312933 | 469 | 75 | 0.06 | 25667950000000 | 2.05 | 0.1459548
470 | 70 | 0.05 | 28713300000000 | 2.06 | 0.1312893 | 470 | 75 | 0.06 | 25667950000000 | 2.05 | 0.1459338

## 80-85
MO_288hour_(80) | [5 empty] | MO_288hour_(85)
Time | Temprature | %tanD | Resistivity | Permittivity | I_pol(t)(uA) | Time | Temprature | %tanD | Resistivity | Permittivity | I_pol(t)(uA)
1 | 80 | 0.06 | 22746900000000 | 2.04 | 0.181634 | 1 | 85 | 0.07 | 19452950000000 | 2.04 | 0.2111903
2 | 80 | 0.06 | 22746900000000 | 2.04 | 0.1815681 | 2 | 85 | 0.07 | 19452950000000 | 2.04 | 0.2110808
3 | 80 | 0.06 | 22746900000000 | 2.04 | 0.1815022 | 3 | 85 | 0.07 | 19452950000000 | 2.04 | 0.2109715
4 | 80 | 0.06 | 22746900000000 | 2.04 | 0.1814365 | 4 | 85 | 0.07 | 19452950000000 | 2.04 | 0.2108624
5 | 80 | 0.06 | 22746900000000 | 2.04 | 0.1813709 | 5 | 85 | 0.07 | 19452950000000 | 2.04 | 0.2107535
6 | 80 | 0.06 | 22746900000000 | 2.04 | 0.1813054 | 6 | 85 | 0.07 | 19452950000000 | 2.04 | 0.2106448
7 | 80 | 0.06 | 22746900000000 | 2.04 | 0.18124 | 7 | 85 | 0.07 | 19452950000000 | 2.04 | 0.2105363
8 | 80 | 0.06 | 22746900000000 | 2.04 | 0.1811747 | 8 | 85 | 0.07 | 19452950000000 | 2.04 | 0.2104281
9 | 80 | 0.06 | 22746900000000 | 2.04 | 0.1811095 | 9 | 85 | 0.07 | 19452950000000 | 2.04 | 0.21032
10 | 80 | 0.06 | 22746900000000 | 2.04 | 0.1810445 | 10 | 85 | 0.07 | 19452950000000 | 2.04 | 0.2102122
11 | 80 | 0.06 | 22746900000000 | 2.04 | 0.1809795 | 11 | 85 | 0.07 | 19452950000000 | 2.04 | 0.2101045
12 | 80 | 0.06 | 22746900000000 | 2.04 | 0.1809146 | 12 | 85 | 0.07 | 19452950000000 | 2.04 | 0.2099971
13 | 80 | 0.06 | 22746900000000 | 2.04 | 0.1808498 | 13 | 85 | 0.07 | 19452950000000 | 2.04 | 0.2098898
14 | 80 | 0.06 | 22746900000000 | 2.04 | 0.1807852 | 14 | 85 | 0.07 | 19452950000000 | 2.04 | 0.2097828
15 | 80 | 0.06 | 22746900000000 | 2.04 | 0.1807206 | 15 | 85 | 0.07 | 19452950000000 | 2.04 | 0.209676
16 | 80 | 0.06 | 22746900000000 | 2.04 | 0.1806561 | 16 | 85 | 0.07 | 19452950000000 | 2.04 | 0.2095693
17 | 80 | 0.06 | 22746900000000 | 2.04 | 0.1805918 | 17 | 85 | 0.07 | 19452950000000 | 2.04 | 0.2094629
18 | 80 | 0.06 | 22746900000000 | 2.04 | 0.1805275 | 18 | 85 | 0.07 | 19452950000000 | 2.04 | 0.2093567
19 | 80 | 0.06 | 22746900000000 | 2.04 | 0.1804634 | 19 | 85 | 0.07 | 19452950000000 | 2.04 | 0.2092506
20 | 80 | 0.06 | 22746900000000 | 2.04 | 0.1803993 | 20 | 85 | 0.07 | 19452950000000 | 2.04 | 0.2091448
21 | 80 | 0.06 | 22746900000000 | 2.04 | 0.1803354 | 21 | 85 | 0.07 | 19452950000000 | 2.04 | 0.2090392
22 | 80 | 0.06 | 22746900000000 | 2.04 | 0.1802715 | 22 | 85 | 0.07 | 19452950000000 | 2.04 | 0.2089338
23 | 80 | 0.06 | 22746900000000 | 2.04 | 0.1802078 | 23 | 85 | 0.07 | 19452950000000 | 2.04 | 0.2088285
24 | 80 | 0.06 | 22746900000000 | 2.04 | 0.1801441 | 24 | 85 | 0.07 | 19452950000000 | 2.04 | 0.2087235
25 | 80 | 0.06 | 22746900000000 | 2.04 | 0.1800806 | 25 | 85 | 0.07 | 19452950000000 | 2.04 | 0.2086187
26 | 80 | 0.06 | 22746900000000 | 2.04 | 0.1800172 | 26 | 85 | 0.07 | 19452950000000 | 2.04 | 0.2085141
27 | 80 | 0.06 | 22746900000000 | 2.04 | 0.1799538 | 27 | 85 | 0.07 | 19452950000000 | 2.04 | 0.2084096
28 | 80 | 0.06 | 22746900000000 | 2.04 | 0.1798906 | 28 | 85 | 0.07 | 19452950000000 | 2.04 | 0.2083054
29 | 80 | 0.06 | 22746900000000 | 2.04 | 0.1798275 | 29 | 85 | 0.07 | 19452950000000 | 2.04 | 0.2082014
30 | 80 | 0.06 | 22746900000000 | 2.04 | 0.1797644 | 30 | 85 | 0.07 | 19452950000000 | 2.04 | 0.2080975
31 | 80 | 0.06 | 22746900000000 | 2.04 | 0.1797015 | 31 | 85 | 0.07 | 19452950000000 | 2.04 | 0.2079939
32 | 80 | 0.06 | 22746900000000 | 2.04 | 0.1796387 | 32 | 85 | 0.07 | 19452950000000 | 2.04 | 0.2078905
33 | 80 | 0.06 | 22746900000000 | 2.04 | 0.1795759 | 33 | 85 | 0.07 | 19452950000000 | 2.04 | 0.2077872
34 | 80 | 0.06 | 22746900000000 | 2.04 | 0.1795133 | 34 | 85 | 0.07 | 19452950000000 | 2.04 | 0.2076842
35 | 80 | 0.06 | 22746900000000 | 2.04 | 0.1794508 | 35 | 85 | 0.07 | 19452950000000 | 2.04 | 0.2075813
36 | 80 | 0.06 | 22746900000000 | 2.04 | 0.1793883 | 36 | 85 | 0.07 | 19452950000000 | 2.04 | 0.2074787
37 | 80 | 0.06 | 22746900000000 | 2.04 | 0.179326 | 37 | 85 | 0.07 | 19452950000000 | 2.04 | 0.2073762
38 | 80 | 0.06 | 22746900000000 | 2.04 | 0.1792638 | 38 | 85 | 0.07 | 19452950000000 | 2.04 | 0.2072739
39 | 80 | 0.06 | 22746900000000 | 2.04 | 0.1792016 | 39 | 85 | 0.07 | 19452950000000 | 2.04 | 0.2071719
40 | 80 | 0.06 | 22746900000000 | 2.04 | 0.1791396 | 40 | 85 | 0.07 | 19452950000000 | 2.04 | 0.20707
41 | 80 | 0.06 | 22746900000000 | 2.04 | 0.1790777 | 41 | 85 | 0.07 | 19452950000000 | 2.04 | 0.2069683
42 | 80 | 0.06 | 22746900000000 | 2.04 | 0.1790158 | 42 | 85 | 0.07 | 19452950000000 | 2.04 | 0.2068668
43 | 80 | 0.06 | 22746900000000 | 2.04 | 0.1789541 | 43 | 85 | 0.07 | 19452950000000 | 2.04 | 0.2067655
44 | 80 | 0.06 | 22746900000000 | 2.04 | 0.1788925 | 44 | 85 | 0.07 | 19452950000000 | 2.04 | 0.2066644
45 | 80 | 0.06 | 22746900000000 | 2.04 | 0.1788309 | 45 | 85 | 0.07 | 19452950000000 | 2.04 | 0.2065635
46 | 80 | 0.06 | 22746900000000 | 2.04 | 0.1787695 | 46 | 85 | 0.07 | 19452950000000 | 2.04 | 0.2064627
47 | 80 | 0.06 | 22746900000000 | 2.04 | 0.1787081 | 47 | 85 | 0.07 | 19452950000000 | 2.04 | 0.2063622
48 | 80 | 0.06 | 22746900000000 | 2.04 | 0.1786469 | 48 | 85 | 0.07 | 19452950000000 | 2.04 | 0.2062619
49 | 80 | 0.06 | 22746900000000 | 2.04 | 0.1785858 | 49 | 85 | 0.07 | 19452950000000 | 2.04 | 0.2061617
50 | 80 | 0.06 | 22746900000000 | 2.04 | 0.1785247 | 50 | 85 | 0.07 | 19452950000000 | 2.04 | 0.2060618
51 | 80 | 0.06 | 22746900000000 | 2.04 | 0.1784638 | 51 | 85 | 0.07 | 19452950000000 | 2.04 | 0.205962
52 | 80 | 0.06 | 22746900000000 | 2.04 | 0.1784029 | 52 | 85 | 0.07 | 19452950000000 | 2.04 | 0.2058624
53 | 80 | 0.06 | 22746900000000 | 2.04 | 0.1783421 | 53 | 85 | 0.07 | 19452950000000 | 2.04 | 0.205763
54 | 80 | 0.06 | 22746900000000 | 2.04 | 0.1782815 | 54 | 85 | 0.07 | 19452950000000 | 2.04 | 0.2056638
55 | 80 | 0.06 | 22746900000000 | 2.04 | 0.1782209 | 55 | 85 | 0.07 | 19452950000000 | 2.04 | 0.2055648
56 | 80 | 0.06 | 22746900000000 | 2.04 | 0.1781605 | 56 | 85 | 0.07 | 19452950000000 | 2.04 | 0.205466
57 | 80 | 0.06 | 22746900000000 | 2.04 | 0.1781001 | 57 | 85 | 0.07 | 19452950000000 | 2.04 | 0.2053673
58 | 80 | 0.06 | 22746900000000 | 2.04 | 0.1780398 | 58 | 85 | 0.07 | 19452950000000 | 2.04 | 0.2052689
59 | 80 | 0.06 | 22746900000000 | 2.04 | 0.1779796 | 59 | 85 | 0.07 | 19452950000000 | 2.04 | 0.2051706
60 | 80 | 0.06 | 22746900000000 | 2.04 | 0.1779196 | 60 | 85 | 0.07 | 19452950000000 | 2.04 | 0.2050725
61 | 80 | 0.06 | 22746900000000 | 2.04 | 0.1778596 | 61 | 85 | 0.07 | 19452950000000 | 2.04 | 0.2049746
62 | 80 | 0.06 | 22746900000000 | 2.04 | 0.1777997 | 62 | 85 | 0.07 | 19452950000000 | 2.04 | 0.2048769
63 | 80 | 0.06 | 22746900000000 | 2.04 | 0.1777399 | 63 | 85 | 0.07 | 19452950000000 | 2.04 | 0.2047794
64 | 80 | 0.06 | 22746900000000 | 2.04 | 0.1776802 | 64 | 85 | 0.07 | 19452950000000 | 2.04 | 0.204682
65 | 80 | 0.06 | 22746900000000 | 2.04 | 0.1776206 | 65 | 85 | 0.07 | 19452950000000 | 2.04 | 0.2045849
66 | 80 | 0.06 | 22746900000000 | 2.04 | 0.1775611 | 66 | 85 | 0.07 | 19452950000000 | 2.04 | 0.2044879
67 | 80 | 0.06 | 22746900000000 | 2.04 | 0.1775017 | 67 | 85 | 0.07 | 19452950000000 | 2.04 | 0.2043911
68 | 80 | 0.06 | 22746900000000 | 2.04 | 0.1774424 | 68 | 85 | 0.07 | 19452950000000 | 2.04 | 0.2042945
69 | 80 | 0.06 | 22746900000000 | 2.04 | 0.1773832 | 69 | 85 | 0.07 | 19452950000000 | 2.04 | 0.2041981
70 | 80 | 0.06 | 22746900000000 | 2.04 | 0.177324 | 70 | 85 | 0.07 | 19452950000000 | 2.04 | 0.2041019
71 | 80 | 0.06 | 22746900000000 | 2.04 | 0.177265 | 71 | 85 | 0.07 | 19452950000000 | 2.04 | 0.2040058
72 | 80 | 0.06 | 22746900000000 | 2.04 | 0.1772061 | 72 | 85 | 0.07 | 19452950000000 | 2.04 | 0.20391
73 | 80 | 0.06 | 22746900000000 | 2.04 | 0.1771472 | 73 | 85 | 0.07 | 19452950000000 | 2.04 | 0.2038143
74 | 80 | 0.06 | 22746900000000 | 2.04 | 0.1770885 | 74 | 85 | 0.07 | 19452950000000 | 2.04 | 0.2037188
75 | 80 | 0.06 | 22746900000000 | 2.04 | 0.1770298 | 75 | 85 | 0.07 | 19452950000000 | 2.04 | 0.2036234
76 | 80 | 0.06 | 22746900000000 | 2.04 | 0.1769713 | 76 | 85 | 0.07 | 19452950000000 | 2.04 | 0.2035283
77 | 80 | 0.06 | 22746900000000 | 2.04 | 0.1769128 | 77 | 85 | 0.07 | 19452950000000 | 2.04 | 0.2034333
78 | 80 | 0.06 | 22746900000000 | 2.04 | 0.1768544 | 78 | 85 | 0.07 | 19452950000000 | 2.04 | 0.2033385
79 | 80 | 0.06 | 22746900000000 | 2.04 | 0.1767961 | 79 | 85 | 0.07 | 19452950000000 | 2.04 | 0.2032439
80 | 80 | 0.06 | 22746900000000 | 2.04 | 0.1767379 | 80 | 85 | 0.07 | 19452950000000 | 2.04 | 0.2031495
81 | 80 | 0.06 | 22746900000000 | 2.04 | 0.1766799 | 81 | 85 | 0.07 | 19452950000000 | 2.04 | 0.2030553
82 | 80 | 0.06 | 22746900000000 | 2.04 | 0.1766218 | 82 | 85 | 0.07 | 19452950000000 | 2.04 | 0.2029612
83 | 80 | 0.06 | 22746900000000 | 2.04 | 0.1765639 | 83 | 85 | 0.07 | 19452950000000 | 2.04 | 0.2028673
84 | 80 | 0.06 | 22746900000000 | 2.04 | 0.1765061 | 84 | 85 | 0.07 | 19452950000000 | 2.04 | 0.2027736
85 | 80 | 0.06 | 22746900000000 | 2.04 | 0.1764484 | 85 | 85 | 0.07 | 19452950000000 | 2.04 | 0.2026801
86 | 80 | 0.06 | 22746900000000 | 2.04 | 0.1763908 | 86 | 85 | 0.07 | 19452950000000 | 2.04 | 0.2025867
87 | 80 | 0.06 | 22746900000000 | 2.04 | 0.1763332 | 87 | 85 | 0.07 | 19452950000000 | 2.04 | 0.2024936
88 | 80 | 0.06 | 22746900000000 | 2.04 | 0.1762758 | 88 | 85 | 0.07 | 19452950000000 | 2.04 | 0.2024006
89 | 80 | 0.06 | 22746900000000 | 2.04 | 0.1762184 | 89 | 85 | 0.07 | 19452950000000 | 2.04 | 0.2023077
90 | 80 | 0.06 | 22746900000000 | 2.04 | 0.1761612 | 90 | 85 | 0.07 | 19452950000000 | 2.04 | 0.2022151
91 | 80 | 0.06 | 22746900000000 | 2.04 | 0.176104 | 91 | 85 | 0.07 | 19452950000000 | 2.04 | 0.2021226
92 | 80 | 0.06 | 22746900000000 | 2.04 | 0.1760469 | 92 | 85 | 0.07 | 19452950000000 | 2.04 | 0.2020303
93 | 80 | 0.06 | 22746900000000 | 2.04 | 0.1759899 | 93 | 85 | 0.07 | 19452950000000 | 2.04 | 0.2019382
94 | 80 | 0.06 | 22746900000000 | 2.04 | 0.175933 | 94 | 85 | 0.07 | 19452950000000 | 2.04 | 0.2018463
95 | 80 | 0.06 | 22746900000000 | 2.04 | 0.1758762 | 95 | 85 | 0.07 | 19452950000000 | 2.04 | 0.2017545
96 | 80 | 0.06 | 22746900000000 | 2.04 | 0.1758195 | 96 | 85 | 0.07 | 19452950000000 | 2.04 | 0.2016629
97 | 80 | 0.06 | 22746900000000 | 2.04 | 0.1757629 | 97 | 85 | 0.07 | 19452950000000 | 2.04 | 0.2015715
98 | 80 | 0.06 | 22746900000000 | 2.04 | 0.1757063 | 98 | 85 | 0.07 | 19452950000000 | 2.04 | 0.2014802
99 | 80 | 0.06 | 22746900000000 | 2.04 | 0.1756499 | 99 | 85 | 0.07 | 19452950000000 | 2.04 | 0.2013891
100 | 80 | 0.06 | 22746900000000 | 2.04 | 0.1755935 | 100 | 85 | 0.07 | 19452950000000 | 2.04 | 0.2012982
101 | 80 | 0.06 | 22746900000000 | 2.04 | 0.1755373 | 101 | 85 | 0.07 | 19452950000000 | 2.04 | 0.2012075
102 | 80 | 0.06 | 22746900000000 | 2.04 | 0.1754811 | 102 | 85 | 0.07 | 19452950000000 | 2.04 | 0.2011169
103 | 80 | 0.06 | 22746900000000 | 2.04 | 0.175425 | 103 | 85 | 0.07 | 19452950000000 | 2.04 | 0.2010266
104 | 80 | 0.06 | 22746900000000 | 2.04 | 0.175369 | 104 | 85 | 0.07 | 19452950000000 | 2.04 | 0.2009363
105 | 80 | 0.06 | 22746900000000 | 2.04 | 0.1753131 | 105 | 85 | 0.07 | 19452950000000 | 2.04 | 0.2008463
106 | 80 | 0.06 | 22746900000000 | 2.04 | 0.1752573 | 106 | 85 | 0.07 | 19452950000000 | 2.04 | 0.2007564
107 | 80 | 0.06 | 22746900000000 | 2.04 | 0.1752016 | 107 | 85 | 0.07 | 19452950000000 | 2.04 | 0.2006667
108 | 80 | 0.06 | 22746900000000 | 2.04 | 0.1751459 | 108 | 85 | 0.07 | 19452950000000 | 2.04 | 0.2005772
109 | 80 | 0.06 | 22746900000000 | 2.04 | 0.1750904 | 109 | 85 | 0.07 | 19452950000000 | 2.04 | 0.2004878
110 | 80 | 0.06 | 22746900000000 | 2.04 | 0.1750349 | 110 | 85 | 0.07 | 19452950000000 | 2.04 | 0.2003986
111 | 80 | 0.06 | 22746900000000 | 2.04 | 0.1749796 | 111 | 85 | 0.07 | 19452950000000 | 2.04 | 0.2003096
112 | 80 | 0.06 | 22746900000000 | 2.04 | 0.1749243 | 112 | 85 | 0.07 | 19452950000000 | 2.04 | 0.2002208
113 | 80 | 0.06 | 22746900000000 | 2.04 | 0.1748691 | 113 | 85 | 0.07 | 19452950000000 | 2.04 | 0.2001321
114 | 80 | 0.06 | 22746900000000 | 2.04 | 0.174814 | 114 | 85 | 0.07 | 19452950000000 | 2.04 | 0.2000436
115 | 80 | 0.06 | 22746900000000 | 2.04 | 0.1747589 | 115 | 85 | 0.07 | 19452950000000 | 2.04 | 0.1999552
116 | 80 | 0.06 | 22746900000000 | 2.04 | 0.174704 | 116 | 85 | 0.07 | 19452950000000 | 2.04 | 0.199867
117 | 80 | 0.06 | 22746900000000 | 2.04 | 0.1746492 | 117 | 85 | 0.07 | 19452950000000 | 2.04 | 0.199779
118 | 80 | 0.06 | 22746900000000 | 2.04 | 0.1745944 | 118 | 85 | 0.07 | 19452950000000 | 2.04 | 0.1996912
119 | 80 | 0.06 | 22746900000000 | 2.04 | 0.1745398 | 119 | 85 | 0.07 | 19452950000000 | 2.04 | 0.1996035
120 | 80 | 0.06 | 22746900000000 | 2.04 | 0.1744852 | 120 | 85 | 0.07 | 19452950000000 | 2.04 | 0.199516
121 | 80 | 0.06 | 22746900000000 | 2.04 | 0.1744307 | 121 | 85 | 0.07 | 19452950000000 | 2.04 | 0.1994286
122 | 80 | 0.06 | 22746900000000 | 2.04 | 0.1743763 | 122 | 85 | 0.07 | 19452950000000 | 2.04 | 0.1993415
123 | 80 | 0.06 | 22746900000000 | 2.04 | 0.174322 | 123 | 85 | 0.07 | 19452950000000 | 2.04 | 0.1992544
124 | 80 | 0.06 | 22746900000000 | 2.04 | 0.1742677 | 124 | 85 | 0.07 | 19452950000000 | 2.04 | 0.1991676
125 | 80 | 0.06 | 22746900000000 | 2.04 | 0.1742136 | 125 | 85 | 0.07 | 19452950000000 | 2.04 | 0.1990809
126 | 80 | 0.06 | 22746900000000 | 2.04 | 0.1741595 | 126 | 85 | 0.07 | 19452950000000 | 2.04 | 0.1989944
127 | 80 | 0.06 | 22746900000000 | 2.04 | 0.1741055 | 127 | 85 | 0.07 | 19452950000000 | 2.04 | 0.198908
128 | 80 | 0.06 | 22746900000000 | 2.04 | 0.1740517 | 128 | 85 | 0.07 | 19452950000000 | 2.04 | 0.1988218
129 | 80 | 0.06 | 22746900000000 | 2.04 | 0.1739979 | 129 | 85 | 0.07 | 19452950000000 | 2.04 | 0.1987358
130 | 80 | 0.06 | 22746900000000 | 2.04 | 0.1739442 | 130 | 85 | 0.07 | 19452950000000 | 2.04 | 0.1986499
131 | 80 | 0.06 | 22746900000000 | 2.04 | 0.1738905 | 131 | 85 | 0.07 | 19452950000000 | 2.04 | 0.1985642
132 | 80 | 0.06 | 22746900000000 | 2.04 | 0.173837 | 132 | 85 | 0.07 | 19452950000000 | 2.04 | 0.1984787
133 | 80 | 0.06 | 22746900000000 | 2.04 | 0.1737835 | 133 | 85 | 0.07 | 19452950000000 | 2.04 | 0.1983933
134 | 80 | 0.06 | 22746900000000 | 2.04 | 0.1737302 | 134 | 85 | 0.07 | 19452950000000 | 2.04 | 0.1983081
135 | 80 | 0.06 | 22746900000000 | 2.04 | 0.1736769 | 135 | 85 | 0.07 | 19452950000000 | 2.04 | 0.198223
136 | 80 | 0.06 | 22746900000000 | 2.04 | 0.1736237 | 136 | 85 | 0.07 | 19452950000000 | 2.04 | 0.1981381
137 | 80 | 0.06 | 22746900000000 | 2.04 | 0.1735706 | 137 | 85 | 0.07 | 19452950000000 | 2.04 | 0.1980534
138 | 80 | 0.06 | 22746900000000 | 2.04 | 0.1735175 | 138 | 85 | 0.07 | 19452950000000 | 2.04 | 0.1979688
139 | 80 | 0.06 | 22746900000000 | 2.04 | 0.1734646 | 139 | 85 | 0.07 | 19452950000000 | 2.04 | 0.1978844
140 | 80 | 0.06 | 22746900000000 | 2.04 | 0.1734117 | 140 | 85 | 0.07 | 19452950000000 | 2.04 | 0.1978002
141 | 80 | 0.06 | 22746900000000 | 2.04 | 0.1733589 | 141 | 85 | 0.07 | 19452950000000 | 2.04 | 0.1977161
142 | 80 | 0.06 | 22746900000000 | 2.04 | 0.1733062 | 142 | 85 | 0.07 | 19452950000000 | 2.04 | 0.1976322
143 | 80 | 0.06 | 22746900000000 | 2.04 | 0.1732536 | 143 | 85 | 0.07 | 19452950000000 | 2.04 | 0.1975484
144 | 80 | 0.06 | 22746900000000 | 2.04 | 0.1732011 | 144 | 85 | 0.07 | 19452950000000 | 2.04 | 0.1974648
145 | 80 | 0.06 | 22746900000000 | 2.04 | 0.1731487 | 145 | 85 | 0.07 | 19452950000000 | 2.04 | 0.1973813
146 | 80 | 0.06 | 22746900000000 | 2.04 | 0.1730963 | 146 | 85 | 0.07 | 19452950000000 | 2.04 | 0.197298
147 | 80 | 0.06 | 22746900000000 | 2.04 | 0.173044 | 147 | 85 | 0.07 | 19452950000000 | 2.04 | 0.1972149
148 | 80 | 0.06 | 22746900000000 | 2.04 | 0.1729919 | 148 | 85 | 0.07 | 19452950000000 | 2.04 | 0.1971319
149 | 80 | 0.06 | 22746900000000 | 2.04 | 0.1729398 | 149 | 85 | 0.07 | 19452950000000 | 2.04 | 0.1970491
150 | 80 | 0.06 | 22746900000000 | 2.04 | 0.1728877 | 150 | 85 | 0.07 | 19452950000000 | 2.04 | 0.1969664
151 | 80 | 0.06 | 22746900000000 | 2.04 | 0.1728358 | 151 | 85 | 0.07 | 19452950000000 | 2.04 | 0.1968839
152 | 80 | 0.06 | 22746900000000 | 2.04 | 0.1727839 | 152 | 85 | 0.07 | 19452950000000 | 2.04 | 0.1968016
153 | 80 | 0.06 | 22746900000000 | 2.04 | 0.1727322 | 153 | 85 | 0.07 | 19452950000000 | 2.04 | 0.1967194
154 | 80 | 0.06 | 22746900000000 | 2.04 | 0.1726805 | 154 | 85 | 0.07 | 19452950000000 | 2.04 | 0.1966373
155 | 80 | 0.06 | 22746900000000 | 2.04 | 0.1726289 | 155 | 85 | 0.07 | 19452950000000 | 2.04 | 0.1965554
156 | 80 | 0.06 | 22746900000000 | 2.04 | 0.1725773 | 156 | 85 | 0.07 | 19452950000000 | 2.04 | 0.1964737
157 | 80 | 0.06 | 22746900000000 | 2.04 | 0.1725259 | 157 | 85 | 0.07 | 19452950000000 | 2.04 | 0.1963921
158 | 80 | 0.06 | 22746900000000 | 2.04 | 0.1724745 | 158 | 85 | 0.07 | 19452950000000 | 2.04 | 0.1963107
159 | 80 | 0.06 | 22746900000000 | 2.04 | 0.1724233 | 159 | 85 | 0.07 | 19452950000000 | 2.04 | 0.1962295
160 | 80 | 0.06 | 22746900000000 | 2.04 | 0.1723721 | 160 | 85 | 0.07 | 19452950000000 | 2.04 | 0.1961484
161 | 80 | 0.06 | 22746900000000 | 2.04 | 0.1723209 | 161 | 85 | 0.07 | 19452950000000 | 2.04 | 0.1960674
162 | 80 | 0.06 | 22746900000000 | 2.04 | 0.1722699 | 162 | 85 | 0.07 | 19452950000000 | 2.04 | 0.1959866
163 | 80 | 0.06 | 22746900000000 | 2.04 | 0.172219 | 163 | 85 | 0.07 | 19452950000000 | 2.04 | 0.195906
164 | 80 | 0.06 | 22746900000000 | 2.04 | 0.1721681 | 164 | 85 | 0.07 | 19452950000000 | 2.04 | 0.1958255
165 | 80 | 0.06 | 22746900000000 | 2.04 | 0.1721173 | 165 | 85 | 0.07 | 19452950000000 | 2.04 | 0.1957451
166 | 80 | 0.06 | 22746900000000 | 2.04 | 0.1720666 | 166 | 85 | 0.07 | 19452950000000 | 2.04 | 0.1956649
167 | 80 | 0.06 | 22746900000000 | 2.04 | 0.172016 | 167 | 85 | 0.07 | 19452950000000 | 2.04 | 0.1955849
168 | 80 | 0.06 | 22746900000000 | 2.04 | 0.1719654 | 168 | 85 | 0.07 | 19452950000000 | 2.04 | 0.195505
169 | 80 | 0.06 | 22746900000000 | 2.04 | 0.171915 | 169 | 85 | 0.07 | 19452950000000 | 2.04 | 0.1954253
170 | 80 | 0.06 | 22746900000000 | 2.04 | 0.1718646 | 170 | 85 | 0.07 | 19452950000000 | 2.04 | 0.1953457
171 | 80 | 0.06 | 22746900000000 | 2.04 | 0.1718143 | 171 | 85 | 0.07 | 19452950000000 | 2.04 | 0.1952663
172 | 80 | 0.06 | 22746900000000 | 2.04 | 0.1717641 | 172 | 85 | 0.07 | 19452950000000 | 2.04 | 0.195187
173 | 80 | 0.06 | 22746900000000 | 2.04 | 0.1717139 | 173 | 85 | 0.07 | 19452950000000 | 2.04 | 0.1951078
174 | 80 | 0.06 | 22746900000000 | 2.04 | 0.1716639 | 174 | 85 | 0.07 | 19452950000000 | 2.04 | 0.1950289
175 | 80 | 0.06 | 22746900000000 | 2.04 | 0.1716139 | 175 | 85 | 0.07 | 19452950000000 | 2.04 | 0.19495
176 | 80 | 0.06 | 22746900000000 | 2.04 | 0.171564 | 176 | 85 | 0.07 | 19452950000000 | 2.04 | 0.1948714
177 | 80 | 0.06 | 22746900000000 | 2.04 | 0.1715141 | 177 | 85 | 0.07 | 19452950000000 | 2.04 | 0.1947928
178 | 80 | 0.06 | 22746900000000 | 2.04 | 0.1714644 | 178 | 85 | 0.07 | 19452950000000 | 2.04 | 0.1947144
179 | 80 | 0.06 | 22746900000000 | 2.04 | 0.1714147 | 179 | 85 | 0.07 | 19452950000000 | 2.04 | 0.1946362
180 | 80 | 0.06 | 22746900000000 | 2.04 | 0.1713652 | 180 | 85 | 0.07 | 19452950000000 | 2.04 | 0.1945581
181 | 80 | 0.06 | 22746900000000 | 2.04 | 0.1713156 | 181 | 85 | 0.07 | 19452950000000 | 2.04 | 0.1944802
182 | 80 | 0.06 | 22746900000000 | 2.04 | 0.1712662 | 182 | 85 | 0.07 | 19452950000000 | 2.04 | 0.1944024
183 | 80 | 0.06 | 22746900000000 | 2.04 | 0.1712169 | 183 | 85 | 0.07 | 19452950000000 | 2.04 | 0.1943248
184 | 80 | 0.06 | 22746900000000 | 2.04 | 0.1711676 | 184 | 85 | 0.07 | 19452950000000 | 2.04 | 0.1942473
185 | 80 | 0.06 | 22746900000000 | 2.04 | 0.1711184 | 185 | 85 | 0.07 | 19452950000000 | 2.04 | 0.1941699
186 | 80 | 0.06 | 22746900000000 | 2.04 | 0.1710693 | 186 | 85 | 0.07 | 19452950000000 | 2.04 | 0.1940927
187 | 80 | 0.06 | 22746900000000 | 2.04 | 0.1710203 | 187 | 85 | 0.07 | 19452950000000 | 2.04 | 0.1940157
188 | 80 | 0.06 | 22746900000000 | 2.04 | 0.1709713 | 188 | 85 | 0.07 | 19452950000000 | 2.04 | 0.1939388
189 | 80 | 0.06 | 22746900000000 | 2.04 | 0.1709225 | 189 | 85 | 0.07 | 19452950000000 | 2.04 | 0.193862
190 | 80 | 0.06 | 22746900000000 | 2.04 | 0.1708737 | 190 | 85 | 0.07 | 19452950000000 | 2.04 | 0.1937854
191 | 80 | 0.06 | 22746900000000 | 2.04 | 0.1708249 | 191 | 85 | 0.07 | 19452950000000 | 2.04 | 0.1937089
192 | 80 | 0.06 | 22746900000000 | 2.04 | 0.1707763 | 192 | 85 | 0.07 | 19452950000000 | 2.04 | 0.1936326
193 | 80 | 0.06 | 22746900000000 | 2.04 | 0.1707277 | 193 | 85 | 0.07 | 19452950000000 | 2.04 | 0.1935564
194 | 80 | 0.06 | 22746900000000 | 2.04 | 0.1706792 | 194 | 85 | 0.07 | 19452950000000 | 2.04 | 0.1934804
195 | 80 | 0.06 | 22746900000000 | 2.04 | 0.1706308 | 195 | 85 | 0.07 | 19452950000000 | 2.04 | 0.1934045
196 | 80 | 0.06 | 22746900000000 | 2.04 | 0.1705825 | 196 | 85 | 0.07 | 19452950000000 | 2.04 | 0.1933287
197 | 80 | 0.06 | 22746900000000 | 2.04 | 0.1705343 | 197 | 85 | 0.07 | 19452950000000 | 2.04 | 0.1932531
198 | 80 | 0.06 | 22746900000000 | 2.04 | 0.1704861 | 198 | 85 | 0.07 | 19452950000000 | 2.04 | 0.1931777
199 | 80 | 0.06 | 22746900000000 | 2.04 | 0.170438 | 199 | 85 | 0.07 | 19452950000000 | 2.04 | 0.1931024
200 | 80 | 0.06 | 22746900000000 | 2.04 | 0.17039 | 200 | 85 | 0.07 | 19452950000000 | 2.04 | 0.1930272
201 | 80 | 0.06 | 22746900000000 | 2.04 | 0.170342 | 201 | 85 | 0.07 | 19452950000000 | 2.04 | 0.1929522
202 | 80 | 0.06 | 22746900000000 | 2.04 | 0.1702941 | 202 | 85 | 0.07 | 19452950000000 | 2.04 | 0.1928773
203 | 80 | 0.06 | 22746900000000 | 2.04 | 0.1702463 | 203 | 85 | 0.07 | 19452950000000 | 2.04 | 0.1928025
204 | 80 | 0.06 | 22746900000000 | 2.04 | 0.1701986 | 204 | 85 | 0.07 | 19452950000000 | 2.04 | 0.1927279
205 | 80 | 0.06 | 22746900000000 | 2.04 | 0.170151 | 205 | 85 | 0.07 | 19452950000000 | 2.04 | 0.1926535
206 | 80 | 0.06 | 22746900000000 | 2.04 | 0.1701034 | 206 | 85 | 0.07 | 19452950000000 | 2.04 | 0.1925791
207 | 80 | 0.06 | 22746900000000 | 2.04 | 0.1700559 | 207 | 85 | 0.07 | 19452950000000 | 2.04 | 0.192505
208 | 80 | 0.06 | 22746900000000 | 2.04 | 0.1700085 | 208 | 85 | 0.07 | 19452950000000 | 2.04 | 0.1924309
209 | 80 | 0.06 | 22746900000000 | 2.04 | 0.1699612 | 209 | 85 | 0.07 | 19452950000000 | 2.04 | 0.192357
210 | 80 | 0.06 | 22746900000000 | 2.04 | 0.1699139 | 210 | 85 | 0.07 | 19452950000000 | 2.04 | 0.1922833
211 | 80 | 0.06 | 22746900000000 | 2.04 | 0.1698667 | 211 | 85 | 0.07 | 19452950000000 | 2.04 | 0.1922096
212 | 80 | 0.06 | 22746900000000 | 2.04 | 0.1698196 | 212 | 85 | 0.07 | 19452950000000 | 2.04 | 0.1921362
213 | 80 | 0.06 | 22746900000000 | 2.04 | 0.1697726 | 213 | 85 | 0.07 | 19452950000000 | 2.04 | 0.1920628
214 | 80 | 0.06 | 22746900000000 | 2.04 | 0.1697256 | 214 | 85 | 0.07 | 19452950000000 | 2.04 | 0.1919896
215 | 80 | 0.06 | 22746900000000 | 2.04 | 0.1696788 | 215 | 85 | 0.07 | 19452950000000 | 2.04 | 0.1919166
216 | 80 | 0.06 | 22746900000000 | 2.04 | 0.169632 | 216 | 85 | 0.07 | 19452950000000 | 2.04 | 0.1918436
217 | 80 | 0.06 | 22746900000000 | 2.04 | 0.1695852 | 217 | 85 | 0.07 | 19452950000000 | 2.04 | 0.1917709
218 | 80 | 0.06 | 22746900000000 | 2.04 | 0.1695386 | 218 | 85 | 0.07 | 19452950000000 | 2.04 | 0.1916982
219 | 80 | 0.06 | 22746900000000 | 2.04 | 0.169492 | 219 | 85 | 0.07 | 19452950000000 | 2.04 | 0.1916257
220 | 80 | 0.06 | 22746900000000 | 2.04 | 0.1694455 | 220 | 85 | 0.07 | 19452950000000 | 2.04 | 0.1915533
221 | 80 | 0.06 | 22746900000000 | 2.04 | 0.169399 | 221 | 85 | 0.07 | 19452950000000 | 2.04 | 0.1914811
222 | 80 | 0.06 | 22746900000000 | 2.04 | 0.1693527 | 222 | 85 | 0.07 | 19452950000000 | 2.04 | 0.191409
223 | 80 | 0.06 | 22746900000000 | 2.04 | 0.1693064 | 223 | 85 | 0.07 | 19452950000000 | 2.04 | 0.191337
224 | 80 | 0.06 | 22746900000000 | 2.04 | 0.1692602 | 224 | 85 | 0.07 | 19452950000000 | 2.04 | 0.1912652
225 | 80 | 0.06 | 22746900000000 | 2.04 | 0.169214 | 225 | 85 | 0.07 | 19452950000000 | 2.04 | 0.1911935
226 | 80 | 0.06 | 22746900000000 | 2.04 | 0.169168 | 226 | 85 | 0.07 | 19452950000000 | 2.04 | 0.191122
227 | 80 | 0.06 | 22746900000000 | 2.04 | 0.169122 | 227 | 85 | 0.07 | 19452950000000 | 2.04 | 0.1910506
228 | 80 | 0.06 | 22746900000000 | 2.04 | 0.1690761 | 228 | 85 | 0.07 | 19452950000000 | 2.04 | 0.1909793
229 | 80 | 0.06 | 22746900000000 | 2.04 | 0.1690302 | 229 | 85 | 0.07 | 19452950000000 | 2.04 | 0.1909082
230 | 80 | 0.06 | 22746900000000 | 2.04 | 0.1689844 | 230 | 85 | 0.07 | 19452950000000 | 2.04 | 0.1908371
231 | 80 | 0.06 | 22746900000000 | 2.04 | 0.1689387 | 231 | 85 | 0.07 | 19452950000000 | 2.04 | 0.1907663
232 | 80 | 0.06 | 22746900000000 | 2.04 | 0.1688931 | 232 | 85 | 0.07 | 19452950000000 | 2.04 | 0.1906955
233 | 80 | 0.06 | 22746900000000 | 2.04 | 0.1688476 | 233 | 85 | 0.07 | 19452950000000 | 2.04 | 0.1906249
234 | 80 | 0.06 | 22746900000000 | 2.04 | 0.1688021 | 234 | 85 | 0.07 | 19452950000000 | 2.04 | 0.1905545
235 | 80 | 0.06 | 22746900000000 | 2.04 | 0.1687567 | 235 | 85 | 0.07 | 19452950000000 | 2.04 | 0.1904841
236 | 80 | 0.06 | 22746900000000 | 2.04 | 0.1687113 | 236 | 85 | 0.07 | 19452950000000 | 2.04 | 0.1904139
237 | 80 | 0.06 | 22746900000000 | 2.04 | 0.1686661 | 237 | 85 | 0.07 | 19452950000000 | 2.04 | 0.1903439
238 | 80 | 0.06 | 22746900000000 | 2.04 | 0.1686209 | 238 | 85 | 0.07 | 19452950000000 | 2.04 | 0.1902739
239 | 80 | 0.06 | 22746900000000 | 2.04 | 0.1685758 | 239 | 85 | 0.07 | 19452950000000 | 2.04 | 0.1902041
240 | 80 | 0.06 | 22746900000000 | 2.04 | 0.1685307 | 240 | 85 | 0.07 | 19452950000000 | 2.04 | 0.1901344
241 | 80 | 0.06 | 22746900000000 | 2.04 | 0.1684858 | 241 | 85 | 0.07 | 19452950000000 | 2.04 | 0.1900649
242 | 80 | 0.06 | 22746900000000 | 2.04 | 0.1684409 | 242 | 85 | 0.07 | 19452950000000 | 2.04 | 0.1899955
243 | 80 | 0.06 | 22746900000000 | 2.04 | 0.168396 | 243 | 85 | 0.07 | 19452950000000 | 2.04 | 0.1899262
244 | 80 | 0.06 | 22746900000000 | 2.04 | 0.1683513 | 244 | 85 | 0.07 | 19452950000000 | 2.04 | 0.1898571
245 | 80 | 0.06 | 22746900000000 | 2.04 | 0.1683066 | 245 | 85 | 0.07 | 19452950000000 | 2.04 | 0.1897881
246 | 80 | 0.06 | 22746900000000 | 2.04 | 0.168262 | 246 | 85 | 0.07 | 19452950000000 | 2.04 | 0.1897192
247 | 80 | 0.06 | 22746900000000 | 2.04 | 0.1682174 | 247 | 85 | 0.07 | 19452950000000 | 2.04 | 0.1896504
248 | 80 | 0.06 | 22746900000000 | 2.04 | 0.1681729 | 248 | 85 | 0.07 | 19452950000000 | 2.04 | 0.1895818
249 | 80 | 0.06 | 22746900000000 | 2.04 | 0.1681285 | 249 | 85 | 0.07 | 19452950000000 | 2.04 | 0.1895133
250 | 80 | 0.06 | 22746900000000 | 2.04 | 0.1680842 | 250 | 85 | 0.07 | 19452950000000 | 2.04 | 0.189445
251 | 80 | 0.06 | 22746900000000 | 2.04 | 0.16804 | 251 | 85 | 0.07 | 19452950000000 | 2.04 | 0.1893767
252 | 80 | 0.06 | 22746900000000 | 2.04 | 0.1679958 | 252 | 85 | 0.07 | 19452950000000 | 2.04 | 0.1893086
253 | 80 | 0.06 | 22746900000000 | 2.04 | 0.1679517 | 253 | 85 | 0.07 | 19452950000000 | 2.04 | 0.1892407
254 | 80 | 0.06 | 22746900000000 | 2.04 | 0.1679076 | 254 | 85 | 0.07 | 19452950000000 | 2.04 | 0.1891728
255 | 80 | 0.06 | 22746900000000 | 2.04 | 0.1678636 | 255 | 85 | 0.07 | 19452950000000 | 2.04 | 0.1891051
256 | 80 | 0.06 | 22746900000000 | 2.04 | 0.1678197 | 256 | 85 | 0.07 | 19452950000000 | 2.04 | 0.1890375
257 | 80 | 0.06 | 22746900000000 | 2.04 | 0.1677759 | 257 | 85 | 0.07 | 19452950000000 | 2.04 | 0.1889701
258 | 80 | 0.06 | 22746900000000 | 2.04 | 0.1677321 | 258 | 85 | 0.07 | 19452950000000 | 2.04 | 0.1889027
259 | 80 | 0.06 | 22746900000000 | 2.04 | 0.1676884 | 259 | 85 | 0.07 | 19452950000000 | 2.04 | 0.1888355
260 | 80 | 0.06 | 22746900000000 | 2.04 | 0.1676448 | 260 | 85 | 0.07 | 19452950000000 | 2.04 | 0.1887684
261 | 80 | 0.06 | 22746900000000 | 2.04 | 0.1676012 | 261 | 85 | 0.07 | 19452950000000 | 2.04 | 0.1887015
262 | 80 | 0.06 | 22746900000000 | 2.04 | 0.1675578 | 262 | 85 | 0.07 | 19452950000000 | 2.04 | 0.1886347
263 | 80 | 0.06 | 22746900000000 | 2.04 | 0.1675143 | 263 | 85 | 0.07 | 19452950000000 | 2.04 | 0.188568
264 | 80 | 0.06 | 22746900000000 | 2.04 | 0.167471 | 264 | 85 | 0.07 | 19452950000000 | 2.04 | 0.1885014
265 | 80 | 0.06 | 22746900000000 | 2.04 | 0.1674277 | 265 | 85 | 0.07 | 19452950000000 | 2.04 | 0.188435
266 | 80 | 0.06 | 22746900000000 | 2.04 | 0.1673845 | 266 | 85 | 0.07 | 19452950000000 | 2.04 | 0.1883687
267 | 80 | 0.06 | 22746900000000 | 2.04 | 0.1673414 | 267 | 85 | 0.07 | 19452950000000 | 2.04 | 0.1883025
268 | 80 | 0.06 | 22746900000000 | 2.04 | 0.1672983 | 268 | 85 | 0.07 | 19452950000000 | 2.04 | 0.1882364
269 | 80 | 0.06 | 22746900000000 | 2.04 | 0.1672553 | 269 | 85 | 0.07 | 19452950000000 | 2.04 | 0.1881705
270 | 80 | 0.06 | 22746900000000 | 2.04 | 0.1672123 | 270 | 85 | 0.07 | 19452950000000 | 2.04 | 0.1881047
271 | 80 | 0.06 | 22746900000000 | 2.04 | 0.1671695 | 271 | 85 | 0.07 | 19452950000000 | 2.04 | 0.188039
272 | 80 | 0.06 | 22746900000000 | 2.04 | 0.1671267 | 272 | 85 | 0.07 | 19452950000000 | 2.04 | 0.1879734
273 | 80 | 0.06 | 22746900000000 | 2.04 | 0.167084 | 273 | 85 | 0.07 | 19452950000000 | 2.04 | 0.187908
274 | 80 | 0.06 | 22746900000000 | 2.04 | 0.1670413 | 274 | 85 | 0.07 | 19452950000000 | 2.04 | 0.1878427
275 | 80 | 0.06 | 22746900000000 | 2.04 | 0.1669987 | 275 | 85 | 0.07 | 19452950000000 | 2.04 | 0.1877775
276 | 80 | 0.06 | 22746900000000 | 2.04 | 0.1669562 | 276 | 85 | 0.07 | 19452950000000 | 2.04 | 0.1877124
277 | 80 | 0.06 | 22746900000000 | 2.04 | 0.1669137 | 277 | 85 | 0.07 | 19452950000000 | 2.04 | 0.1876475
278 | 80 | 0.06 | 22746900000000 | 2.04 | 0.1668713 | 278 | 85 | 0.07 | 19452950000000 | 2.04 | 0.1875827
279 | 80 | 0.06 | 22746900000000 | 2.04 | 0.166829 | 279 | 85 | 0.07 | 19452950000000 | 2.04 | 0.187518
280 | 80 | 0.06 | 22746900000000 | 2.04 | 0.1667868 | 280 | 85 | 0.07 | 19452950000000 | 2.04 | 0.1874534
281 | 80 | 0.06 | 22746900000000 | 2.04 | 0.1667446 | 281 | 85 | 0.07 | 19452950000000 | 2.04 | 0.1873889
282 | 80 | 0.06 | 22746900000000 | 2.04 | 0.1667025 | 282 | 85 | 0.07 | 19452950000000 | 2.04 | 0.1873246
283 | 80 | 0.06 | 22746900000000 | 2.04 | 0.1666604 | 283 | 85 | 0.07 | 19452950000000 | 2.04 | 0.1872604
284 | 80 | 0.06 | 22746900000000 | 2.04 | 0.1666184 | 284 | 85 | 0.07 | 19452950000000 | 2.04 | 0.1871963
285 | 80 | 0.06 | 22746900000000 | 2.04 | 0.1665765 | 285 | 85 | 0.07 | 19452950000000 | 2.04 | 0.1871324
286 | 80 | 0.06 | 22746900000000 | 2.04 | 0.1665347 | 286 | 85 | 0.07 | 19452950000000 | 2.04 | 0.1870685
287 | 80 | 0.06 | 22746900000000 | 2.04 | 0.1664929 | 287 | 85 | 0.07 | 19452950000000 | 2.04 | 0.1870048
288 | 80 | 0.06 | 22746900000000 | 2.04 | 0.1664512 | 288 | 85 | 0.07 | 19452950000000 | 2.04 | 0.1869412
289 | 80 | 0.06 | 22746900000000 | 2.04 | 0.1664095 | 289 | 85 | 0.07 | 19452950000000 | 2.04 | 0.1868777
290 | 80 | 0.06 | 22746900000000 | 2.04 | 0.1663679 | 290 | 85 | 0.07 | 19452950000000 | 2.04 | 0.1868144
291 | 80 | 0.06 | 22746900000000 | 2.04 | 0.1663264 | 291 | 85 | 0.07 | 19452950000000 | 2.04 | 0.1867511
292 | 80 | 0.06 | 22746900000000 | 2.04 | 0.166285 | 292 | 85 | 0.07 | 19452950000000 | 2.04 | 0.186688
293 | 80 | 0.06 | 22746900000000 | 2.04 | 0.1662436 | 293 | 85 | 0.07 | 19452950000000 | 2.04 | 0.186625
294 | 80 | 0.06 | 22746900000000 | 2.04 | 0.1662023 | 294 | 85 | 0.07 | 19452950000000 | 2.04 | 0.1865621
295 | 80 | 0.06 | 22746900000000 | 2.04 | 0.166161 | 295 | 85 | 0.07 | 19452950000000 | 2.04 | 0.1864994
296 | 80 | 0.06 | 22746900000000 | 2.04 | 0.1661198 | 296 | 85 | 0.07 | 19452950000000 | 2.04 | 0.1864367
297 | 80 | 0.06 | 22746900000000 | 2.04 | 0.1660787 | 297 | 85 | 0.07 | 19452950000000 | 2.04 | 0.1863742
298 | 80 | 0.06 | 22746900000000 | 2.04 | 0.1660377 | 298 | 85 | 0.07 | 19452950000000 | 2.04 | 0.1863118
299 | 80 | 0.06 | 22746900000000 | 2.04 | 0.1659967 | 299 | 85 | 0.07 | 19452950000000 | 2.04 | 0.1862495
300 | 80 | 0.06 | 22746900000000 | 2.04 | 0.1659558 | 300 | 85 | 0.07 | 19452950000000 | 2.04 | 0.1861874
301 | 80 | 0.06 | 22746900000000 | 2.04 | 0.1659149 | 301 | 85 | 0.07 | 19452950000000 | 2.04 | 0.1861253
302 | 80 | 0.06 | 22746900000000 | 2.04 | 0.1658741 | 302 | 85 | 0.07 | 19452950000000 | 2.04 | 0.1860634
303 | 80 | 0.06 | 22746900000000 | 2.04 | 0.1658334 | 303 | 85 | 0.07 | 19452950000000 | 2.04 | 0.1860016
304 | 80 | 0.06 | 22746900000000 | 2.04 | 0.1657927 | 304 | 85 | 0.07 | 19452950000000 | 2.04 | 0.1859399
305 | 80 | 0.06 | 22746900000000 | 2.04 | 0.1657521 | 305 | 85 | 0.07 | 19452950000000 | 2.04 | 0.1858783
306 | 80 | 0.06 | 22746900000000 | 2.04 | 0.1657116 | 306 | 85 | 0.07 | 19452950000000 | 2.04 | 0.1858169
307 | 80 | 0.06 | 22746900000000 | 2.04 | 0.1656711 | 307 | 85 | 0.07 | 19452950000000 | 2.04 | 0.1857555
308 | 80 | 0.06 | 22746900000000 | 2.04 | 0.1656307 | 308 | 85 | 0.07 | 19452950000000 | 2.04 | 0.1856943
309 | 80 | 0.06 | 22746900000000 | 2.04 | 0.1655904 | 309 | 85 | 0.07 | 19452950000000 | 2.04 | 0.1856332
310 | 80 | 0.06 | 22746900000000 | 2.04 | 0.1655501 | 310 | 85 | 0.07 | 19452950000000 | 2.04 | 0.1855722
311 | 80 | 0.06 | 22746900000000 | 2.04 | 0.1655099 | 311 | 85 | 0.07 | 19452950000000 | 2.04 | 0.1855113
312 | 80 | 0.06 | 22746900000000 | 2.04 | 0.1654698 | 312 | 85 | 0.07 | 19452950000000 | 2.04 | 0.1854505
313 | 80 | 0.06 | 22746900000000 | 2.04 | 0.1654297 | 313 | 85 | 0.07 | 19452950000000 | 2.04 | 0.1853899
314 | 80 | 0.06 | 22746900000000 | 2.04 | 0.1653897 | 314 | 85 | 0.07 | 19452950000000 | 2.04 | 0.1853293
315 | 80 | 0.06 | 22746900000000 | 2.04 | 0.1653497 | 315 | 85 | 0.07 | 19452950000000 | 2.04 | 0.1852689
316 | 80 | 0.06 | 22746900000000 | 2.04 | 0.1653098 | 316 | 85 | 0.07 | 19452950000000 | 2.04 | 0.1852086
317 | 80 | 0.06 | 22746900000000 | 2.04 | 0.16527 | 317 | 85 | 0.07 | 19452950000000 | 2.04 | 0.1851484
318 | 80 | 0.06 | 22746900000000 | 2.04 | 0.1652302 | 318 | 85 | 0.07 | 19452950000000 | 2.04 | 0.1850884
319 | 80 | 0.06 | 22746900000000 | 2.04 | 0.1651905 | 319 | 85 | 0.07 | 19452950000000 | 2.04 | 0.1850284
320 | 80 | 0.06 | 22746900000000 | 2.04 | 0.1651509 | 320 | 85 | 0.07 | 19452950000000 | 2.04 | 0.1849686
321 | 80 | 0.06 | 22746900000000 | 2.04 | 0.1651113 | 321 | 85 | 0.07 | 19452950000000 | 2.04 | 0.1849088
322 | 80 | 0.06 | 22746900000000 | 2.04 | 0.1650718 | 322 | 85 | 0.07 | 19452950000000 | 2.04 | 0.1848492
323 | 80 | 0.06 | 22746900000000 | 2.04 | 0.1650324 | 323 | 85 | 0.07 | 19452950000000 | 2.04 | 0.1847897
324 | 80 | 0.06 | 22746900000000 | 2.04 | 0.164993 | 324 | 85 | 0.07 | 19452950000000 | 2.04 | 0.1847303
325 | 80 | 0.06 | 22746900000000 | 2.04 | 0.1649537 | 325 | 85 | 0.07 | 19452950000000 | 2.04 | 0.184671
326 | 80 | 0.06 | 22746900000000 | 2.04 | 0.1649144 | 326 | 85 | 0.07 | 19452950000000 | 2.04 | 0.1846119
327 | 80 | 0.06 | 22746900000000 | 2.04 | 0.1648753 | 327 | 85 | 0.07 | 19452950000000 | 2.04 | 0.1845528
328 | 80 | 0.06 | 22746900000000 | 2.04 | 0.1648361 | 328 | 85 | 0.07 | 19452950000000 | 2.04 | 0.1844938
329 | 80 | 0.06 | 22746900000000 | 2.04 | 0.1647971 | 329 | 85 | 0.07 | 19452950000000 | 2.04 | 0.184435
330 | 80 | 0.06 | 22746900000000 | 2.04 | 0.1647581 | 330 | 85 | 0.07 | 19452950000000 | 2.04 | 0.1843763
331 | 80 | 0.06 | 22746900000000 | 2.04 | 0.1647191 | 331 | 85 | 0.07 | 19452950000000 | 2.04 | 0.1843177
332 | 80 | 0.06 | 22746900000000 | 2.04 | 0.1646802 | 332 | 85 | 0.07 | 19452950000000 | 2.04 | 0.1842592
333 | 80 | 0.06 | 22746900000000 | 2.04 | 0.1646414 | 333 | 85 | 0.07 | 19452950000000 | 2.04 | 0.1842008
334 | 80 | 0.06 | 22746900000000 | 2.04 | 0.1646027 | 334 | 85 | 0.07 | 19452950000000 | 2.04 | 0.1841425
335 | 80 | 0.06 | 22746900000000 | 2.04 | 0.164564 | 335 | 85 | 0.07 | 19452950000000 | 2.04 | 0.1840844
336 | 80 | 0.06 | 22746900000000 | 2.04 | 0.1645253 | 336 | 85 | 0.07 | 19452950000000 | 2.04 | 0.1840263
337 | 80 | 0.06 | 22746900000000 | 2.04 | 0.1644868 | 337 | 85 | 0.07 | 19452950000000 | 2.04 | 0.1839684
338 | 80 | 0.06 | 22746900000000 | 2.04 | 0.1644483 | 338 | 85 | 0.07 | 19452950000000 | 2.04 | 0.1839105
339 | 80 | 0.06 | 22746900000000 | 2.04 | 0.1644098 | 339 | 85 | 0.07 | 19452950000000 | 2.04 | 0.1838528
340 | 80 | 0.06 | 22746900000000 | 2.04 | 0.1643714 | 340 | 85 | 0.07 | 19452950000000 | 2.04 | 0.1837952
341 | 80 | 0.06 | 22746900000000 | 2.04 | 0.1643331 | 341 | 85 | 0.07 | 19452950000000 | 2.04 | 0.1837377
342 | 80 | 0.06 | 22746900000000 | 2.04 | 0.1642948 | 342 | 85 | 0.07 | 19452950000000 | 2.04 | 0.1836803
343 | 80 | 0.06 | 22746900000000 | 2.04 | 0.1642566 | 343 | 85 | 0.07 | 19452950000000 | 2.04 | 0.183623
344 | 80 | 0.06 | 22746900000000 | 2.04 | 0.1642185 | 344 | 85 | 0.07 | 19452950000000 | 2.04 | 0.1835658
345 | 80 | 0.06 | 22746900000000 | 2.04 | 0.1641804 | 345 | 85 | 0.07 | 19452950000000 | 2.04 | 0.1835087
346 | 80 | 0.06 | 22746900000000 | 2.04 | 0.1641424 | 346 | 85 | 0.07 | 19452950000000 | 2.04 | 0.1834518
347 | 80 | 0.06 | 22746900000000 | 2.04 | 0.1641044 | 347 | 85 | 0.07 | 19452950000000 | 2.04 | 0.1833949
348 | 80 | 0.06 | 22746900000000 | 2.04 | 0.1640665 | 348 | 85 | 0.07 | 19452950000000 | 2.04 | 0.1833382
349 | 80 | 0.06 | 22746900000000 | 2.04 | 0.1640287 | 349 | 85 | 0.07 | 19452950000000 | 2.04 | 0.1832815
350 | 80 | 0.06 | 22746900000000 | 2.04 | 0.1639909 | 350 | 85 | 0.07 | 19452950000000 | 2.04 | 0.183225
351 | 80 | 0.06 | 22746900000000 | 2.04 | 0.1639532 | 351 | 85 | 0.07 | 19452950000000 | 2.04 | 0.1831686
352 | 80 | 0.06 | 22746900000000 | 2.04 | 0.1639156 | 352 | 85 | 0.07 | 19452950000000 | 2.04 | 0.1831123
353 | 80 | 0.06 | 22746900000000 | 2.04 | 0.163878 | 353 | 85 | 0.07 | 19452950000000 | 2.04 | 0.1830561
354 | 80 | 0.06 | 22746900000000 | 2.04 | 0.1638404 | 354 | 85 | 0.07 | 19452950000000 | 2.04 | 0.183
355 | 80 | 0.06 | 22746900000000 | 2.04 | 0.163803 | 355 | 85 | 0.07 | 19452950000000 | 2.04 | 0.182944
356 | 80 | 0.06 | 22746900000000 | 2.04 | 0.1637655 | 356 | 85 | 0.07 | 19452950000000 | 2.04 | 0.1828881
357 | 80 | 0.06 | 22746900000000 | 2.04 | 0.1637282 | 357 | 85 | 0.07 | 19452950000000 | 2.04 | 0.1828323
358 | 80 | 0.06 | 22746900000000 | 2.04 | 0.1636909 | 358 | 85 | 0.07 | 19452950000000 | 2.04 | 0.1827766
359 | 80 | 0.06 | 22746900000000 | 2.04 | 0.1636537 | 359 | 85 | 0.07 | 19452950000000 | 2.04 | 0.182721
360 | 80 | 0.06 | 22746900000000 | 2.04 | 0.1636165 | 360 | 85 | 0.07 | 19452950000000 | 2.04 | 0.1826656
361 | 80 | 0.06 | 22746900000000 | 2.04 | 0.1635794 | 361 | 85 | 0.07 | 19452950000000 | 2.04 | 0.1826102
362 | 80 | 0.06 | 22746900000000 | 2.04 | 0.1635423 | 362 | 85 | 0.07 | 19452950000000 | 2.04 | 0.1825549
363 | 80 | 0.06 | 22746900000000 | 2.04 | 0.1635053 | 363 | 85 | 0.07 | 19452950000000 | 2.04 | 0.1824998
364 | 80 | 0.06 | 22746900000000 | 2.04 | 0.1634684 | 364 | 85 | 0.07 | 19452950000000 | 2.04 | 0.1824447
365 | 80 | 0.06 | 22746900000000 | 2.04 | 0.1634315 | 365 | 85 | 0.07 | 19452950000000 | 2.04 | 0.1823898
366 | 80 | 0.06 | 22746900000000 | 2.04 | 0.1633947 | 366 | 85 | 0.07 | 19452950000000 | 2.04 | 0.182335
367 | 80 | 0.06 | 22746900000000 | 2.04 | 0.1633579 | 367 | 85 | 0.07 | 19452950000000 | 2.04 | 0.1822802
368 | 80 | 0.06 | 22746900000000 | 2.04 | 0.1633212 | 368 | 85 | 0.07 | 19452950000000 | 2.04 | 0.1822256
369 | 80 | 0.06 | 22746900000000 | 2.04 | 0.1632846 | 369 | 85 | 0.07 | 19452950000000 | 2.04 | 0.1821711
370 | 80 | 0.06 | 22746900000000 | 2.04 | 0.163248 | 370 | 85 | 0.07 | 19452950000000 | 2.04 | 0.1821167
371 | 80 | 0.06 | 22746900000000 | 2.04 | 0.1632114 | 371 | 85 | 0.07 | 19452950000000 | 2.04 | 0.1820623
372 | 80 | 0.06 | 22746900000000 | 2.04 | 0.163175 | 372 | 85 | 0.07 | 19452950000000 | 2.04 | 0.1820081
373 | 80 | 0.06 | 22746900000000 | 2.04 | 0.1631386 | 373 | 85 | 0.07 | 19452950000000 | 2.04 | 0.181954
374 | 80 | 0.06 | 22746900000000 | 2.04 | 0.1631022 | 374 | 85 | 0.07 | 19452950000000 | 2.04 | 0.1819
375 | 80 | 0.06 | 22746900000000 | 2.04 | 0.1630659 | 375 | 85 | 0.07 | 19452950000000 | 2.04 | 0.1818461
376 | 80 | 0.06 | 22746900000000 | 2.04 | 0.1630297 | 376 | 85 | 0.07 | 19452950000000 | 2.04 | 0.1817923
377 | 80 | 0.06 | 22746900000000 | 2.04 | 0.1629935 | 377 | 85 | 0.07 | 19452950000000 | 2.04 | 0.1817386
378 | 80 | 0.06 | 22746900000000 | 2.04 | 0.1629574 | 378 | 85 | 0.07 | 19452950000000 | 2.04 | 0.181685
379 | 80 | 0.06 | 22746900000000 | 2.04 | 0.1629213 | 379 | 85 | 0.07 | 19452950000000 | 2.04 | 0.1816315
380 | 80 | 0.06 | 22746900000000 | 2.04 | 0.1628853 | 380 | 85 | 0.07 | 19452950000000 | 2.04 | 0.1815781
381 | 80 | 0.06 | 22746900000000 | 2.04 | 0.1628494 | 381 | 85 | 0.07 | 19452950000000 | 2.04 | 0.1815248
382 | 80 | 0.06 | 22746900000000 | 2.04 | 0.1628135 | 382 | 85 | 0.07 | 19452950000000 | 2.04 | 0.1814716
383 | 80 | 0.06 | 22746900000000 | 2.04 | 0.1627776 | 383 | 85 | 0.07 | 19452950000000 | 2.04 | 0.1814185
384 | 80 | 0.06 | 22746900000000 | 2.04 | 0.1627419 | 384 | 85 | 0.07 | 19452950000000 | 2.04 | 0.1813655
385 | 80 | 0.06 | 22746900000000 | 2.04 | 0.1627062 | 385 | 85 | 0.07 | 19452950000000 | 2.04 | 0.1813126
386 | 80 | 0.06 | 22746900000000 | 2.04 | 0.1626705 | 386 | 85 | 0.07 | 19452950000000 | 2.04 | 0.1812598
387 | 80 | 0.06 | 22746900000000 | 2.04 | 0.1626349 | 387 | 85 | 0.07 | 19452950000000 | 2.04 | 0.1812071
388 | 80 | 0.06 | 22746900000000 | 2.04 | 0.1625993 | 388 | 85 | 0.07 | 19452950000000 | 2.04 | 0.1811545
389 | 80 | 0.06 | 22746900000000 | 2.04 | 0.1625638 | 389 | 85 | 0.07 | 19452950000000 | 2.04 | 0.181102
390 | 80 | 0.06 | 22746900000000 | 2.04 | 0.1625284 | 390 | 85 | 0.07 | 19452950000000 | 2.04 | 0.1810496
391 | 80 | 0.06 | 22746900000000 | 2.04 | 0.162493 | 391 | 85 | 0.07 | 19452950000000 | 2.04 | 0.1809973
392 | 80 | 0.06 | 22746900000000 | 2.04 | 0.1624577 | 392 | 85 | 0.07 | 19452950000000 | 2.04 | 0.1809451
393 | 80 | 0.06 | 22746900000000 | 2.04 | 0.1624225 | 393 | 85 | 0.07 | 19452950000000 | 2.04 | 0.180893
394 | 80 | 0.06 | 22746900000000 | 2.04 | 0.1623872 | 394 | 85 | 0.07 | 19452950000000 | 2.04 | 0.180841
395 | 80 | 0.06 | 22746900000000 | 2.04 | 0.1623521 | 395 | 85 | 0.07 | 19452950000000 | 2.04 | 0.1807891
396 | 80 | 0.06 | 22746900000000 | 2.04 | 0.162317 | 396 | 85 | 0.07 | 19452950000000 | 2.04 | 0.1807373
397 | 80 | 0.06 | 22746900000000 | 2.04 | 0.162282 | 397 | 85 | 0.07 | 19452950000000 | 2.04 | 0.1806856
398 | 80 | 0.06 | 22746900000000 | 2.04 | 0.162247 | 398 | 85 | 0.07 | 19452950000000 | 2.04 | 0.180634
399 | 80 | 0.06 | 22746900000000 | 2.04 | 0.162212 | 399 | 85 | 0.07 | 19452950000000 | 2.04 | 0.1805825
400 | 80 | 0.06 | 22746900000000 | 2.04 | 0.1621772 | 400 | 85 | 0.07 | 19452950000000 | 2.04 | 0.1805311
401 | 80 | 0.06 | 22746900000000 | 2.04 | 0.1621424 | 401 | 85 | 0.07 | 19452950000000 | 2.04 | 0.1804798
402 | 80 | 0.06 | 22746900000000 | 2.04 | 0.1621076 | 402 | 85 | 0.07 | 19452950000000 | 2.04 | 0.1804286
403 | 80 | 0.06 | 22746900000000 | 2.04 | 0.1620729 | 403 | 85 | 0.07 | 19452950000000 | 2.04 | 0.1803775
404 | 80 | 0.06 | 22746900000000 | 2.04 | 0.1620382 | 404 | 85 | 0.07 | 19452950000000 | 2.04 | 0.1803265
405 | 80 | 0.06 | 22746900000000 | 2.04 | 0.1620037 | 405 | 85 | 0.07 | 19452950000000 | 2.04 | 0.1802755
406 | 80 | 0.06 | 22746900000000 | 2.04 | 0.1619691 | 406 | 85 | 0.07 | 19452950000000 | 2.04 | 0.1802247
407 | 80 | 0.06 | 22746900000000 | 2.04 | 0.1619346 | 407 | 85 | 0.07 | 19452950000000 | 2.04 | 0.180174
408 | 80 | 0.06 | 22746900000000 | 2.04 | 0.1619002 | 408 | 85 | 0.07 | 19452950000000 | 2.04 | 0.1801234
409 | 80 | 0.06 | 22746900000000 | 2.04 | 0.1618658 | 409 | 85 | 0.07 | 19452950000000 | 2.04 | 0.1800728
410 | 80 | 0.06 | 22746900000000 | 2.04 | 0.1618315 | 410 | 85 | 0.07 | 19452950000000 | 2.04 | 0.1800224
411 | 80 | 0.06 | 22746900000000 | 2.04 | 0.1617973 | 411 | 85 | 0.07 | 19452950000000 | 2.04 | 0.179972
412 | 80 | 0.06 | 22746900000000 | 2.04 | 0.161763 | 412 | 85 | 0.07 | 19452950000000 | 2.04 | 0.1799218
413 | 80 | 0.06 | 22746900000000 | 2.04 | 0.1617289 | 413 | 85 | 0.07 | 19452950000000 | 2.04 | 0.1798716
414 | 80 | 0.06 | 22746900000000 | 2.04 | 0.1616948 | 414 | 85 | 0.07 | 19452950000000 | 2.04 | 0.1798216
415 | 80 | 0.06 | 22746900000000 | 2.04 | 0.1616607 | 415 | 85 | 0.07 | 19452950000000 | 2.04 | 0.1797716
416 | 80 | 0.06 | 22746900000000 | 2.04 | 0.1616268 | 416 | 85 | 0.07 | 19452950000000 | 2.04 | 0.1797217
417 | 80 | 0.06 | 22746900000000 | 2.04 | 0.1615928 | 417 | 85 | 0.07 | 19452950000000 | 2.04 | 0.179672
418 | 80 | 0.06 | 22746900000000 | 2.04 | 0.1615589 | 418 | 85 | 0.07 | 19452950000000 | 2.04 | 0.1796223
419 | 80 | 0.06 | 22746900000000 | 2.04 | 0.1615251 | 419 | 85 | 0.07 | 19452950000000 | 2.04 | 0.1795727
420 | 80 | 0.06 | 22746900000000 | 2.04 | 0.1614913 | 420 | 85 | 0.07 | 19452950000000 | 2.04 | 0.1795232
421 | 80 | 0.06 | 22746900000000 | 2.04 | 0.1614576 | 421 | 85 | 0.07 | 19452950000000 | 2.04 | 0.1794738
422 | 80 | 0.06 | 22746900000000 | 2.04 | 0.161424 | 422 | 85 | 0.07 | 19452950000000 | 2.04 | 0.1794245
423 | 80 | 0.06 | 22746900000000 | 2.04 | 0.1613903 | 423 | 85 | 0.07 | 19452950000000 | 2.04 | 0.1793753
424 | 80 | 0.06 | 22746900000000 | 2.04 | 0.1613568 | 424 | 85 | 0.07 | 19452950000000 | 2.04 | 0.1793262
425 | 80 | 0.06 | 22746900000000 | 2.04 | 0.1613233 | 425 | 85 | 0.07 | 19452950000000 | 2.04 | 0.1792772
426 | 80 | 0.06 | 22746900000000 | 2.04 | 0.1612898 | 426 | 85 | 0.07 | 19452950000000 | 2.04 | 0.1792282
427 | 80 | 0.06 | 22746900000000 | 2.04 | 0.1612564 | 427 | 85 | 0.07 | 19452950000000 | 2.04 | 0.1791794
428 | 80 | 0.06 | 22746900000000 | 2.04 | 0.1612231 | 428 | 85 | 0.07 | 19452950000000 | 2.04 | 0.1791306
429 | 80 | 0.06 | 22746900000000 | 2.04 | 0.1611898 | 429 | 85 | 0.07 | 19452950000000 | 2.04 | 0.179082
430 | 80 | 0.06 | 22746900000000 | 2.04 | 0.1611566 | 430 | 85 | 0.07 | 19452950000000 | 2.04 | 0.1790334
431 | 80 | 0.06 | 22746900000000 | 2.04 | 0.1611234 | 431 | 85 | 0.07 | 19452950000000 | 2.04 | 0.178985
432 | 80 | 0.06 | 22746900000000 | 2.04 | 0.1610902 | 432 | 85 | 0.07 | 19452950000000 | 2.04 | 0.1789366
433 | 80 | 0.06 | 22746900000000 | 2.04 | 0.1610572 | 433 | 85 | 0.07 | 19452950000000 | 2.04 | 0.1788883
434 | 80 | 0.06 | 22746900000000 | 2.04 | 0.1610241 | 434 | 85 | 0.07 | 19452950000000 | 2.04 | 0.1788401
435 | 80 | 0.06 | 22746900000000 | 2.04 | 0.1609912 | 435 | 85 | 0.07 | 19452950000000 | 2.04 | 0.178792
436 | 80 | 0.06 | 22746900000000 | 2.04 | 0.1609583 | 436 | 85 | 0.07 | 19452950000000 | 2.04 | 0.178744
437 | 80 | 0.06 | 22746900000000 | 2.04 | 0.1609254 | 437 | 85 | 0.07 | 19452950000000 | 2.04 | 0.1786961
438 | 80 | 0.06 | 22746900000000 | 2.04 | 0.1608926 | 438 | 85 | 0.07 | 19452950000000 | 2.04 | 0.1786483
439 | 80 | 0.06 | 22746900000000 | 2.04 | 0.1608598 | 439 | 85 | 0.07 | 19452950000000 | 2.04 | 0.1786005
440 | 80 | 0.06 | 22746900000000 | 2.04 | 0.1608271 | 440 | 85 | 0.07 | 19452950000000 | 2.04 | 0.1785529
441 | 80 | 0.06 | 22746900000000 | 2.04 | 0.1607944 | 441 | 85 | 0.07 | 19452950000000 | 2.04 | 0.1785053
442 | 80 | 0.06 | 22746900000000 | 2.04 | 0.1607618 | 442 | 85 | 0.07 | 19452950000000 | 2.04 | 0.1784579
443 | 80 | 0.06 | 22746900000000 | 2.04 | 0.1607293 | 443 | 85 | 0.07 | 19452950000000 | 2.04 | 0.1784105
444 | 80 | 0.06 | 22746900000000 | 2.04 | 0.1606968 | 444 | 85 | 0.07 | 19452950000000 | 2.04 | 0.1783632
445 | 80 | 0.06 | 22746900000000 | 2.04 | 0.1606643 | 445 | 85 | 0.07 | 19452950000000 | 2.04 | 0.178316
446 | 80 | 0.06 | 22746900000000 | 2.04 | 0.1606319 | 446 | 85 | 0.07 | 19452950000000 | 2.04 | 0.1782689
447 | 80 | 0.06 | 22746900000000 | 2.04 | 0.1605996 | 447 | 85 | 0.07 | 19452950000000 | 2.04 | 0.1782219
448 | 80 | 0.06 | 22746900000000 | 2.04 | 0.1605673 | 448 | 85 | 0.07 | 19452950000000 | 2.04 | 0.178175
449 | 80 | 0.06 | 22746900000000 | 2.04 | 0.1605351 | 449 | 85 | 0.07 | 19452950000000 | 2.04 | 0.1781281
450 | 80 | 0.06 | 22746900000000 | 2.04 | 0.1605029 | 450 | 85 | 0.07 | 19452950000000 | 2.04 | 0.1780814
451 | 80 | 0.06 | 22746900000000 | 2.04 | 0.1604707 | 451 | 85 | 0.07 | 19452950000000 | 2.04 | 0.1780347
452 | 80 | 0.06 | 22746900000000 | 2.04 | 0.1604386 | 452 | 85 | 0.07 | 19452950000000 | 2.04 | 0.1779881
453 | 80 | 0.06 | 22746900000000 | 2.04 | 0.1604066 | 453 | 85 | 0.07 | 19452950000000 | 2.04 | 0.1779417
454 | 80 | 0.06 | 22746900000000 | 2.04 | 0.1603746 | 454 | 85 | 0.07 | 19452950000000 | 2.04 | 0.1778953
455 | 80 | 0.06 | 22746900000000 | 2.04 | 0.1603427 | 455 | 85 | 0.07 | 19452950000000 | 2.04 | 0.177849
456 | 80 | 0.06 | 22746900000000 | 2.04 | 0.1603108 | 456 | 85 | 0.07 | 19452950000000 | 2.04 | 0.1778027
457 | 80 | 0.06 | 22746900000000 | 2.04 | 0.160279 | 457 | 85 | 0.07 | 19452950000000 | 2.04 | 0.1777566
458 | 80 | 0.06 | 22746900000000 | 2.04 | 0.1602472 | 458 | 85 | 0.07 | 19452950000000 | 2.04 | 0.1777106
459 | 80 | 0.06 | 22746900000000 | 2.04 | 0.1602155 | 459 | 85 | 0.07 | 19452950000000 | 2.04 | 0.1776646
460 | 80 | 0.06 | 22746900000000 | 2.04 | 0.1601838 | 460 | 85 | 0.07 | 19452950000000 | 2.04 | 0.1776187
461 | 80 | 0.06 | 22746900000000 | 2.04 | 0.1601522 | 461 | 85 | 0.07 | 19452950000000 | 2.04 | 0.1775729
462 | 80 | 0.06 | 22746900000000 | 2.04 | 0.1601206 | 462 | 85 | 0.07 | 19452950000000 | 2.04 | 0.1775273
463 | 80 | 0.06 | 22746900000000 | 2.04 | 0.160089 | 463 | 85 | 0.07 | 19452950000000 | 2.04 | 0.1774816
464 | 80 | 0.06 | 22746900000000 | 2.04 | 0.1600576 | 464 | 85 | 0.07 | 19452950000000 | 2.04 | 0.1774361
465 | 80 | 0.06 | 22746900000000 | 2.04 | 0.1600261 | 465 | 85 | 0.07 | 19452950000000 | 2.04 | 0.1773907
466 | 80 | 0.06 | 22746900000000 | 2.04 | 0.1599948 | 466 | 85 | 0.07 | 19452950000000 | 2.04 | 0.1773453
467 | 80 | 0.06 | 22746900000000 | 2.04 | 0.1599634 | 467 | 85 | 0.07 | 19452950000000 | 2.04 | 0.1773001
468 | 80 | 0.06 | 22746900000000 | 2.04 | 0.1599322 | 468 | 85 | 0.07 | 19452950000000 | 2.04 | 0.1772549
469 | 80 | 0.06 | 22746900000000 | 2.04 | 0.1599009 | 469 | 85 | 0.07 | 19452950000000 | 2.04 | 0.1772098
470 | 80 | 0.06 | 22746900000000 | 2.04 | 0.1598698 | 470 | 85 | 0.07 | 19452950000000 | 2.04 | 0.1771648

## 90-95
MO_288hour_(90) | [5 empty] | MO_288hour_(95)
Time | Temprature | %tanD | Resistivity | Permittivity | I_pol(t)(uA) | Time | Temprature | %tanD | Resistivity | Permittivity | I_pol(t)(uA)
1 | 90 | 0.08 | 17526300000000 | 2.04 | 0.2306133 | 1 | 95 | 0.09 | 15661800000000 | 2.02 | 0.2637868
2 | 90 | 0.08 | 17526300000000 | 2.04 | 0.2304275 | 2 | 95 | 0.09 | 15661800000000 | 2.02 | 0.2635748
3 | 90 | 0.08 | 17526300000000 | 2.04 | 0.2302428 | 3 | 95 | 0.09 | 15661800000000 | 2.02 | 0.2633638
4 | 90 | 0.08 | 17526300000000 | 2.04 | 0.2300589 | 4 | 95 | 0.09 | 15661800000000 | 2.02 | 0.2631539
5 | 90 | 0.08 | 17526300000000 | 2.04 | 0.2298761 | 5 | 95 | 0.09 | 15661800000000 | 2.02 | 0.2629452
6 | 90 | 0.08 | 17526300000000 | 2.04 | 0.2296941 | 6 | 95 | 0.09 | 15661800000000 | 2.02 | 0.2627375
7 | 90 | 0.08 | 17526300000000 | 2.04 | 0.2295132 | 7 | 95 | 0.09 | 15661800000000 | 2.02 | 0.2625309
8 | 90 | 0.08 | 17526300000000 | 2.04 | 0.2293331 | 8 | 95 | 0.09 | 15661800000000 | 2.02 | 0.2623253
9 | 90 | 0.08 | 17526300000000 | 2.04 | 0.229154 | 9 | 95 | 0.09 | 15661800000000 | 2.02 | 0.2621208
10 | 90 | 0.08 | 17526300000000 | 2.04 | 0.2289758 | 10 | 95 | 0.09 | 15661800000000 | 2.02 | 0.2619174
11 | 90 | 0.08 | 17526300000000 | 2.04 | 0.2287986 | 11 | 95 | 0.09 | 15661800000000 | 2.02 | 0.2617151
12 | 90 | 0.08 | 17526300000000 | 2.04 | 0.2286223 | 12 | 95 | 0.09 | 15661800000000 | 2.02 | 0.2615137
13 | 90 | 0.08 | 17526300000000 | 2.04 | 0.2284468 | 13 | 95 | 0.09 | 15661800000000 | 2.02 | 0.2613135
14 | 90 | 0.08 | 17526300000000 | 2.04 | 0.2282723 | 14 | 95 | 0.09 | 15661800000000 | 2.02 | 0.2611142
15 | 90 | 0.08 | 17526300000000 | 2.04 | 0.2280987 | 15 | 95 | 0.09 | 15661800000000 | 2.02 | 0.260916
16 | 90 | 0.08 | 17526300000000 | 2.04 | 0.227926 | 16 | 95 | 0.09 | 15661800000000 | 2.02 | 0.2607189
17 | 90 | 0.08 | 17526300000000 | 2.04 | 0.2277542 | 17 | 95 | 0.09 | 15661800000000 | 2.02 | 0.2605227
18 | 90 | 0.08 | 17526300000000 | 2.04 | 0.2275833 | 18 | 95 | 0.09 | 15661800000000 | 2.02 | 0.2603276
19 | 90 | 0.08 | 17526300000000 | 2.04 | 0.2274133 | 19 | 95 | 0.09 | 15661800000000 | 2.02 | 0.2601335
20 | 90 | 0.08 | 17526300000000 | 2.04 | 0.2272441 | 20 | 95 | 0.09 | 15661800000000 | 2.02 | 0.2599404
21 | 90 | 0.08 | 17526300000000 | 2.04 | 0.2270758 | 21 | 95 | 0.09 | 15661800000000 | 2.02 | 0.2597482
22 | 90 | 0.08 | 17526300000000 | 2.04 | 0.2269084 | 22 | 95 | 0.09 | 15661800000000 | 2.02 | 0.2595571
23 | 90 | 0.08 | 17526300000000 | 2.04 | 0.2267419 | 23 | 95 | 0.09 | 15661800000000 | 2.02 | 0.259367
24 | 90 | 0.08 | 17526300000000 | 2.04 | 0.2265762 | 24 | 95 | 0.09 | 15661800000000 | 2.02 | 0.2591779
25 | 90 | 0.08 | 17526300000000 | 2.04 | 0.2264114 | 25 | 95 | 0.09 | 15661800000000 | 2.02 | 0.2589897
26 | 90 | 0.08 | 17526300000000 | 2.04 | 0.2262475 | 26 | 95 | 0.09 | 15661800000000 | 2.02 | 0.2588025
27 | 90 | 0.08 | 17526300000000 | 2.04 | 0.2260844 | 27 | 95 | 0.09 | 15661800000000 | 2.02 | 0.2586163
28 | 90 | 0.08 | 17526300000000 | 2.04 | 0.2259221 | 28 | 95 | 0.09 | 15661800000000 | 2.02 | 0.2584311
29 | 90 | 0.08 | 17526300000000 | 2.04 | 0.2257607 | 29 | 95 | 0.09 | 15661800000000 | 2.02 | 0.2582468
30 | 90 | 0.08 | 17526300000000 | 2.04 | 0.2256001 | 30 | 95 | 0.09 | 15661800000000 | 2.02 | 0.2580635
31 | 90 | 0.08 | 17526300000000 | 2.04 | 0.2254404 | 31 | 95 | 0.09 | 15661800000000 | 2.02 | 0.2578811
32 | 90 | 0.08 | 17526300000000 | 2.04 | 0.2252815 | 32 | 95 | 0.09 | 15661800000000 | 2.02 | 0.2576997
33 | 90 | 0.08 | 17526300000000 | 2.04 | 0.2251234 | 33 | 95 | 0.09 | 15661800000000 | 2.02 | 0.2575192
34 | 90 | 0.08 | 17526300000000 | 2.04 | 0.2249661 | 34 | 95 | 0.09 | 15661800000000 | 2.02 | 0.2573396
35 | 90 | 0.08 | 17526300000000 | 2.04 | 0.2248096 | 35 | 95 | 0.09 | 15661800000000 | 2.02 | 0.257161
36 | 90 | 0.08 | 17526300000000 | 2.04 | 0.224654 | 36 | 95 | 0.09 | 15661800000000 | 2.02 | 0.2569833
37 | 90 | 0.08 | 17526300000000 | 2.04 | 0.2244992 | 37 | 95 | 0.09 | 15661800000000 | 2.02 | 0.2568065
38 | 90 | 0.08 | 17526300000000 | 2.04 | 0.2243451 | 38 | 95 | 0.09 | 15661800000000 | 2.02 | 0.2566307
39 | 90 | 0.08 | 17526300000000 | 2.04 | 0.2241919 | 39 | 95 | 0.09 | 15661800000000 | 2.02 | 0.2564557
40 | 90 | 0.08 | 17526300000000 | 2.04 | 0.2240395 | 40 | 95 | 0.09 | 15661800000000 | 2.02 | 0.2562817
41 | 90 | 0.08 | 17526300000000 | 2.04 | 0.2238878 | 41 | 95 | 0.09 | 15661800000000 | 2.02 | 0.2561086
42 | 90 | 0.08 | 17526300000000 | 2.04 | 0.2237369 | 42 | 95 | 0.09 | 15661800000000 | 2.02 | 0.2559363
43 | 90 | 0.08 | 17526300000000 | 2.04 | 0.2235869 | 43 | 95 | 0.09 | 15661800000000 | 2.02 | 0.255765
44 | 90 | 0.08 | 17526300000000 | 2.04 | 0.2234376 | 44 | 95 | 0.09 | 15661800000000 | 2.02 | 0.2555945
45 | 90 | 0.08 | 17526300000000 | 2.04 | 0.223289 | 45 | 95 | 0.09 | 15661800000000 | 2.02 | 0.255425
46 | 90 | 0.08 | 17526300000000 | 2.04 | 0.2231413 | 46 | 95 | 0.09 | 15661800000000 | 2.02 | 0.2552563
47 | 90 | 0.08 | 17526300000000 | 2.04 | 0.2229943 | 47 | 95 | 0.09 | 15661800000000 | 2.02 | 0.2550885
48 | 90 | 0.08 | 17526300000000 | 2.04 | 0.222848 | 48 | 95 | 0.09 | 15661800000000 | 2.02 | 0.2549215
49 | 90 | 0.08 | 17526300000000 | 2.04 | 0.2227026 | 49 | 95 | 0.09 | 15661800000000 | 2.02 | 0.2547554
50 | 90 | 0.08 | 17526300000000 | 2.04 | 0.2225579 | 50 | 95 | 0.09 | 15661800000000 | 2.02 | 0.2545902
51 | 90 | 0.08 | 17526300000000 | 2.04 | 0.2224139 | 51 | 95 | 0.09 | 15661800000000 | 2.02 | 0.2544259
52 | 90 | 0.08 | 17526300000000 | 2.04 | 0.2222707 | 52 | 95 | 0.09 | 15661800000000 | 2.02 | 0.2542623
53 | 90 | 0.08 | 17526300000000 | 2.04 | 0.2221282 | 53 | 95 | 0.09 | 15661800000000 | 2.02 | 0.2540997
54 | 90 | 0.08 | 17526300000000 | 2.04 | 0.2219865 | 54 | 95 | 0.09 | 15661800000000 | 2.02 | 0.2539379
55 | 90 | 0.08 | 17526300000000 | 2.04 | 0.2218455 | 55 | 95 | 0.09 | 15661800000000 | 2.02 | 0.2537769
56 | 90 | 0.08 | 17526300000000 | 2.04 | 0.2217052 | 56 | 95 | 0.09 | 15661800000000 | 2.02 | 0.2536168
57 | 90 | 0.08 | 17526300000000 | 2.04 | 0.2215656 | 57 | 95 | 0.09 | 15661800000000 | 2.02 | 0.2534574
58 | 90 | 0.08 | 17526300000000 | 2.04 | 0.2214268 | 58 | 95 | 0.09 | 15661800000000 | 2.02 | 0.253299
59 | 90 | 0.08 | 17526300000000 | 2.04 | 0.2212887 | 59 | 95 | 0.09 | 15661800000000 | 2.02 | 0.2531413
60 | 90 | 0.08 | 17526300000000 | 2.04 | 0.2211513 | 60 | 95 | 0.09 | 15661800000000 | 2.02 | 0.2529844
61 | 90 | 0.08 | 17526300000000 | 2.04 | 0.2210147 | 61 | 95 | 0.09 | 15661800000000 | 2.02 | 0.2528284
62 | 90 | 0.08 | 17526300000000 | 2.04 | 0.2208787 | 62 | 95 | 0.09 | 15661800000000 | 2.02 | 0.2526732
63 | 90 | 0.08 | 17526300000000 | 2.04 | 0.2207434 | 63 | 95 | 0.09 | 15661800000000 | 2.02 | 0.2525188
64 | 90 | 0.08 | 17526300000000 | 2.04 | 0.2206089 | 64 | 95 | 0.09 | 15661800000000 | 2.02 | 0.2523651
65 | 90 | 0.08 | 17526300000000 | 2.04 | 0.220475 | 65 | 95 | 0.09 | 15661800000000 | 2.02 | 0.2522123
66 | 90 | 0.08 | 17526300000000 | 2.04 | 0.2203419 | 66 | 95 | 0.09 | 15661800000000 | 2.02 | 0.2520603
67 | 90 | 0.08 | 17526300000000 | 2.04 | 0.2202094 | 67 | 95 | 0.09 | 15661800000000 | 2.02 | 0.2519091
68 | 90 | 0.08 | 17526300000000 | 2.04 | 0.2200776 | 68 | 95 | 0.09 | 15661800000000 | 2.02 | 0.2517586
69 | 90 | 0.08 | 17526300000000 | 2.04 | 0.2199465 | 69 | 95 | 0.09 | 15661800000000 | 2.02 | 0.2516089
70 | 90 | 0.08 | 17526300000000 | 2.04 | 0.2198161 | 70 | 95 | 0.09 | 15661800000000 | 2.02 | 0.25146
71 | 90 | 0.08 | 17526300000000 | 2.04 | 0.2196863 | 71 | 95 | 0.09 | 15661800000000 | 2.02 | 0.2513119
72 | 90 | 0.08 | 17526300000000 | 2.04 | 0.2195573 | 72 | 95 | 0.09 | 15661800000000 | 2.02 | 0.2511645
73 | 90 | 0.08 | 17526300000000 | 2.04 | 0.2194289 | 73 | 95 | 0.09 | 15661800000000 | 2.02 | 0.2510179
74 | 90 | 0.08 | 17526300000000 | 2.04 | 0.2193011 | 74 | 95 | 0.09 | 15661800000000 | 2.02 | 0.2508721
75 | 90 | 0.08 | 17526300000000 | 2.04 | 0.219174 | 75 | 95 | 0.09 | 15661800000000 | 2.02 | 0.250727
76 | 90 | 0.08 | 17526300000000 | 2.04 | 0.2190476 | 76 | 95 | 0.09 | 15661800000000 | 2.02 | 0.2505827
77 | 90 | 0.08 | 17526300000000 | 2.04 | 0.2189219 | 77 | 95 | 0.09 | 15661800000000 | 2.02 | 0.2504391
78 | 90 | 0.08 | 17526300000000 | 2.04 | 0.2187968 | 78 | 95 | 0.09 | 15661800000000 | 2.02 | 0.2502963
79 | 90 | 0.08 | 17526300000000 | 2.04 | 0.2186723 | 79 | 95 | 0.09 | 15661800000000 | 2.02 | 0.2501542
80 | 90 | 0.08 | 17526300000000 | 2.04 | 0.2185485 | 80 | 95 | 0.09 | 15661800000000 | 2.02 | 0.2500129
81 | 90 | 0.08 | 17526300000000 | 2.04 | 0.2184253 | 81 | 95 | 0.09 | 15661800000000 | 2.02 | 0.2498722
82 | 90 | 0.08 | 17526300000000 | 2.04 | 0.2183028 | 82 | 95 | 0.09 | 15661800000000 | 2.02 | 0.2497323
83 | 90 | 0.08 | 17526300000000 | 2.04 | 0.2181809 | 83 | 95 | 0.09 | 15661800000000 | 2.02 | 0.2495932
84 | 90 | 0.08 | 17526300000000 | 2.04 | 0.2180596 | 84 | 95 | 0.09 | 15661800000000 | 2.02 | 0.2494547
85 | 90 | 0.08 | 17526300000000 | 2.04 | 0.217939 | 85 | 95 | 0.09 | 15661800000000 | 2.02 | 0.249317
86 | 90 | 0.08 | 17526300000000 | 2.04 | 0.217819 | 86 | 95 | 0.09 | 15661800000000 | 2.02 | 0.24918
87 | 90 | 0.08 | 17526300000000 | 2.04 | 0.2176996 | 87 | 95 | 0.09 | 15661800000000 | 2.02 | 0.2490437
88 | 90 | 0.08 | 17526300000000 | 2.04 | 0.2175808 | 88 | 95 | 0.09 | 15661800000000 | 2.02 | 0.2489081
89 | 90 | 0.08 | 17526300000000 | 2.04 | 0.2174627 | 89 | 95 | 0.09 | 15661800000000 | 2.02 | 0.2487732
90 | 90 | 0.08 | 17526300000000 | 2.04 | 0.2173451 | 90 | 95 | 0.09 | 15661800000000 | 2.02 | 0.248639
91 | 90 | 0.08 | 17526300000000 | 2.04 | 0.2172282 | 91 | 95 | 0.09 | 15661800000000 | 2.02 | 0.2485055
92 | 90 | 0.08 | 17526300000000 | 2.04 | 0.2171119 | 92 | 95 | 0.09 | 15661800000000 | 2.02 | 0.2483727
93 | 90 | 0.08 | 17526300000000 | 2.04 | 0.2169962 | 93 | 95 | 0.09 | 15661800000000 | 2.02 | 0.2482406
94 | 90 | 0.08 | 17526300000000 | 2.04 | 0.216881 | 94 | 95 | 0.09 | 15661800000000 | 2.02 | 0.2481092
95 | 90 | 0.08 | 17526300000000 | 2.04 | 0.2167665 | 95 | 95 | 0.09 | 15661800000000 | 2.02 | 0.2479784
96 | 90 | 0.08 | 17526300000000 | 2.04 | 0.2166526 | 96 | 95 | 0.09 | 15661800000000 | 2.02 | 0.2478484
97 | 90 | 0.08 | 17526300000000 | 2.04 | 0.2165392 | 97 | 95 | 0.09 | 15661800000000 | 2.02 | 0.247719
98 | 90 | 0.08 | 17526300000000 | 2.04 | 0.2164265 | 98 | 95 | 0.09 | 15661800000000 | 2.02 | 0.2475902
99 | 90 | 0.08 | 17526300000000 | 2.04 | 0.2163143 | 99 | 95 | 0.09 | 15661800000000 | 2.02 | 0.2474622
100 | 90 | 0.08 | 17526300000000 | 2.04 | 0.2162027 | 100 | 95 | 0.09 | 15661800000000 | 2.02 | 0.2473348
101 | 90 | 0.08 | 17526300000000 | 2.04 | 0.2160917 | 101 | 95 | 0.09 | 15661800000000 | 2.02 | 0.2472081
102 | 90 | 0.08 | 17526300000000 | 2.04 | 0.2159813 | 102 | 95 | 0.09 | 15661800000000 | 2.02 | 0.247082
103 | 90 | 0.08 | 17526300000000 | 2.04 | 0.2158714 | 103 | 95 | 0.09 | 15661800000000 | 2.02 | 0.2469566
104 | 90 | 0.08 | 17526300000000 | 2.04 | 0.2157622 | 104 | 95 | 0.09 | 15661800000000 | 2.02 | 0.2468318
105 | 90 | 0.08 | 17526300000000 | 2.04 | 0.2156534 | 105 | 95 | 0.09 | 15661800000000 | 2.02 | 0.2467077
106 | 90 | 0.08 | 17526300000000 | 2.04 | 0.2155453 | 106 | 95 | 0.09 | 15661800000000 | 2.02 | 0.2465842
107 | 90 | 0.08 | 17526300000000 | 2.04 | 0.2154377 | 107 | 95 | 0.09 | 15661800000000 | 2.02 | 0.2464614
108 | 90 | 0.08 | 17526300000000 | 2.04 | 0.2153307 | 108 | 95 | 0.09 | 15661800000000 | 2.02 | 0.2463392
109 | 90 | 0.08 | 17526300000000 | 2.04 | 0.2152242 | 109 | 95 | 0.09 | 15661800000000 | 2.02 | 0.2462176
110 | 90 | 0.08 | 17526300000000 | 2.04 | 0.2151182 | 110 | 95 | 0.09 | 15661800000000 | 2.02 | 0.2460967
111 | 90 | 0.08 | 17526300000000 | 2.04 | 0.2150129 | 111 | 95 | 0.09 | 15661800000000 | 2.02 | 0.2459763
112 | 90 | 0.08 | 17526300000000 | 2.04 | 0.214908 | 112 | 95 | 0.09 | 15661800000000 | 2.02 | 0.2458567
113 | 90 | 0.08 | 17526300000000 | 2.04 | 0.2148037 | 113 | 95 | 0.09 | 15661800000000 | 2.02 | 0.2457376
114 | 90 | 0.08 | 17526300000000 | 2.04 | 0.2147 | 114 | 95 | 0.09 | 15661800000000 | 2.02 | 0.2456191
115 | 90 | 0.08 | 17526300000000 | 2.04 | 0.2145968 | 115 | 95 | 0.09 | 15661800000000 | 2.02 | 0.2455013
116 | 90 | 0.08 | 17526300000000 | 2.04 | 0.2144941 | 116 | 95 | 0.09 | 15661800000000 | 2.02 | 0.2453841
117 | 90 | 0.08 | 17526300000000 | 2.04 | 0.214392 | 117 | 95 | 0.09 | 15661800000000 | 2.02 | 0.2452675
118 | 90 | 0.08 | 17526300000000 | 2.04 | 0.2142903 | 118 | 95 | 0.09 | 15661800000000 | 2.02 | 0.2451515
119 | 90 | 0.08 | 17526300000000 | 2.04 | 0.2141893 | 119 | 95 | 0.09 | 15661800000000 | 2.02 | 0.2450361
120 | 90 | 0.08 | 17526300000000 | 2.04 | 0.2140887 | 120 | 95 | 0.09 | 15661800000000 | 2.02 | 0.2449213
121 | 90 | 0.08 | 17526300000000 | 2.04 | 0.2139886 | 121 | 95 | 0.09 | 15661800000000 | 2.02 | 0.244807
122 | 90 | 0.08 | 17526300000000 | 2.04 | 0.2138891 | 122 | 95 | 0.09 | 15661800000000 | 2.02 | 0.2446934
123 | 90 | 0.08 | 17526300000000 | 2.04 | 0.2137901 | 123 | 95 | 0.09 | 15661800000000 | 2.02 | 0.2445804
124 | 90 | 0.08 | 17526300000000 | 2.04 | 0.2136916 | 124 | 95 | 0.09 | 15661800000000 | 2.02 | 0.2444679
125 | 90 | 0.08 | 17526300000000 | 2.04 | 0.2135936 | 125 | 95 | 0.09 | 15661800000000 | 2.02 | 0.2443561
126 | 90 | 0.08 | 17526300000000 | 2.04 | 0.2134962 | 126 | 95 | 0.09 | 15661800000000 | 2.02 | 0.2442448
127 | 90 | 0.08 | 17526300000000 | 2.04 | 0.2133992 | 127 | 95 | 0.09 | 15661800000000 | 2.02 | 0.2441341
128 | 90 | 0.08 | 17526300000000 | 2.04 | 0.2133027 | 128 | 95 | 0.09 | 15661800000000 | 2.02 | 0.244024
129 | 90 | 0.08 | 17526300000000 | 2.04 | 0.2132068 | 129 | 95 | 0.09 | 15661800000000 | 2.02 | 0.2439144
130 | 90 | 0.08 | 17526300000000 | 2.04 | 0.2131113 | 130 | 95 | 0.09 | 15661800000000 | 2.02 | 0.2438054
131 | 90 | 0.08 | 17526300000000 | 2.04 | 0.2130163 | 131 | 95 | 0.09 | 15661800000000 | 2.02 | 0.243697
132 | 90 | 0.08 | 17526300000000 | 2.04 | 0.2129219 | 132 | 95 | 0.09 | 15661800000000 | 2.02 | 0.2435891
133 | 90 | 0.08 | 17526300000000 | 2.04 | 0.2128279 | 133 | 95 | 0.09 | 15661800000000 | 2.02 | 0.2434818
134 | 90 | 0.08 | 17526300000000 | 2.04 | 0.2127344 | 134 | 95 | 0.09 | 15661800000000 | 2.02 | 0.2433751
135 | 90 | 0.08 | 17526300000000 | 2.04 | 0.2126414 | 135 | 95 | 0.09 | 15661800000000 | 2.02 | 0.2432689
136 | 90 | 0.08 | 17526300000000 | 2.04 | 0.2125488 | 136 | 95 | 0.09 | 15661800000000 | 2.02 | 0.2431632
137 | 90 | 0.08 | 17526300000000 | 2.04 | 0.2124568 | 137 | 95 | 0.09 | 15661800000000 | 2.02 | 0.2430581
138 | 90 | 0.08 | 17526300000000 | 2.04 | 0.2123652 | 138 | 95 | 0.09 | 15661800000000 | 2.02 | 0.2429536
139 | 90 | 0.08 | 17526300000000 | 2.04 | 0.2122741 | 139 | 95 | 0.09 | 15661800000000 | 2.02 | 0.2428496
140 | 90 | 0.08 | 17526300000000 | 2.04 | 0.2121835 | 140 | 95 | 0.09 | 15661800000000 | 2.02 | 0.2427461
141 | 90 | 0.08 | 17526300000000 | 2.04 | 0.2120933 | 141 | 95 | 0.09 | 15661800000000 | 2.02 | 0.2426432
142 | 90 | 0.08 | 17526300000000 | 2.04 | 0.2120036 | 142 | 95 | 0.09 | 15661800000000 | 2.02 | 0.2425408
143 | 90 | 0.08 | 17526300000000 | 2.04 | 0.2119144 | 143 | 95 | 0.09 | 15661800000000 | 2.02 | 0.2424389
144 | 90 | 0.08 | 17526300000000 | 2.04 | 0.2118256 | 144 | 95 | 0.09 | 15661800000000 | 2.02 | 0.2423376
145 | 90 | 0.08 | 17526300000000 | 2.04 | 0.2117373 | 145 | 95 | 0.09 | 15661800000000 | 2.02 | 0.2422368
146 | 90 | 0.08 | 17526300000000 | 2.04 | 0.2116495 | 146 | 95 | 0.09 | 15661800000000 | 2.02 | 0.2421365
147 | 90 | 0.08 | 17526300000000 | 2.04 | 0.2115621 | 147 | 95 | 0.09 | 15661800000000 | 2.02 | 0.2420367
148 | 90 | 0.08 | 17526300000000 | 2.04 | 0.2114751 | 148 | 95 | 0.09 | 15661800000000 | 2.02 | 0.2419375
149 | 90 | 0.08 | 17526300000000 | 2.04 | 0.2113887 | 149 | 95 | 0.09 | 15661800000000 | 2.02 | 0.2418387
150 | 90 | 0.08 | 17526300000000 | 2.04 | 0.2113026 | 150 | 95 | 0.09 | 15661800000000 | 2.02 | 0.2417405
151 | 90 | 0.08 | 17526300000000 | 2.04 | 0.211217 | 151 | 95 | 0.09 | 15661800000000 | 2.02 | 0.2416428
152 | 90 | 0.08 | 17526300000000 | 2.04 | 0.2111319 | 152 | 95 | 0.09 | 15661800000000 | 2.02 | 0.2415456
153 | 90 | 0.08 | 17526300000000 | 2.04 | 0.2110472 | 153 | 95 | 0.09 | 15661800000000 | 2.02 | 0.2414489
154 | 90 | 0.08 | 17526300000000 | 2.04 | 0.2109629 | 154 | 95 | 0.09 | 15661800000000 | 2.02 | 0.2413527
155 | 90 | 0.08 | 17526300000000 | 2.04 | 0.2108791 | 155 | 95 | 0.09 | 15661800000000 | 2.02 | 0.2412569
156 | 90 | 0.08 | 17526300000000 | 2.04 | 0.2107957 | 156 | 95 | 0.09 | 15661800000000 | 2.02 | 0.2411617
157 | 90 | 0.08 | 17526300000000 | 2.04 | 0.2107127 | 157 | 95 | 0.09 | 15661800000000 | 2.02 | 0.241067
158 | 90 | 0.08 | 17526300000000 | 2.04 | 0.2106302 | 158 | 95 | 0.09 | 15661800000000 | 2.02 | 0.2409728
159 | 90 | 0.08 | 17526300000000 | 2.04 | 0.2105481 | 159 | 95 | 0.09 | 15661800000000 | 2.02 | 0.2408791
160 | 90 | 0.08 | 17526300000000 | 2.04 | 0.2104664 | 160 | 95 | 0.09 | 15661800000000 | 2.02 | 0.2407858
161 | 90 | 0.08 | 17526300000000 | 2.04 | 0.2103852 | 161 | 95 | 0.09 | 15661800000000 | 2.02 | 0.2406931
162 | 90 | 0.08 | 17526300000000 | 2.04 | 0.2103043 | 162 | 95 | 0.09 | 15661800000000 | 2.02 | 0.2406008
163 | 90 | 0.08 | 17526300000000 | 2.04 | 0.2102239 | 163 | 95 | 0.09 | 15661800000000 | 2.02 | 0.240509
164 | 90 | 0.08 | 17526300000000 | 2.04 | 0.2101439 | 164 | 95 | 0.09 | 15661800000000 | 2.02 | 0.2404176
165 | 90 | 0.08 | 17526300000000 | 2.04 | 0.2100643 | 165 | 95 | 0.09 | 15661800000000 | 2.02 | 0.2403268
166 | 90 | 0.08 | 17526300000000 | 2.04 | 0.2099852 | 166 | 95 | 0.09 | 15661800000000 | 2.02 | 0.2402364
167 | 90 | 0.08 | 17526300000000 | 2.04 | 0.2099064 | 167 | 95 | 0.09 | 15661800000000 | 2.02 | 0.2401465
168 | 90 | 0.08 | 17526300000000 | 2.04 | 0.2098281 | 168 | 95 | 0.09 | 15661800000000 | 2.02 | 0.240057
169 | 90 | 0.08 | 17526300000000 | 2.04 | 0.2097501 | 169 | 95 | 0.09 | 15661800000000 | 2.02 | 0.239968
170 | 90 | 0.08 | 17526300000000 | 2.04 | 0.2096726 | 170 | 95 | 0.09 | 15661800000000 | 2.02 | 0.2398795
171 | 90 | 0.08 | 17526300000000 | 2.04 | 0.2095954 | 171 | 95 | 0.09 | 15661800000000 | 2.02 | 0.2397915
172 | 90 | 0.08 | 17526300000000 | 2.04 | 0.2095187 | 172 | 95 | 0.09 | 15661800000000 | 2.02 | 0.2397039
173 | 90 | 0.08 | 17526300000000 | 2.04 | 0.2094424 | 173 | 95 | 0.09 | 15661800000000 | 2.02 | 0.2396167
174 | 90 | 0.08 | 17526300000000 | 2.04 | 0.2093664 | 174 | 95 | 0.09 | 15661800000000 | 2.02 | 0.23953
175 | 90 | 0.08 | 17526300000000 | 2.04 | 0.2092909 | 175 | 95 | 0.09 | 15661800000000 | 2.02 | 0.2394437
176 | 90 | 0.08 | 17526300000000 | 2.04 | 0.2092157 | 176 | 95 | 0.09 | 15661800000000 | 2.02 | 0.2393579
177 | 90 | 0.08 | 17526300000000 | 2.04 | 0.2091409 | 177 | 95 | 0.09 | 15661800000000 | 2.02 | 0.2392726
178 | 90 | 0.08 | 17526300000000 | 2.04 | 0.2090666 | 178 | 95 | 0.09 | 15661800000000 | 2.02 | 0.2391877
179 | 90 | 0.08 | 17526300000000 | 2.04 | 0.2089926 | 179 | 95 | 0.09 | 15661800000000 | 2.02 | 0.2391032
180 | 90 | 0.08 | 17526300000000 | 2.04 | 0.208919 | 180 | 95 | 0.09 | 15661800000000 | 2.02 | 0.2390192
181 | 90 | 0.08 | 17526300000000 | 2.04 | 0.2088457 | 181 | 95 | 0.09 | 15661800000000 | 2.02 | 0.2389355
182 | 90 | 0.08 | 17526300000000 | 2.04 | 0.2087729 | 182 | 95 | 0.09 | 15661800000000 | 2.02 | 0.2388524
183 | 90 | 0.08 | 17526300000000 | 2.04 | 0.2087004 | 183 | 95 | 0.09 | 15661800000000 | 2.02 | 0.2387696
184 | 90 | 0.08 | 17526300000000 | 2.04 | 0.2086283 | 184 | 95 | 0.09 | 15661800000000 | 2.02 | 0.2386873
185 | 90 | 0.08 | 17526300000000 | 2.04 | 0.2085566 | 185 | 95 | 0.09 | 15661800000000 | 2.02 | 0.2386055
186 | 90 | 0.08 | 17526300000000 | 2.04 | 0.2084853 | 186 | 95 | 0.09 | 15661800000000 | 2.02 | 0.238524
187 | 90 | 0.08 | 17526300000000 | 2.04 | 0.2084143 | 187 | 95 | 0.09 | 15661800000000 | 2.02 | 0.238443
188 | 90 | 0.08 | 17526300000000 | 2.04 | 0.2083437 | 188 | 95 | 0.09 | 15661800000000 | 2.02 | 0.2383624
189 | 90 | 0.08 | 17526300000000 | 2.04 | 0.2082734 | 189 | 95 | 0.09 | 15661800000000 | 2.02 | 0.2382822
190 | 90 | 0.08 | 17526300000000 | 2.04 | 0.2082035 | 190 | 95 | 0.09 | 15661800000000 | 2.02 | 0.2382024
191 | 90 | 0.08 | 17526300000000 | 2.04 | 0.208134 | 191 | 95 | 0.09 | 15661800000000 | 2.02 | 0.238123
192 | 90 | 0.08 | 17526300000000 | 2.04 | 0.2080649 | 192 | 95 | 0.09 | 15661800000000 | 2.02 | 0.2380441
193 | 90 | 0.08 | 17526300000000 | 2.04 | 0.2079961 | 193 | 95 | 0.09 | 15661800000000 | 2.02 | 0.2379655
194 | 90 | 0.08 | 17526300000000 | 2.04 | 0.2079276 | 194 | 95 | 0.09 | 15661800000000 | 2.02 | 0.2378874
195 | 90 | 0.08 | 17526300000000 | 2.04 | 0.2078595 | 195 | 95 | 0.09 | 15661800000000 | 2.02 | 0.2378096
196 | 90 | 0.08 | 17526300000000 | 2.04 | 0.2077918 | 196 | 95 | 0.09 | 15661800000000 | 2.02 | 0.2377323
197 | 90 | 0.08 | 17526300000000 | 2.04 | 0.2077244 | 197 | 95 | 0.09 | 15661800000000 | 2.02 | 0.2376554
198 | 90 | 0.08 | 17526300000000 | 2.04 | 0.2076574 | 198 | 95 | 0.09 | 15661800000000 | 2.02 | 0.2375789
199 | 90 | 0.08 | 17526300000000 | 2.04 | 0.2075907 | 199 | 95 | 0.09 | 15661800000000 | 2.02 | 0.2375027
200 | 90 | 0.08 | 17526300000000 | 2.04 | 0.2075244 | 200 | 95 | 0.09 | 15661800000000 | 2.02 | 0.237427
201 | 90 | 0.08 | 17526300000000 | 2.04 | 0.2074584 | 201 | 95 | 0.09 | 15661800000000 | 2.02 | 0.2373516
202 | 90 | 0.08 | 17526300000000 | 2.04 | 0.2073927 | 202 | 95 | 0.09 | 15661800000000 | 2.02 | 0.2372767
203 | 90 | 0.08 | 17526300000000 | 2.04 | 0.2073274 | 203 | 95 | 0.09 | 15661800000000 | 2.02 | 0.2372021
204 | 90 | 0.08 | 17526300000000 | 2.04 | 0.2072624 | 204 | 95 | 0.09 | 15661800000000 | 2.02 | 0.2371279
205 | 90 | 0.08 | 17526300000000 | 2.04 | 0.2071978 | 205 | 95 | 0.09 | 15661800000000 | 2.02 | 0.2370542
206 | 90 | 0.08 | 17526300000000 | 2.04 | 0.2071335 | 206 | 95 | 0.09 | 15661800000000 | 2.02 | 0.2369807
207 | 90 | 0.08 | 17526300000000 | 2.04 | 0.2070695 | 207 | 95 | 0.09 | 15661800000000 | 2.02 | 0.2369077
208 | 90 | 0.08 | 17526300000000 | 2.04 | 0.2070059 | 208 | 95 | 0.09 | 15661800000000 | 2.02 | 0.2368351
209 | 90 | 0.08 | 17526300000000 | 2.04 | 0.2069426 | 209 | 95 | 0.09 | 15661800000000 | 2.02 | 0.2367628
210 | 90 | 0.08 | 17526300000000 | 2.04 | 0.2068796 | 210 | 95 | 0.09 | 15661800000000 | 2.02 | 0.2366909
211 | 90 | 0.08 | 17526300000000 | 2.04 | 0.206817 | 211 | 95 | 0.09 | 15661800000000 | 2.02 | 0.2366194
212 | 90 | 0.08 | 17526300000000 | 2.04 | 0.2067546 | 212 | 95 | 0.09 | 15661800000000 | 2.02 | 0.2365482
213 | 90 | 0.08 | 17526300000000 | 2.04 | 0.2066926 | 213 | 95 | 0.09 | 15661800000000 | 2.02 | 0.2364774
214 | 90 | 0.08 | 17526300000000 | 2.04 | 0.2066309 | 214 | 95 | 0.09 | 15661800000000 | 2.02 | 0.236407
215 | 90 | 0.08 | 17526300000000 | 2.04 | 0.2065696 | 215 | 95 | 0.09 | 15661800000000 | 2.02 | 0.2363369
216 | 90 | 0.08 | 17526300000000 | 2.04 | 0.2065085 | 216 | 95 | 0.09 | 15661800000000 | 2.02 | 0.2362673
217 | 90 | 0.08 | 17526300000000 | 2.04 | 0.2064478 | 217 | 95 | 0.09 | 15661800000000 | 2.02 | 0.2361979
218 | 90 | 0.08 | 17526300000000 | 2.04 | 0.2063874 | 218 | 95 | 0.09 | 15661800000000 | 2.02 | 0.236129
219 | 90 | 0.08 | 17526300000000 | 2.04 | 0.2063273 | 219 | 95 | 0.09 | 15661800000000 | 2.02 | 0.2360603
220 | 90 | 0.08 | 17526300000000 | 2.04 | 0.2062675 | 220 | 95 | 0.09 | 15661800000000 | 2.02 | 0.2359921
221 | 90 | 0.08 | 17526300000000 | 2.04 | 0.206208 | 221 | 95 | 0.09 | 15661800000000 | 2.02 | 0.2359242
222 | 90 | 0.08 | 17526300000000 | 2.04 | 0.2061489 | 222 | 95 | 0.09 | 15661800000000 | 2.02 | 0.2358566
223 | 90 | 0.08 | 17526300000000 | 2.04 | 0.20609 | 223 | 95 | 0.09 | 15661800000000 | 2.02 | 0.2357894
224 | 90 | 0.08 | 17526300000000 | 2.04 | 0.2060315 | 224 | 95 | 0.09 | 15661800000000 | 2.02 | 0.2357226
225 | 90 | 0.08 | 17526300000000 | 2.04 | 0.2059732 | 225 | 95 | 0.09 | 15661800000000 | 2.02 | 0.2356561
226 | 90 | 0.08 | 17526300000000 | 2.04 | 0.2059153 | 226 | 95 | 0.09 | 15661800000000 | 2.02 | 0.2355899
227 | 90 | 0.08 | 17526300000000 | 2.04 | 0.2058576 | 227 | 95 | 0.09 | 15661800000000 | 2.02 | 0.2355241
228 | 90 | 0.08 | 17526300000000 | 2.04 | 0.2058003 | 228 | 95 | 0.09 | 15661800000000 | 2.02 | 0.2354586
229 | 90 | 0.08 | 17526300000000 | 2.04 | 0.2057432 | 229 | 95 | 0.09 | 15661800000000 | 2.02 | 0.2353935
230 | 90 | 0.08 | 17526300000000 | 2.04 | 0.2056865 | 230 | 95 | 0.09 | 15661800000000 | 2.02 | 0.2353287
231 | 90 | 0.08 | 17526300000000 | 2.04 | 0.20563 | 231 | 95 | 0.09 | 15661800000000 | 2.02 | 0.2352642
232 | 90 | 0.08 | 17526300000000 | 2.04 | 0.2055738 | 232 | 95 | 0.09 | 15661800000000 | 2.02 | 0.2352001
233 | 90 | 0.08 | 17526300000000 | 2.04 | 0.2055179 | 233 | 95 | 0.09 | 15661800000000 | 2.02 | 0.2351363
234 | 90 | 0.08 | 17526300000000 | 2.04 | 0.2054624 | 234 | 95 | 0.09 | 15661800000000 | 2.02 | 0.2350729
235 | 90 | 0.08 | 17526300000000 | 2.04 | 0.2054071 | 235 | 95 | 0.09 | 15661800000000 | 2.02 | 0.2350097
236 | 90 | 0.08 | 17526300000000 | 2.04 | 0.205352 | 236 | 95 | 0.09 | 15661800000000 | 2.02 | 0.2349469
237 | 90 | 0.08 | 17526300000000 | 2.04 | 0.2052973 | 237 | 95 | 0.09 | 15661800000000 | 2.02 | 0.2348844
238 | 90 | 0.08 | 17526300000000 | 2.04 | 0.2052429 | 238 | 95 | 0.09 | 15661800000000 | 2.02 | 0.2348223
239 | 90 | 0.08 | 17526300000000 | 2.04 | 0.2051887 | 239 | 95 | 0.09 | 15661800000000 | 2.02 | 0.2347604
240 | 90 | 0.08 | 17526300000000 | 2.04 | 0.2051348 | 240 | 95 | 0.09 | 15661800000000 | 2.02 | 0.2346989
241 | 90 | 0.08 | 17526300000000 | 2.04 | 0.2050812 | 241 | 95 | 0.09 | 15661800000000 | 2.02 | 0.2346377
242 | 90 | 0.08 | 17526300000000 | 2.04 | 0.2050279 | 242 | 95 | 0.09 | 15661800000000 | 2.02 | 0.2345768
243 | 90 | 0.08 | 17526300000000 | 2.04 | 0.2049748 | 243 | 95 | 0.09 | 15661800000000 | 2.02 | 0.2345163
244 | 90 | 0.08 | 17526300000000 | 2.04 | 0.2049221 | 244 | 95 | 0.09 | 15661800000000 | 2.02 | 0.234456
245 | 90 | 0.08 | 17526300000000 | 2.04 | 0.2048696 | 245 | 95 | 0.09 | 15661800000000 | 2.02 | 0.2343961
246 | 90 | 0.08 | 17526300000000 | 2.04 | 0.2048174 | 246 | 95 | 0.09 | 15661800000000 | 2.02 | 0.2343365
247 | 90 | 0.08 | 17526300000000 | 2.04 | 0.2047654 | 247 | 95 | 0.09 | 15661800000000 | 2.02 | 0.2342772
248 | 90 | 0.08 | 17526300000000 | 2.04 | 0.2047137 | 248 | 95 | 0.09 | 15661800000000 | 2.02 | 0.2342182
249 | 90 | 0.08 | 17526300000000 | 2.04 | 0.2046623 | 249 | 95 | 0.09 | 15661800000000 | 2.02 | 0.2341595
250 | 90 | 0.08 | 17526300000000 | 2.04 | 0.2046111 | 250 | 95 | 0.09 | 15661800000000 | 2.02 | 0.2341011
251 | 90 | 0.08 | 17526300000000 | 2.04 | 0.2045603 | 251 | 95 | 0.09 | 15661800000000 | 2.02 | 0.234043
252 | 90 | 0.08 | 17526300000000 | 2.04 | 0.2045096 | 252 | 95 | 0.09 | 15661800000000 | 2.02 | 0.2339852
253 | 90 | 0.08 | 17526300000000 | 2.04 | 0.2044593 | 253 | 95 | 0.09 | 15661800000000 | 2.02 | 0.2339277
254 | 90 | 0.08 | 17526300000000 | 2.04 | 0.2044092 | 254 | 95 | 0.09 | 15661800000000 | 2.02 | 0.2338705
255 | 90 | 0.08 | 17526300000000 | 2.04 | 0.2043593 | 255 | 95 | 0.09 | 15661800000000 | 2.02 | 0.2338136
256 | 90 | 0.08 | 17526300000000 | 2.04 | 0.2043098 | 256 | 95 | 0.09 | 15661800000000 | 2.02 | 0.233757
257 | 90 | 0.08 | 17526300000000 | 2.04 | 0.2042604 | 257 | 95 | 0.09 | 15661800000000 | 2.02 | 0.2337007
258 | 90 | 0.08 | 17526300000000 | 2.04 | 0.2042114 | 258 | 95 | 0.09 | 15661800000000 | 2.02 | 0.2336447
259 | 90 | 0.08 | 17526300000000 | 2.04 | 0.2041626 | 259 | 95 | 0.09 | 15661800000000 | 2.02 | 0.2335889
260 | 90 | 0.08 | 17526300000000 | 2.04 | 0.204114 | 260 | 95 | 0.09 | 15661800000000 | 2.02 | 0.2335335
261 | 90 | 0.08 | 17526300000000 | 2.04 | 0.2040657 | 261 | 95 | 0.09 | 15661800000000 | 2.02 | 0.2334783
262 | 90 | 0.08 | 17526300000000 | 2.04 | 0.2040176 | 262 | 95 | 0.09 | 15661800000000 | 2.02 | 0.2334235
263 | 90 | 0.08 | 17526300000000 | 2.04 | 0.2039698 | 263 | 95 | 0.09 | 15661800000000 | 2.02 | 0.2333689
264 | 90 | 0.08 | 17526300000000 | 2.04 | 0.2039223 | 264 | 95 | 0.09 | 15661800000000 | 2.02 | 0.2333146
265 | 90 | 0.08 | 17526300000000 | 2.04 | 0.203875 | 265 | 95 | 0.09 | 15661800000000 | 2.02 | 0.2332606
266 | 90 | 0.08 | 17526300000000 | 2.04 | 0.2038279 | 266 | 95 | 0.09 | 15661800000000 | 2.02 | 0.2332068
267 | 90 | 0.08 | 17526300000000 | 2.04 | 0.2037811 | 267 | 95 | 0.09 | 15661800000000 | 2.02 | 0.2331534
268 | 90 | 0.08 | 17526300000000 | 2.04 | 0.2037345 | 268 | 95 | 0.09 | 15661800000000 | 2.02 | 0.2331002
269 | 90 | 0.08 | 17526300000000 | 2.04 | 0.2036882 | 269 | 95 | 0.09 | 15661800000000 | 2.02 | 0.2330473
270 | 90 | 0.08 | 17526300000000 | 2.04 | 0.2036421 | 270 | 95 | 0.09 | 15661800000000 | 2.02 | 0.2329947
271 | 90 | 0.08 | 17526300000000 | 2.04 | 0.2035962 | 271 | 95 | 0.09 | 15661800000000 | 2.02 | 0.2329423
272 | 90 | 0.08 | 17526300000000 | 2.04 | 0.2035506 | 272 | 95 | 0.09 | 15661800000000 | 2.02 | 0.2328902
273 | 90 | 0.08 | 17526300000000 | 2.04 | 0.2035052 | 273 | 95 | 0.09 | 15661800000000 | 2.02 | 0.2328384
274 | 90 | 0.08 | 17526300000000 | 2.04 | 0.20346 | 274 | 95 | 0.09 | 15661800000000 | 2.02 | 0.2327869
275 | 90 | 0.08 | 17526300000000 | 2.04 | 0.2034151 | 275 | 95 | 0.09 | 15661800000000 | 2.02 | 0.2327356
276 | 90 | 0.08 | 17526300000000 | 2.04 | 0.2033704 | 276 | 95 | 0.09 | 15661800000000 | 2.02 | 0.2326846
277 | 90 | 0.08 | 17526300000000 | 2.04 | 0.203326 | 277 | 95 | 0.09 | 15661800000000 | 2.02 | 0.2326338
278 | 90 | 0.08 | 17526300000000 | 2.04 | 0.2032818 | 278 | 95 | 0.09 | 15661800000000 | 2.02 | 0.2325834
279 | 90 | 0.08 | 17526300000000 | 2.04 | 0.2032378 | 279 | 95 | 0.09 | 15661800000000 | 2.02 | 0.2325331
280 | 90 | 0.08 | 17526300000000 | 2.04 | 0.203194 | 280 | 95 | 0.09 | 15661800000000 | 2.02 | 0.2324832
281 | 90 | 0.08 | 17526300000000 | 2.04 | 0.2031505 | 281 | 95 | 0.09 | 15661800000000 | 2.02 | 0.2324335
282 | 90 | 0.08 | 17526300000000 | 2.04 | 0.2031072 | 282 | 95 | 0.09 | 15661800000000 | 2.02 | 0.232384
283 | 90 | 0.08 | 17526300000000 | 2.04 | 0.2030641 | 283 | 95 | 0.09 | 15661800000000 | 2.02 | 0.2323348
284 | 90 | 0.08 | 17526300000000 | 2.04 | 0.2030212 | 284 | 95 | 0.09 | 15661800000000 | 2.02 | 0.2322859
285 | 90 | 0.08 | 17526300000000 | 2.04 | 0.2029786 | 285 | 95 | 0.09 | 15661800000000 | 2.02 | 0.2322372
286 | 90 | 0.08 | 17526300000000 | 2.04 | 0.2029362 | 286 | 95 | 0.09 | 15661800000000 | 2.02 | 0.2321888
287 | 90 | 0.08 | 17526300000000 | 2.04 | 0.202894 | 287 | 95 | 0.09 | 15661800000000 | 2.02 | 0.2321406
288 | 90 | 0.08 | 17526300000000 | 2.04 | 0.202852 | 288 | 95 | 0.09 | 15661800000000 | 2.02 | 0.2320927
289 | 90 | 0.08 | 17526300000000 | 2.04 | 0.2028102 | 289 | 95 | 0.09 | 15661800000000 | 2.02 | 0.232045
290 | 90 | 0.08 | 17526300000000 | 2.04 | 0.2027687 | 290 | 95 | 0.09 | 15661800000000 | 2.02 | 0.2319976
291 | 90 | 0.08 | 17526300000000 | 2.04 | 0.2027274 | 291 | 95 | 0.09 | 15661800000000 | 2.02 | 0.2319504
292 | 90 | 0.08 | 17526300000000 | 2.04 | 0.2026862 | 292 | 95 | 0.09 | 15661800000000 | 2.02 | 0.2319035
293 | 90 | 0.08 | 17526300000000 | 2.04 | 0.2026453 | 293 | 95 | 0.09 | 15661800000000 | 2.02 | 0.2318568
294 | 90 | 0.08 | 17526300000000 | 2.04 | 0.2026046 | 294 | 95 | 0.09 | 15661800000000 | 2.02 | 0.2318103
295 | 90 | 0.08 | 17526300000000 | 2.04 | 0.2025642 | 295 | 95 | 0.09 | 15661800000000 | 2.02 | 0.2317641
296 | 90 | 0.08 | 17526300000000 | 2.04 | 0.2025239 | 296 | 95 | 0.09 | 15661800000000 | 2.02 | 0.2317181
297 | 90 | 0.08 | 17526300000000 | 2.04 | 0.2024838 | 297 | 95 | 0.09 | 15661800000000 | 2.02 | 0.2316724
298 | 90 | 0.08 | 17526300000000 | 2.04 | 0.202444 | 298 | 95 | 0.09 | 15661800000000 | 2.02 | 0.2316269
299 | 90 | 0.08 | 17526300000000 | 2.04 | 0.2024043 | 299 | 95 | 0.09 | 15661800000000 | 2.02 | 0.2315816
300 | 90 | 0.08 | 17526300000000 | 2.04 | 0.2023649 | 300 | 95 | 0.09 | 15661800000000 | 2.02 | 0.2315366
301 | 90 | 0.08 | 17526300000000 | 2.04 | 0.2023257 | 301 | 95 | 0.09 | 15661800000000 | 2.02 | 0.2314918
302 | 90 | 0.08 | 17526300000000 | 2.04 | 0.2022866 | 302 | 95 | 0.09 | 15661800000000 | 2.02 | 0.2314472
303 | 90 | 0.08 | 17526300000000 | 2.04 | 0.2022478 | 303 | 95 | 0.09 | 15661800000000 | 2.02 | 0.2314029
304 | 90 | 0.08 | 17526300000000 | 2.04 | 0.2022092 | 304 | 95 | 0.09 | 15661800000000 | 2.02 | 0.2313588
305 | 90 | 0.08 | 17526300000000 | 2.04 | 0.2021707 | 305 | 95 | 0.09 | 15661800000000 | 2.02 | 0.2313149
306 | 90 | 0.08 | 17526300000000 | 2.04 | 0.2021325 | 306 | 95 | 0.09 | 15661800000000 | 2.02 | 0.2312713
307 | 90 | 0.08 | 17526300000000 | 2.04 | 0.2020945 | 307 | 95 | 0.09 | 15661800000000 | 2.02 | 0.2312279
308 | 90 | 0.08 | 17526300000000 | 2.04 | 0.2020567 | 308 | 95 | 0.09 | 15661800000000 | 2.02 | 0.2311847
309 | 90 | 0.08 | 17526300000000 | 2.04 | 0.202019 | 309 | 95 | 0.09 | 15661800000000 | 2.02 | 0.2311417
310 | 90 | 0.08 | 17526300000000 | 2.04 | 0.2019816 | 310 | 95 | 0.09 | 15661800000000 | 2.02 | 0.231099
311 | 90 | 0.08 | 17526300000000 | 2.04 | 0.2019443 | 311 | 95 | 0.09 | 15661800000000 | 2.02 | 0.2310564
312 | 90 | 0.08 | 17526300000000 | 2.04 | 0.2019073 | 312 | 95 | 0.09 | 15661800000000 | 2.02 | 0.2310141
313 | 90 | 0.08 | 17526300000000 | 2.04 | 0.2018704 | 313 | 95 | 0.09 | 15661800000000 | 2.02 | 0.2309721
314 | 90 | 0.08 | 17526300000000 | 2.04 | 0.2018337 | 314 | 95 | 0.09 | 15661800000000 | 2.02 | 0.2309302
315 | 90 | 0.08 | 17526300000000 | 2.04 | 0.2017973 | 315 | 95 | 0.09 | 15661800000000 | 2.02 | 0.2308885
316 | 90 | 0.08 | 17526300000000 | 2.04 | 0.201761 | 316 | 95 | 0.09 | 15661800000000 | 2.02 | 0.2308471
317 | 90 | 0.08 | 17526300000000 | 2.04 | 0.2017249 | 317 | 95 | 0.09 | 15661800000000 | 2.02 | 0.2308059
318 | 90 | 0.08 | 17526300000000 | 2.04 | 0.201689 | 318 | 95 | 0.09 | 15661800000000 | 2.02 | 0.2307649
319 | 90 | 0.08 | 17526300000000 | 2.04 | 0.2016532 | 319 | 95 | 0.09 | 15661800000000 | 2.02 | 0.2307241
320 | 90 | 0.08 | 17526300000000 | 2.04 | 0.2016177 | 320 | 95 | 0.09 | 15661800000000 | 2.02 | 0.2306835
321 | 90 | 0.08 | 17526300000000 | 2.04 | 0.2015823 | 321 | 95 | 0.09 | 15661800000000 | 2.02 | 0.2306431
322 | 90 | 0.08 | 17526300000000 | 2.04 | 0.2015471 | 322 | 95 | 0.09 | 15661800000000 | 2.02 | 0.230603
323 | 90 | 0.08 | 17526300000000 | 2.04 | 0.2015121 | 323 | 95 | 0.09 | 15661800000000 | 2.02 | 0.230563
324 | 90 | 0.08 | 17526300000000 | 2.04 | 0.2014773 | 324 | 95 | 0.09 | 15661800000000 | 2.02 | 0.2305233
325 | 90 | 0.08 | 17526300000000 | 2.04 | 0.2014427 | 325 | 95 | 0.09 | 15661800000000 | 2.02 | 0.2304838
326 | 90 | 0.08 | 17526300000000 | 2.04 | 0.2014083 | 326 | 95 | 0.09 | 15661800000000 | 2.02 | 0.2304444
327 | 90 | 0.08 | 17526300000000 | 2.04 | 0.201374 | 327 | 95 | 0.09 | 15661800000000 | 2.02 | 0.2304053
328 | 90 | 0.08 | 17526300000000 | 2.04 | 0.2013399 | 328 | 95 | 0.09 | 15661800000000 | 2.02 | 0.2303664
329 | 90 | 0.08 | 17526300000000 | 2.04 | 0.201306 | 329 | 95 | 0.09 | 15661800000000 | 2.02 | 0.2303276
330 | 90 | 0.08 | 17526300000000 | 2.04 | 0.2012722 | 330 | 95 | 0.09 | 15661800000000 | 2.02 | 0.2302891
331 | 90 | 0.08 | 17526300000000 | 2.04 | 0.2012387 | 331 | 95 | 0.09 | 15661800000000 | 2.02 | 0.2302508
332 | 90 | 0.08 | 17526300000000 | 2.04 | 0.2012053 | 332 | 95 | 0.09 | 15661800000000 | 2.02 | 0.2302127
333 | 90 | 0.08 | 17526300000000 | 2.04 | 0.201172 | 333 | 95 | 0.09 | 15661800000000 | 2.02 | 0.2301747
334 | 90 | 0.08 | 17526300000000 | 2.04 | 0.201139 | 334 | 95 | 0.09 | 15661800000000 | 2.02 | 0.230137
335 | 90 | 0.08 | 17526300000000 | 2.04 | 0.2011061 | 335 | 95 | 0.09 | 15661800000000 | 2.02 | 0.2300995
336 | 90 | 0.08 | 17526300000000 | 2.04 | 0.2010734 | 336 | 95 | 0.09 | 15661800000000 | 2.02 | 0.2300621
337 | 90 | 0.08 | 17526300000000 | 2.04 | 0.2010409 | 337 | 95 | 0.09 | 15661800000000 | 2.02 | 0.230025
338 | 90 | 0.08 | 17526300000000 | 2.04 | 0.2010085 | 338 | 95 | 0.09 | 15661800000000 | 2.02 | 0.229988
339 | 90 | 0.08 | 17526300000000 | 2.04 | 0.2009763 | 339 | 95 | 0.09 | 15661800000000 | 2.02 | 0.2299513
340 | 90 | 0.08 | 17526300000000 | 2.04 | 0.2009443 | 340 | 95 | 0.09 | 15661800000000 | 2.02 | 0.2299147
341 | 90 | 0.08 | 17526300000000 | 2.04 | 0.2009124 | 341 | 95 | 0.09 | 15661800000000 | 2.02 | 0.2298783
342 | 90 | 0.08 | 17526300000000 | 2.04 | 0.2008807 | 342 | 95 | 0.09 | 15661800000000 | 2.02 | 0.2298421
343 | 90 | 0.08 | 17526300000000 | 2.04 | 0.2008492 | 343 | 95 | 0.09 | 15661800000000 | 2.02 | 0.2298061
344 | 90 | 0.08 | 17526300000000 | 2.04 | 0.2008178 | 344 | 95 | 0.09 | 15661800000000 | 2.02 | 0.2297703
345 | 90 | 0.08 | 17526300000000 | 2.04 | 0.2007866 | 345 | 95 | 0.09 | 15661800000000 | 2.02 | 0.2297347
346 | 90 | 0.08 | 17526300000000 | 2.04 | 0.2007555 | 346 | 95 | 0.09 | 15661800000000 | 2.02 | 0.2296992
347 | 90 | 0.08 | 17526300000000 | 2.04 | 0.2007246 | 347 | 95 | 0.09 | 15661800000000 | 2.02 | 0.229664
348 | 90 | 0.08 | 17526300000000 | 2.04 | 0.2006939 | 348 | 95 | 0.09 | 15661800000000 | 2.02 | 0.2296289
349 | 90 | 0.08 | 17526300000000 | 2.04 | 0.2006633 | 349 | 95 | 0.09 | 15661800000000 | 2.02 | 0.229594
350 | 90 | 0.08 | 17526300000000 | 2.04 | 0.2006329 | 350 | 95 | 0.09 | 15661800000000 | 2.02 | 0.2295593
351 | 90 | 0.08 | 17526300000000 | 2.04 | 0.2006027 | 351 | 95 | 0.09 | 15661800000000 | 2.02 | 0.2295247
352 | 90 | 0.08 | 17526300000000 | 2.04 | 0.2005726 | 352 | 95 | 0.09 | 15661800000000 | 2.02 | 0.2294904
353 | 90 | 0.08 | 17526300000000 | 2.04 | 0.2005426 | 353 | 95 | 0.09 | 15661800000000 | 2.02 | 0.2294562
354 | 90 | 0.08 | 17526300000000 | 2.04 | 0.2005129 | 354 | 95 | 0.09 | 15661800000000 | 2.02 | 0.2294222
355 | 90 | 0.08 | 17526300000000 | 2.04 | 0.2004832 | 355 | 95 | 0.09 | 15661800000000 | 2.02 | 0.2293883
356 | 90 | 0.08 | 17526300000000 | 2.04 | 0.2004537 | 356 | 95 | 0.09 | 15661800000000 | 2.02 | 0.2293547
357 | 90 | 0.08 | 17526300000000 | 2.04 | 0.2004244 | 357 | 95 | 0.09 | 15661800000000 | 2.02 | 0.2293212
358 | 90 | 0.08 | 17526300000000 | 2.04 | 0.2003953 | 358 | 95 | 0.09 | 15661800000000 | 2.02 | 0.2292879
359 | 90 | 0.08 | 17526300000000 | 2.04 | 0.2003662 | 359 | 95 | 0.09 | 15661800000000 | 2.02 | 0.2292548
360 | 90 | 0.08 | 17526300000000 | 2.04 | 0.2003374 | 360 | 95 | 0.09 | 15661800000000 | 2.02 | 0.2292218
361 | 90 | 0.08 | 17526300000000 | 2.04 | 0.2003086 | 361 | 95 | 0.09 | 15661800000000 | 2.02 | 0.229189
362 | 90 | 0.08 | 17526300000000 | 2.04 | 0.2002801 | 362 | 95 | 0.09 | 15661800000000 | 2.02 | 0.2291564
363 | 90 | 0.08 | 17526300000000 | 2.04 | 0.2002517 | 363 | 95 | 0.09 | 15661800000000 | 2.02 | 0.229124
364 | 90 | 0.08 | 17526300000000 | 2.04 | 0.2002234 | 364 | 95 | 0.09 | 15661800000000 | 2.02 | 0.2290917
365 | 90 | 0.08 | 17526300000000 | 2.04 | 0.2001953 | 365 | 95 | 0.09 | 15661800000000 | 2.02 | 0.2290596
366 | 90 | 0.08 | 17526300000000 | 2.04 | 0.2001673 | 366 | 95 | 0.09 | 15661800000000 | 2.02 | 0.2290276
367 | 90 | 0.08 | 17526300000000 | 2.04 | 0.2001394 | 367 | 95 | 0.09 | 15661800000000 | 2.02 | 0.2289958
368 | 90 | 0.08 | 17526300000000 | 2.04 | 0.2001117 | 368 | 95 | 0.09 | 15661800000000 | 2.02 | 0.2289642
369 | 90 | 0.08 | 17526300000000 | 2.04 | 0.2000842 | 369 | 95 | 0.09 | 15661800000000 | 2.02 | 0.2289328
370 | 90 | 0.08 | 17526300000000 | 2.04 | 0.2000568 | 370 | 95 | 0.09 | 15661800000000 | 2.02 | 0.2289015
371 | 90 | 0.08 | 17526300000000 | 2.04 | 0.2000295 | 371 | 95 | 0.09 | 15661800000000 | 2.02 | 0.2288704
372 | 90 | 0.08 | 17526300000000 | 2.04 | 0.2000024 | 372 | 95 | 0.09 | 15661800000000 | 2.02 | 0.2288394
373 | 90 | 0.08 | 17526300000000 | 2.04 | 0.1999754 | 373 | 95 | 0.09 | 15661800000000 | 2.02 | 0.2288086
374 | 90 | 0.08 | 17526300000000 | 2.04 | 0.1999486 | 374 | 95 | 0.09 | 15661800000000 | 2.02 | 0.228778
375 | 90 | 0.08 | 17526300000000 | 2.04 | 0.1999219 | 375 | 95 | 0.09 | 15661800000000 | 2.02 | 0.2287475
376 | 90 | 0.08 | 17526300000000 | 2.04 | 0.1998953 | 376 | 95 | 0.09 | 15661800000000 | 2.02 | 0.2287171
377 | 90 | 0.08 | 17526300000000 | 2.04 | 0.1998689 | 377 | 95 | 0.09 | 15661800000000 | 2.02 | 0.228687
378 | 90 | 0.08 | 17526300000000 | 2.04 | 0.1998426 | 378 | 95 | 0.09 | 15661800000000 | 2.02 | 0.228657
379 | 90 | 0.08 | 17526300000000 | 2.04 | 0.1998164 | 379 | 95 | 0.09 | 15661800000000 | 2.02 | 0.2286271
380 | 90 | 0.08 | 17526300000000 | 2.04 | 0.1997904 | 380 | 95 | 0.09 | 15661800000000 | 2.02 | 0.2285974
381 | 90 | 0.08 | 17526300000000 | 2.04 | 0.1997645 | 381 | 95 | 0.09 | 15661800000000 | 2.02 | 0.2285678
382 | 90 | 0.08 | 17526300000000 | 2.04 | 0.1997388 | 382 | 95 | 0.09 | 15661800000000 | 2.02 | 0.2285384
383 | 90 | 0.08 | 17526300000000 | 2.04 | 0.1997132 | 383 | 95 | 0.09 | 15661800000000 | 2.02 | 0.2285092
384 | 90 | 0.08 | 17526300000000 | 2.04 | 0.1996877 | 384 | 95 | 0.09 | 15661800000000 | 2.02 | 0.2284801
385 | 90 | 0.08 | 17526300000000 | 2.04 | 0.1996623 | 385 | 95 | 0.09 | 15661800000000 | 2.02 | 0.2284512
386 | 90 | 0.08 | 17526300000000 | 2.04 | 0.1996371 | 386 | 95 | 0.09 | 15661800000000 | 2.02 | 0.2284224
387 | 90 | 0.08 | 17526300000000 | 2.04 | 0.199612 | 387 | 95 | 0.09 | 15661800000000 | 2.02 | 0.2283937
388 | 90 | 0.08 | 17526300000000 | 2.04 | 0.1995871 | 388 | 95 | 0.09 | 15661800000000 | 2.02 | 0.2283652
389 | 90 | 0.08 | 17526300000000 | 2.04 | 0.1995622 | 389 | 95 | 0.09 | 15661800000000 | 2.02 | 0.2283369
390 | 90 | 0.08 | 17526300000000 | 2.04 | 0.1995375 | 390 | 95 | 0.09 | 15661800000000 | 2.02 | 0.2283087
391 | 90 | 0.08 | 17526300000000 | 2.04 | 0.199513 | 391 | 95 | 0.09 | 15661800000000 | 2.02 | 0.2282806
392 | 90 | 0.08 | 17526300000000 | 2.04 | 0.1994885 | 392 | 95 | 0.09 | 15661800000000 | 2.02 | 0.2282527
393 | 90 | 0.08 | 17526300000000 | 2.04 | 0.1994642 | 393 | 95 | 0.09 | 15661800000000 | 2.02 | 0.228225
394 | 90 | 0.08 | 17526300000000 | 2.04 | 0.19944 | 394 | 95 | 0.09 | 15661800000000 | 2.02 | 0.2281974
395 | 90 | 0.08 | 17526300000000 | 2.04 | 0.199416 | 395 | 95 | 0.09 | 15661800000000 | 2.02 | 0.2281699
396 | 90 | 0.08 | 17526300000000 | 2.04 | 0.199392 | 396 | 95 | 0.09 | 15661800000000 | 2.02 | 0.2281426
397 | 90 | 0.08 | 17526300000000 | 2.04 | 0.1993682 | 397 | 95 | 0.09 | 15661800000000 | 2.02 | 0.2281154
398 | 90 | 0.08 | 17526300000000 | 2.04 | 0.1993445 | 398 | 95 | 0.09 | 15661800000000 | 2.02 | 0.2280883
399 | 90 | 0.08 | 17526300000000 | 2.04 | 0.1993209 | 399 | 95 | 0.09 | 15661800000000 | 2.02 | 0.2280614
400 | 90 | 0.08 | 17526300000000 | 2.04 | 0.1992975 | 400 | 95 | 0.09 | 15661800000000 | 2.02 | 0.2280346
401 | 90 | 0.08 | 17526300000000 | 2.04 | 0.1992742 | 401 | 95 | 0.09 | 15661800000000 | 2.02 | 0.228008
402 | 90 | 0.08 | 17526300000000 | 2.04 | 0.199251 | 402 | 95 | 0.09 | 15661800000000 | 2.02 | 0.2279815
403 | 90 | 0.08 | 17526300000000 | 2.04 | 0.1992279 | 403 | 95 | 0.09 | 15661800000000 | 2.02 | 0.2279552
404 | 90 | 0.08 | 17526300000000 | 2.04 | 0.1992049 | 404 | 95 | 0.09 | 15661800000000 | 2.02 | 0.2279289
405 | 90 | 0.08 | 17526300000000 | 2.04 | 0.1991821 | 405 | 95 | 0.09 | 15661800000000 | 2.02 | 0.2279029
406 | 90 | 0.08 | 17526300000000 | 2.04 | 0.1991593 | 406 | 95 | 0.09 | 15661800000000 | 2.02 | 0.2278769
407 | 90 | 0.08 | 17526300000000 | 2.04 | 0.1991367 | 407 | 95 | 0.09 | 15661800000000 | 2.02 | 0.2278511
408 | 90 | 0.08 | 17526300000000 | 2.04 | 0.1991142 | 408 | 95 | 0.09 | 15661800000000 | 2.02 | 0.2278254
409 | 90 | 0.08 | 17526300000000 | 2.04 | 0.1990919 | 409 | 95 | 0.09 | 15661800000000 | 2.02 | 0.2277999
410 | 90 | 0.08 | 17526300000000 | 2.04 | 0.1990696 | 410 | 95 | 0.09 | 15661800000000 | 2.02 | 0.2277745
411 | 90 | 0.08 | 17526300000000 | 2.04 | 0.1990475 | 411 | 95 | 0.09 | 15661800000000 | 2.02 | 0.2277492
412 | 90 | 0.08 | 17526300000000 | 2.04 | 0.1990254 | 412 | 95 | 0.09 | 15661800000000 | 2.02 | 0.227724
413 | 90 | 0.08 | 17526300000000 | 2.04 | 0.1990035 | 413 | 95 | 0.09 | 15661800000000 | 2.02 | 0.227699
414 | 90 | 0.08 | 17526300000000 | 2.04 | 0.1989817 | 414 | 95 | 0.09 | 15661800000000 | 2.02 | 0.2276741
415 | 90 | 0.08 | 17526300000000 | 2.04 | 0.19896 | 415 | 95 | 0.09 | 15661800000000 | 2.02 | 0.2276494
416 | 90 | 0.08 | 17526300000000 | 2.04 | 0.1989384 | 416 | 95 | 0.09 | 15661800000000 | 2.02 | 0.2276247
417 | 90 | 0.08 | 17526300000000 | 2.04 | 0.198917 | 417 | 95 | 0.09 | 15661800000000 | 2.02 | 0.2276002
418 | 90 | 0.08 | 17526300000000 | 2.04 | 0.1988956 | 418 | 95 | 0.09 | 15661800000000 | 2.02 | 0.2275758
419 | 90 | 0.08 | 17526300000000 | 2.04 | 0.1988744 | 419 | 95 | 0.09 | 15661800000000 | 2.02 | 0.2275516
420 | 90 | 0.08 | 17526300000000 | 2.04 | 0.1988532 | 420 | 95 | 0.09 | 15661800000000 | 2.02 | 0.2275275
421 | 90 | 0.08 | 17526300000000 | 2.04 | 0.1988322 | 421 | 95 | 0.09 | 15661800000000 | 2.02 | 0.2275035
422 | 90 | 0.08 | 17526300000000 | 2.04 | 0.1988113 | 422 | 95 | 0.09 | 15661800000000 | 2.02 | 0.2274796
423 | 90 | 0.08 | 17526300000000 | 2.04 | 0.1987905 | 423 | 95 | 0.09 | 15661800000000 | 2.02 | 0.2274558
424 | 90 | 0.08 | 17526300000000 | 2.04 | 0.1987698 | 424 | 95 | 0.09 | 15661800000000 | 2.02 | 0.2274322
425 | 90 | 0.08 | 17526300000000 | 2.04 | 0.1987492 | 425 | 95 | 0.09 | 15661800000000 | 2.02 | 0.2274087
426 | 90 | 0.08 | 17526300000000 | 2.04 | 0.1987287 | 426 | 95 | 0.09 | 15661800000000 | 2.02 | 0.2273853
427 | 90 | 0.08 | 17526300000000 | 2.04 | 0.1987084 | 427 | 95 | 0.09 | 15661800000000 | 2.02 | 0.227362
428 | 90 | 0.08 | 17526300000000 | 2.04 | 0.1986881 | 428 | 95 | 0.09 | 15661800000000 | 2.02 | 0.2273389
429 | 90 | 0.08 | 17526300000000 | 2.04 | 0.1986679 | 429 | 95 | 0.09 | 15661800000000 | 2.02 | 0.2273159
430 | 90 | 0.08 | 17526300000000 | 2.04 | 0.1986479 | 430 | 95 | 0.09 | 15661800000000 | 2.02 | 0.227293
431 | 90 | 0.08 | 17526300000000 | 2.04 | 0.1986279 | 431 | 95 | 0.09 | 15661800000000 | 2.02 | 0.2272702
432 | 90 | 0.08 | 17526300000000 | 2.04 | 0.1986081 | 432 | 95 | 0.09 | 15661800000000 | 2.02 | 0.2272475
433 | 90 | 0.08 | 17526300000000 | 2.04 | 0.1985883 | 433 | 95 | 0.09 | 15661800000000 | 2.02 | 0.227225
434 | 90 | 0.08 | 17526300000000 | 2.04 | 0.1985687 | 434 | 95 | 0.09 | 15661800000000 | 2.02 | 0.2272026
435 | 90 | 0.08 | 17526300000000 | 2.04 | 0.1985491 | 435 | 95 | 0.09 | 15661800000000 | 2.02 | 0.2271802
436 | 90 | 0.08 | 17526300000000 | 2.04 | 0.1985297 | 436 | 95 | 0.09 | 15661800000000 | 2.02 | 0.227158
437 | 90 | 0.08 | 17526300000000 | 2.04 | 0.1985103 | 437 | 95 | 0.09 | 15661800000000 | 2.02 | 0.227136
438 | 90 | 0.08 | 17526300000000 | 2.04 | 0.1984911 | 438 | 95 | 0.09 | 15661800000000 | 2.02 | 0.227114
439 | 90 | 0.08 | 17526300000000 | 2.04 | 0.1984719 | 439 | 95 | 0.09 | 15661800000000 | 2.02 | 0.2270921
440 | 90 | 0.08 | 17526300000000 | 2.04 | 0.1984529 | 440 | 95 | 0.09 | 15661800000000 | 2.02 | 0.2270704
441 | 90 | 0.08 | 17526300000000 | 2.04 | 0.1984339 | 441 | 95 | 0.09 | 15661800000000 | 2.02 | 0.2270488
442 | 90 | 0.08 | 17526300000000 | 2.04 | 0.1984151 | 442 | 95 | 0.09 | 15661800000000 | 2.02 | 0.2270272
443 | 90 | 0.08 | 17526300000000 | 2.04 | 0.1983963 | 443 | 95 | 0.09 | 15661800000000 | 2.02 | 0.2270058
444 | 90 | 0.08 | 17526300000000 | 2.04 | 0.1983777 | 444 | 95 | 0.09 | 15661800000000 | 2.02 | 0.2269845
445 | 90 | 0.08 | 17526300000000 | 2.04 | 0.1983591 | 445 | 95 | 0.09 | 15661800000000 | 2.02 | 0.2269634
446 | 90 | 0.08 | 17526300000000 | 2.04 | 0.1983407 | 446 | 95 | 0.09 | 15661800000000 | 2.02 | 0.2269423
447 | 90 | 0.08 | 17526300000000 | 2.04 | 0.1983223 | 447 | 95 | 0.09 | 15661800000000 | 2.02 | 0.2269213
448 | 90 | 0.08 | 17526300000000 | 2.04 | 0.198304 | 448 | 95 | 0.09 | 15661800000000 | 2.02 | 0.2269005
449 | 90 | 0.08 | 17526300000000 | 2.04 | 0.1982859 | 449 | 95 | 0.09 | 15661800000000 | 2.02 | 0.2268797
450 | 90 | 0.08 | 17526300000000 | 2.04 | 0.1982678 | 450 | 95 | 0.09 | 15661800000000 | 2.02 | 0.2268591
451 | 90 | 0.08 | 17526300000000 | 2.04 | 0.1982498 | 451 | 95 | 0.09 | 15661800000000 | 2.02 | 0.2268385
452 | 90 | 0.08 | 17526300000000 | 2.04 | 0.1982319 | 452 | 95 | 0.09 | 15661800000000 | 2.02 | 0.2268181
453 | 90 | 0.08 | 17526300000000 | 2.04 | 0.1982141 | 453 | 95 | 0.09 | 15661800000000 | 2.02 | 0.2267978
454 | 90 | 0.08 | 17526300000000 | 2.04 | 0.1981964 | 454 | 95 | 0.09 | 15661800000000 | 2.02 | 0.2267776
455 | 90 | 0.08 | 17526300000000 | 2.04 | 0.1981788 | 455 | 95 | 0.09 | 15661800000000 | 2.02 | 0.2267575
456 | 90 | 0.08 | 17526300000000 | 2.04 | 0.1981613 | 456 | 95 | 0.09 | 15661800000000 | 2.02 | 0.2267375
457 | 90 | 0.08 | 17526300000000 | 2.04 | 0.1981438 | 457 | 95 | 0.09 | 15661800000000 | 2.02 | 0.2267175
458 | 90 | 0.08 | 17526300000000 | 2.04 | 0.1981265 | 458 | 95 | 0.09 | 15661800000000 | 2.02 | 0.2266977
459 | 90 | 0.08 | 17526300000000 | 2.04 | 0.1981092 | 459 | 95 | 0.09 | 15661800000000 | 2.02 | 0.2266781
460 | 90 | 0.08 | 17526300000000 | 2.04 | 0.1980921 | 460 | 95 | 0.09 | 15661800000000 | 2.02 | 0.2266585
461 | 90 | 0.08 | 17526300000000 | 2.04 | 0.198075 | 461 | 95 | 0.09 | 15661800000000 | 2.02 | 0.226639
462 | 90 | 0.08 | 17526300000000 | 2.04 | 0.198058 | 462 | 95 | 0.09 | 15661800000000 | 2.02 | 0.2266196
463 | 90 | 0.08 | 17526300000000 | 2.04 | 0.1980411 | 463 | 95 | 0.09 | 15661800000000 | 2.02 | 0.2266003
464 | 90 | 0.08 | 17526300000000 | 2.04 | 0.1980243 | 464 | 95 | 0.09 | 15661800000000 | 2.02 | 0.2265811
465 | 90 | 0.08 | 17526300000000 | 2.04 | 0.1980076 | 465 | 95 | 0.09 | 15661800000000 | 2.02 | 0.226562
466 | 90 | 0.08 | 17526300000000 | 2.04 | 0.197991 | 466 | 95 | 0.09 | 15661800000000 | 2.02 | 0.226543
467 | 90 | 0.08 | 17526300000000 | 2.04 | 0.1979744 | 467 | 95 | 0.09 | 15661800000000 | 2.02 | 0.2265241
468 | 90 | 0.08 | 17526300000000 | 2.04 | 0.1979579 | 468 | 95 | 0.09 | 15661800000000 | 2.02 | 0.2265053
469 | 90 | 0.08 | 17526300000000 | 2.04 | 0.1979416 | 469 | 95 | 0.09 | 15661800000000 | 2.02 | 0.2264866
470 | 90 | 0.08 | 17526300000000 | 2.04 | 0.1979253 | 470 | 95 | 0.09 | 15661800000000 | 2.02 | 0.226468

## 100-105
MO_288hour_(100) | [5 empty] | MO_288hour_(105)
Time | Temprature | %tanD | Resistivity | Permittivity | I_pol(t)(uA) | Time | Temprature | %tanD | Resistivity | Permittivity | I_pol(t)(uA)
1 | 100 | 0.1 | 13859450000000 | 2.01 | 0.2707156 | 1 | 105 | 0.19 | 12865050000000 | 2 | 0.2901817
2 | 100 | 0.1 | 13859450000000 | 2.01 | 0.2705316 | 2 | 105 | 0.19 | 12865050000000 | 2 | 0.2899652
3 | 100 | 0.1 | 13859450000000 | 2.01 | 0.2703482 | 3 | 105 | 0.19 | 12865050000000 | 2 | 0.2897505
4 | 100 | 0.1 | 13859450000000 | 2.01 | 0.2701653 | 4 | 105 | 0.19 | 12865050000000 | 2 | 0.2895376
5 | 100 | 0.1 | 13859450000000 | 2.01 | 0.2699828 | 5 | 105 | 0.19 | 12865050000000 | 2 | 0.2893265
6 | 100 | 0.1 | 13859450000000 | 2.01 | 0.2698008 | 6 | 105 | 0.19 | 12865050000000 | 2 | 0.2891172
7 | 100 | 0.1 | 13859450000000 | 2.01 | 0.2696194 | 7 | 105 | 0.19 | 12865050000000 | 2 | 0.2889096
8 | 100 | 0.1 | 13859450000000 | 2.01 | 0.2694384 | 8 | 105 | 0.19 | 12865050000000 | 2 | 0.2887037
9 | 100 | 0.1 | 13859450000000 | 2.01 | 0.2692579 | 9 | 105 | 0.19 | 12865050000000 | 2 | 0.2884996
10 | 100 | 0.1 | 13859450000000 | 2.01 | 0.2690779 | 10 | 105 | 0.19 | 12865050000000 | 2 | 0.2882972
11 | 100 | 0.1 | 13859450000000 | 2.01 | 0.2688984 | 11 | 105 | 0.19 | 12865050000000 | 2 | 0.2880964
12 | 100 | 0.1 | 13859450000000 | 2.01 | 0.2687194 | 12 | 105 | 0.19 | 12865050000000 | 2 | 0.2878974
13 | 100 | 0.1 | 13859450000000 | 2.01 | 0.2685408 | 13 | 105 | 0.19 | 12865050000000 | 2 | 0.2877
14 | 100 | 0.1 | 13859450000000 | 2.01 | 0.2683627 | 14 | 105 | 0.19 | 12865050000000 | 2 | 0.2875042
15 | 100 | 0.1 | 13859450000000 | 2.01 | 0.2681851 | 15 | 105 | 0.19 | 12865050000000 | 2 | 0.2873101
16 | 100 | 0.1 | 13859450000000 | 2.01 | 0.268008 | 16 | 105 | 0.19 | 12865050000000 | 2 | 0.2871177
17 | 100 | 0.1 | 13859450000000 | 2.01 | 0.2678314 | 17 | 105 | 0.19 | 12865050000000 | 2 | 0.2869268
18 | 100 | 0.1 | 13859450000000 | 2.01 | 0.2676552 | 18 | 105 | 0.19 | 12865050000000 | 2 | 0.2867375
19 | 100 | 0.1 | 13859450000000 | 2.01 | 0.2674796 | 19 | 105 | 0.19 | 12865050000000 | 2 | 0.2865499
20 | 100 | 0.1 | 13859450000000 | 2.01 | 0.2673044 | 20 | 105 | 0.19 | 12865050000000 | 2 | 0.2863637
21 | 100 | 0.1 | 13859450000000 | 2.01 | 0.2671296 | 21 | 105 | 0.19 | 12865050000000 | 2 | 0.2861792
22 | 100 | 0.1 | 13859450000000 | 2.01 | 0.2669554 | 22 | 105 | 0.19 | 12865050000000 | 2 | 0.2859962
23 | 100 | 0.1 | 13859450000000 | 2.01 | 0.2667816 | 23 | 105 | 0.19 | 12865050000000 | 2 | 0.2858147
24 | 100 | 0.1 | 13859450000000 | 2.01 | 0.2666082 | 24 | 105 | 0.19 | 12865050000000 | 2 | 0.2856347
25 | 100 | 0.1 | 13859450000000 | 2.01 | 0.2664354 | 25 | 105 | 0.19 | 12865050000000 | 2 | 0.2854562
26 | 100 | 0.1 | 13859450000000 | 2.01 | 0.266263 | 26 | 105 | 0.19 | 12865050000000 | 2 | 0.2852793
27 | 100 | 0.1 | 13859450000000 | 2.01 | 0.2660911 | 27 | 105 | 0.19 | 12865050000000 | 2 | 0.2851038
28 | 100 | 0.1 | 13859450000000 | 2.01 | 0.2659196 | 28 | 105 | 0.19 | 12865050000000 | 2 | 0.2849298
29 | 100 | 0.1 | 13859450000000 | 2.01 | 0.2657486 | 29 | 105 | 0.19 | 12865050000000 | 2 | 0.2847572
30 | 100 | 0.1 | 13859450000000 | 2.01 | 0.265578 | 30 | 105 | 0.19 | 12865050000000 | 2 | 0.2845861
31 | 100 | 0.1 | 13859450000000 | 2.01 | 0.265408 | 31 | 105 | 0.19 | 12865050000000 | 2 | 0.2844164
32 | 100 | 0.1 | 13859450000000 | 2.01 | 0.2652383 | 32 | 105 | 0.19 | 12865050000000 | 2 | 0.2842481
33 | 100 | 0.1 | 13859450000000 | 2.01 | 0.2650692 | 33 | 105 | 0.19 | 12865050000000 | 2 | 0.2840813
34 | 100 | 0.1 | 13859450000000 | 2.01 | 0.2649005 | 34 | 105 | 0.19 | 12865050000000 | 2 | 0.2839158
35 | 100 | 0.1 | 13859450000000 | 2.01 | 0.2647322 | 35 | 105 | 0.19 | 12865050000000 | 2 | 0.2837517
36 | 100 | 0.1 | 13859450000000 | 2.01 | 0.2645644 | 36 | 105 | 0.19 | 12865050000000 | 2 | 0.283589
37 | 100 | 0.1 | 13859450000000 | 2.01 | 0.2643971 | 37 | 105 | 0.19 | 12865050000000 | 2 | 0.2834277
38 | 100 | 0.1 | 13859450000000 | 2.01 | 0.2642302 | 38 | 105 | 0.19 | 12865050000000 | 2 | 0.2832677
39 | 100 | 0.1 | 13859450000000 | 2.01 | 0.2640637 | 39 | 105 | 0.19 | 12865050000000 | 2 | 0.283109
40 | 100 | 0.1 | 13859450000000 | 2.01 | 0.2638977 | 40 | 105 | 0.19 | 12865050000000 | 2 | 0.2829517
41 | 100 | 0.1 | 13859450000000 | 2.01 | 0.2637322 | 41 | 105 | 0.19 | 12865050000000 | 2 | 0.2827956
42 | 100 | 0.1 | 13859450000000 | 2.01 | 0.2635671 | 42 | 105 | 0.19 | 12865050000000 | 2 | 0.2826409
43 | 100 | 0.1 | 13859450000000 | 2.01 | 0.2634024 | 43 | 105 | 0.19 | 12865050000000 | 2 | 0.2824875
44 | 100 | 0.1 | 13859450000000 | 2.01 | 0.2632382 | 44 | 105 | 0.19 | 12865050000000 | 2 | 0.2823354
45 | 100 | 0.1 | 13859450000000 | 2.01 | 0.2630744 | 45 | 105 | 0.19 | 12865050000000 | 2 | 0.2821845
46 | 100 | 0.1 | 13859450000000 | 2.01 | 0.2629111 | 46 | 105 | 0.19 | 12865050000000 | 2 | 0.2820349
47 | 100 | 0.1 | 13859450000000 | 2.01 | 0.2627482 | 47 | 105 | 0.19 | 12865050000000 | 2 | 0.2818866
48 | 100 | 0.1 | 13859450000000 | 2.01 | 0.2625858 | 48 | 105 | 0.19 | 12865050000000 | 2 | 0.2817395
49 | 100 | 0.1 | 13859450000000 | 2.01 | 0.2624237 | 49 | 105 | 0.19 | 12865050000000 | 2 | 0.2815936
50 | 100 | 0.1 | 13859450000000 | 2.01 | 0.2622622 | 50 | 105 | 0.19 | 12865050000000 | 2 | 0.2814489
51 | 100 | 0.1 | 13859450000000 | 2.01 | 0.262101 | 51 | 105 | 0.19 | 12865050000000 | 2 | 0.2813055
52 | 100 | 0.1 | 13859450000000 | 2.01 | 0.2619403 | 52 | 105 | 0.19 | 12865050000000 | 2 | 0.2811632
53 | 100 | 0.1 | 13859450000000 | 2.01 | 0.2617801 | 53 | 105 | 0.19 | 12865050000000 | 2 | 0.2810222
54 | 100 | 0.1 | 13859450000000 | 2.01 | 0.2616202 | 54 | 105 | 0.19 | 12865050000000 | 2 | 0.2808823
55 | 100 | 0.1 | 13859450000000 | 2.01 | 0.2614608 | 55 | 105 | 0.19 | 12865050000000 | 2 | 0.2807436
56 | 100 | 0.1 | 13859450000000 | 2.01 | 0.2613018 | 56 | 105 | 0.19 | 12865050000000 | 2 | 0.280606
57 | 100 | 0.1 | 13859450000000 | 2.01 | 0.2611433 | 57 | 105 | 0.19 | 12865050000000 | 2 | 0.2804696
58 | 100 | 0.1 | 13859450000000 | 2.01 | 0.2609851 | 58 | 105 | 0.19 | 12865050000000 | 2 | 0.2803344
59 | 100 | 0.1 | 13859450000000 | 2.01 | 0.2608275 | 59 | 105 | 0.19 | 12865050000000 | 2 | 0.2802003
60 | 100 | 0.1 | 13859450000000 | 2.01 | 0.2606702 | 60 | 105 | 0.19 | 12865050000000 | 2 | 0.2800673
61 | 100 | 0.1 | 13859450000000 | 2.01 | 0.2605133 | 61 | 105 | 0.19 | 12865050000000 | 2 | 0.2799354
62 | 100 | 0.1 | 13859450000000 | 2.01 | 0.2603569 | 62 | 105 | 0.19 | 12865050000000 | 2 | 0.2798046
63 | 100 | 0.1 | 13859450000000 | 2.01 | 0.2602009 | 63 | 105 | 0.19 | 12865050000000 | 2 | 0.2796749
64 | 100 | 0.1 | 13859450000000 | 2.01 | 0.2600453 | 64 | 105 | 0.19 | 12865050000000 | 2 | 0.2795463
65 | 100 | 0.1 | 13859450000000 | 2.01 | 0.2598902 | 65 | 105 | 0.19 | 12865050000000 | 2 | 0.2794187
66 | 100 | 0.1 | 13859450000000 | 2.01 | 0.2597354 | 66 | 105 | 0.19 | 12865050000000 | 2 | 0.2792923
67 | 100 | 0.1 | 13859450000000 | 2.01 | 0.2595811 | 67 | 105 | 0.19 | 12865050000000 | 2 | 0.2791669
68 | 100 | 0.1 | 13859450000000 | 2.01 | 0.2594272 | 68 | 105 | 0.19 | 12865050000000 | 2 | 0.2790425
69 | 100 | 0.1 | 13859450000000 | 2.01 | 0.2592737 | 69 | 105 | 0.19 | 12865050000000 | 2 | 0.2789192
70 | 100 | 0.1 | 13859450000000 | 2.01 | 0.2591206 | 70 | 105 | 0.19 | 12865050000000 | 2 | 0.2787969
71 | 100 | 0.1 | 13859450000000 | 2.01 | 0.2589679 | 71 | 105 | 0.19 | 12865050000000 | 2 | 0.2786756
72 | 100 | 0.1 | 13859450000000 | 2.01 | 0.2588157 | 72 | 105 | 0.19 | 12865050000000 | 2 | 0.2785554
73 | 100 | 0.1 | 13859450000000 | 2.01 | 0.2586638 | 73 | 105 | 0.19 | 12865050000000 | 2 | 0.2784361
74 | 100 | 0.1 | 13859450000000 | 2.01 | 0.2585124 | 74 | 105 | 0.19 | 12865050000000 | 2 | 0.2783179
75 | 100 | 0.1 | 13859450000000 | 2.01 | 0.2583614 | 75 | 105 | 0.19 | 12865050000000 | 2 | 0.2782006
76 | 100 | 0.1 | 13859450000000 | 2.01 | 0.2582107 | 76 | 105 | 0.19 | 12865050000000 | 2 | 0.2780844
77 | 100 | 0.1 | 13859450000000 | 2.01 | 0.2580605 | 77 | 105 | 0.19 | 12865050000000 | 2 | 0.2779691
78 | 100 | 0.1 | 13859450000000 | 2.01 | 0.2579107 | 78 | 105 | 0.19 | 12865050000000 | 2 | 0.2778547
79 | 100 | 0.1 | 13859450000000 | 2.01 | 0.2577613 | 79 | 105 | 0.19 | 12865050000000 | 2 | 0.2777413
80 | 100 | 0.1 | 13859450000000 | 2.01 | 0.2576123 | 80 | 105 | 0.19 | 12865050000000 | 2 | 0.2776289
81 | 100 | 0.1 | 13859450000000 | 2.01 | 0.2574637 | 81 | 105 | 0.19 | 12865050000000 | 2 | 0.2775174
82 | 100 | 0.1 | 13859450000000 | 2.01 | 0.2573155 | 82 | 105 | 0.19 | 12865050000000 | 2 | 0.2774069
83 | 100 | 0.1 | 13859450000000 | 2.01 | 0.2571677 | 83 | 105 | 0.19 | 12865050000000 | 2 | 0.2772972
84 | 100 | 0.1 | 13859450000000 | 2.01 | 0.2570203 | 84 | 105 | 0.19 | 12865050000000 | 2 | 0.2771885
85 | 100 | 0.1 | 13859450000000 | 2.01 | 0.2568733 | 85 | 105 | 0.19 | 12865050000000 | 2 | 0.2770807
86 | 100 | 0.1 | 13859450000000 | 2.01 | 0.2567267 | 86 | 105 | 0.19 | 12865050000000 | 2 | 0.2769738
87 | 100 | 0.1 | 13859450000000 | 2.01 | 0.2565805 | 87 | 105 | 0.19 | 12865050000000 | 2 | 0.2768678
88 | 100 | 0.1 | 13859450000000 | 2.01 | 0.2564346 | 88 | 105 | 0.19 | 12865050000000 | 2 | 0.2767626
89 | 100 | 0.1 | 13859450000000 | 2.01 | 0.2562892 | 89 | 105 | 0.19 | 12865050000000 | 2 | 0.2766584
90 | 100 | 0.1 | 13859450000000 | 2.01 | 0.2561442 | 90 | 105 | 0.19 | 12865050000000 | 2 | 0.276555
91 | 100 | 0.1 | 13859450000000 | 2.01 | 0.2559995 | 91 | 105 | 0.19 | 12865050000000 | 2 | 0.2764525
92 | 100 | 0.1 | 13859450000000 | 2.01 | 0.2558553 | 92 | 105 | 0.19 | 12865050000000 | 2 | 0.2763509
93 | 100 | 0.1 | 13859450000000 | 2.01 | 0.2557114 | 93 | 105 | 0.19 | 12865050000000 | 2 | 0.27625
94 | 100 | 0.1 | 13859450000000 | 2.01 | 0.2555679 | 94 | 105 | 0.19 | 12865050000000 | 2 | 0.2761501
95 | 100 | 0.1 | 13859450000000 | 2.01 | 0.2554248 | 95 | 105 | 0.19 | 12865050000000 | 2 | 0.276051
96 | 100 | 0.1 | 13859450000000 | 2.01 | 0.2552821 | 96 | 105 | 0.19 | 12865050000000 | 2 | 0.2759527
97 | 100 | 0.1 | 13859450000000 | 2.01 | 0.2551398 | 97 | 105 | 0.19 | 12865050000000 | 2 | 0.2758552
98 | 100 | 0.1 | 13859450000000 | 2.01 | 0.2549979 | 98 | 105 | 0.19 | 12865050000000 | 2 | 0.2757585
99 | 100 | 0.1 | 13859450000000 | 2.01 | 0.2548563 | 99 | 105 | 0.19 | 12865050000000 | 2 | 0.2756627
100 | 100 | 0.1 | 13859450000000 | 2.01 | 0.2547152 | 100 | 105 | 0.19 | 12865050000000 | 2 | 0.2755676
101 | 100 | 0.1 | 13859450000000 | 2.01 | 0.2545744 | 101 | 105 | 0.19 | 12865050000000 | 2 | 0.2754734
102 | 100 | 0.1 | 13859450000000 | 2.01 | 0.254434 | 102 | 105 | 0.19 | 12865050000000 | 2 | 0.2753799
103 | 100 | 0.1 | 13859450000000 | 2.01 | 0.2542939 | 103 | 105 | 0.19 | 12865050000000 | 2 | 0.2752872
104 | 100 | 0.1 | 13859450000000 | 2.01 | 0.2541543 | 104 | 105 | 0.19 | 12865050000000 | 2 | 0.2751953
105 | 100 | 0.1 | 13859450000000 | 2.01 | 0.254015 | 105 | 105 | 0.19 | 12865050000000 | 2 | 0.2751042
106 | 100 | 0.1 | 13859450000000 | 2.01 | 0.2538761 | 106 | 105 | 0.19 | 12865050000000 | 2 | 0.2750138
107 | 100 | 0.1 | 13859450000000 | 2.01 | 0.2537376 | 107 | 105 | 0.19 | 12865050000000 | 2 | 0.2749242
108 | 100 | 0.1 | 13859450000000 | 2.01 | 0.2535994 | 108 | 105 | 0.19 | 12865050000000 | 2 | 0.2748353
109 | 100 | 0.1 | 13859450000000 | 2.01 | 0.2534616 | 109 | 105 | 0.19 | 12865050000000 | 2 | 0.2747472
110 | 100 | 0.1 | 13859450000000 | 2.01 | 0.2533242 | 110 | 105 | 0.19 | 12865050000000 | 2 | 0.2746598
111 | 100 | 0.1 | 13859450000000 | 2.01 | 0.2531872 | 111 | 105 | 0.19 | 12865050000000 | 2 | 0.2745732
112 | 100 | 0.1 | 13859450000000 | 2.01 | 0.2530505 | 112 | 105 | 0.19 | 12865050000000 | 2 | 0.2744872
113 | 100 | 0.1 | 13859450000000 | 2.01 | 0.2529142 | 113 | 105 | 0.19 | 12865050000000 | 2 | 0.274402
114 | 100 | 0.1 | 13859450000000 | 2.01 | 0.2527783 | 114 | 105 | 0.19 | 12865050000000 | 2 | 0.2743175
115 | 100 | 0.1 | 13859450000000 | 2.01 | 0.2526427 | 115 | 105 | 0.19 | 12865050000000 | 2 | 0.2742337
116 | 100 | 0.1 | 13859450000000 | 2.01 | 0.2525075 | 116 | 105 | 0.19 | 12865050000000 | 2 | 0.2741506
117 | 100 | 0.1 | 13859450000000 | 2.01 | 0.2523727 | 117 | 105 | 0.19 | 12865050000000 | 2 | 0.2740682
118 | 100 | 0.1 | 13859450000000 | 2.01 | 0.2522382 | 118 | 105 | 0.19 | 12865050000000 | 2 | 0.2739865
119 | 100 | 0.1 | 13859450000000 | 2.01 | 0.2521041 | 119 | 105 | 0.19 | 12865050000000 | 2 | 0.2739055
120 | 100 | 0.1 | 13859450000000 | 2.01 | 0.2519703 | 120 | 105 | 0.19 | 12865050000000 | 2 | 0.2738251
121 | 100 | 0.1 | 13859450000000 | 2.01 | 0.2518369 | 121 | 105 | 0.19 | 12865050000000 | 2 | 0.2737455
122 | 100 | 0.1 | 13859450000000 | 2.01 | 0.2517039 | 122 | 105 | 0.19 | 12865050000000 | 2 | 0.2736665
123 | 100 | 0.1 | 13859450000000 | 2.01 | 0.2515712 | 123 | 105 | 0.19 | 12865050000000 | 2 | 0.2735881
124 | 100 | 0.1 | 13859450000000 | 2.01 | 0.2514389 | 124 | 105 | 0.19 | 12865050000000 | 2 | 0.2735104
125 | 100 | 0.1 | 13859450000000 | 2.01 | 0.251307 | 125 | 105 | 0.19 | 12865050000000 | 2 | 0.2734334
126 | 100 | 0.1 | 13859450000000 | 2.01 | 0.2511754 | 126 | 105 | 0.19 | 12865050000000 | 2 | 0.273357
127 | 100 | 0.1 | 13859450000000 | 2.01 | 0.2510441 | 127 | 105 | 0.19 | 12865050000000 | 2 | 0.2732812
128 | 100 | 0.1 | 13859450000000 | 2.01 | 0.2509132 | 128 | 105 | 0.19 | 12865050000000 | 2 | 0.2732061
129 | 100 | 0.1 | 13859450000000 | 2.01 | 0.2507827 | 129 | 105 | 0.19 | 12865050000000 | 2 | 0.2731316
130 | 100 | 0.1 | 13859450000000 | 2.01 | 0.2506525 | 130 | 105 | 0.19 | 12865050000000 | 2 | 0.2730577
131 | 100 | 0.1 | 13859450000000 | 2.01 | 0.2505227 | 131 | 105 | 0.19 | 12865050000000 | 2 | 0.2729845
132 | 100 | 0.1 | 13859450000000 | 2.01 | 0.2503932 | 132 | 105 | 0.19 | 12865050000000 | 2 | 0.2729118
133 | 100 | 0.1 | 13859450000000 | 2.01 | 0.250264 | 133 | 105 | 0.19 | 12865050000000 | 2 | 0.2728398
134 | 100 | 0.1 | 13859450000000 | 2.01 | 0.2501352 | 134 | 105 | 0.19 | 12865050000000 | 2 | 0.2727683
135 | 100 | 0.1 | 13859450000000 | 2.01 | 0.2500068 | 135 | 105 | 0.19 | 12865050000000 | 2 | 0.2726975
136 | 100 | 0.1 | 13859450000000 | 2.01 | 0.2498787 | 136 | 105 | 0.19 | 12865050000000 | 2 | 0.2726273
137 | 100 | 0.1 | 13859450000000 | 2.01 | 0.249751 | 137 | 105 | 0.19 | 12865050000000 | 2 | 0.2725576
138 | 100 | 0.1 | 13859450000000 | 2.01 | 0.2496235 | 138 | 105 | 0.19 | 12865050000000 | 2 | 0.2724885
139 | 100 | 0.1 | 13859450000000 | 2.01 | 0.2494965 | 139 | 105 | 0.19 | 12865050000000 | 2 | 0.27242
140 | 100 | 0.1 | 13859450000000 | 2.01 | 0.2493698 | 140 | 105 | 0.19 | 12865050000000 | 2 | 0.2723521
141 | 100 | 0.1 | 13859450000000 | 2.01 | 0.2492434 | 141 | 105 | 0.19 | 12865050000000 | 2 | 0.2722848
142 | 100 | 0.1 | 13859450000000 | 2.01 | 0.2491174 | 142 | 105 | 0.19 | 12865050000000 | 2 | 0.272218
143 | 100 | 0.1 | 13859450000000 | 2.01 | 0.2489917 | 143 | 105 | 0.19 | 12865050000000 | 2 | 0.2721517
144 | 100 | 0.1 | 13859450000000 | 2.01 | 0.2488663 | 144 | 105 | 0.19 | 12865050000000 | 2 | 0.2720861
145 | 100 | 0.1 | 13859450000000 | 2.01 | 0.2487413 | 145 | 105 | 0.19 | 12865050000000 | 2 | 0.2720209
146 | 100 | 0.1 | 13859450000000 | 2.01 | 0.2486166 | 146 | 105 | 0.19 | 12865050000000 | 2 | 0.2719563
147 | 100 | 0.1 | 13859450000000 | 2.01 | 0.2484922 | 147 | 105 | 0.19 | 12865050000000 | 2 | 0.2718923
148 | 100 | 0.1 | 13859450000000 | 2.01 | 0.2483682 | 148 | 105 | 0.19 | 12865050000000 | 2 | 0.2718288
149 | 100 | 0.1 | 13859450000000 | 2.01 | 0.2482446 | 149 | 105 | 0.19 | 12865050000000 | 2 | 0.2717658
150 | 100 | 0.1 | 13859450000000 | 2.01 | 0.2481212 | 150 | 105 | 0.19 | 12865050000000 | 2 | 0.2717034
151 | 100 | 0.1 | 13859450000000 | 2.01 | 0.2479982 | 151 | 105 | 0.19 | 12865050000000 | 2 | 0.2716414
152 | 100 | 0.1 | 13859450000000 | 2.01 | 0.2478755 | 152 | 105 | 0.19 | 12865050000000 | 2 | 0.27158
153 | 100 | 0.1 | 13859450000000 | 2.01 | 0.2477532 | 153 | 105 | 0.19 | 12865050000000 | 2 | 0.2715191
154 | 100 | 0.1 | 13859450000000 | 2.01 | 0.2476312 | 154 | 105 | 0.19 | 12865050000000 | 2 | 0.2714587
155 | 100 | 0.1 | 13859450000000 | 2.01 | 0.2475095 | 155 | 105 | 0.19 | 12865050000000 | 2 | 0.2713989
156 | 100 | 0.1 | 13859450000000 | 2.01 | 0.2473881 | 156 | 105 | 0.19 | 12865050000000 | 2 | 0.2713395
157 | 100 | 0.1 | 13859450000000 | 2.01 | 0.2472671 | 157 | 105 | 0.19 | 12865050000000 | 2 | 0.2712806
158 | 100 | 0.1 | 13859450000000 | 2.01 | 0.2471464 | 158 | 105 | 0.19 | 12865050000000 | 2 | 0.2712222
159 | 100 | 0.1 | 13859450000000 | 2.01 | 0.247026 | 159 | 105 | 0.19 | 12865050000000 | 2 | 0.2711643
160 | 100 | 0.1 | 13859450000000 | 2.01 | 0.2469059 | 160 | 105 | 0.19 | 12865050000000 | 2 | 0.2711069
161 | 100 | 0.1 | 13859450000000 | 2.01 | 0.2467862 | 161 | 105 | 0.19 | 12865050000000 | 2 | 0.27105
162 | 100 | 0.1 | 13859450000000 | 2.01 | 0.2466668 | 162 | 105 | 0.19 | 12865050000000 | 2 | 0.2709935
163 | 100 | 0.1 | 13859450000000 | 2.01 | 0.2465477 | 163 | 105 | 0.19 | 12865050000000 | 2 | 0.2709375
164 | 100 | 0.1 | 13859450000000 | 2.01 | 0.2464289 | 164 | 105 | 0.19 | 12865050000000 | 2 | 0.270882
165 | 100 | 0.1 | 13859450000000 | 2.01 | 0.2463105 | 165 | 105 | 0.19 | 12865050000000 | 2 | 0.2708269
166 | 100 | 0.1 | 13859450000000 | 2.01 | 0.2461923 | 166 | 105 | 0.19 | 12865050000000 | 2 | 0.2707723
167 | 100 | 0.1 | 13859450000000 | 2.01 | 0.2460745 | 167 | 105 | 0.19 | 12865050000000 | 2 | 0.2707182
168 | 100 | 0.1 | 13859450000000 | 2.01 | 0.245957 | 168 | 105 | 0.19 | 12865050000000 | 2 | 0.2706645
169 | 100 | 0.1 | 13859450000000 | 2.01 | 0.2458399 | 169 | 105 | 0.19 | 12865050000000 | 2 | 0.2706113
170 | 100 | 0.1 | 13859450000000 | 2.01 | 0.245723 | 170 | 105 | 0.19 | 12865050000000 | 2 | 0.2705585
171 | 100 | 0.1 | 13859450000000 | 2.01 | 0.2456065 | 171 | 105 | 0.19 | 12865050000000 | 2 | 0.2705061
172 | 100 | 0.1 | 13859450000000 | 2.01 | 0.2454902 | 172 | 105 | 0.19 | 12865050000000 | 2 | 0.2704542
173 | 100 | 0.1 | 13859450000000 | 2.01 | 0.2453743 | 173 | 105 | 0.19 | 12865050000000 | 2 | 0.2704027
174 | 100 | 0.1 | 13859450000000 | 2.01 | 0.2452587 | 174 | 105 | 0.19 | 12865050000000 | 2 | 0.2703517
175 | 100 | 0.1 | 13859450000000 | 2.01 | 0.2451434 | 175 | 105 | 0.19 | 12865050000000 | 2 | 0.2703011
176 | 100 | 0.1 | 13859450000000 | 2.01 | 0.2450284 | 176 | 105 | 0.19 | 12865050000000 | 2 | 0.2702509
177 | 100 | 0.1 | 13859450000000 | 2.01 | 0.2449138 | 177 | 105 | 0.19 | 12865050000000 | 2 | 0.2702011
178 | 100 | 0.1 | 13859450000000 | 2.01 | 0.2447994 | 178 | 105 | 0.19 | 12865050000000 | 2 | 0.2701517
179 | 100 | 0.1 | 13859450000000 | 2.01 | 0.2446853 | 179 | 105 | 0.19 | 12865050000000 | 2 | 0.2701028
180 | 100 | 0.1 | 13859450000000 | 2.01 | 0.2445716 | 180 | 105 | 0.19 | 12865050000000 | 2 | 0.2700542
181 | 100 | 0.1 | 13859450000000 | 2.01 | 0.2444582 | 181 | 105 | 0.19 | 12865050000000 | 2 | 0.2700061
182 | 100 | 0.1 | 13859450000000 | 2.01 | 0.244345 | 182 | 105 | 0.19 | 12865050000000 | 2 | 0.2699584
183 | 100 | 0.1 | 13859450000000 | 2.01 | 0.2442322 | 183 | 105 | 0.19 | 12865050000000 | 2 | 0.269911
184 | 100 | 0.1 | 13859450000000 | 2.01 | 0.2441197 | 184 | 105 | 0.19 | 12865050000000 | 2 | 0.2698641
185 | 100 | 0.1 | 13859450000000 | 2.01 | 0.2440074 | 185 | 105 | 0.19 | 12865050000000 | 2 | 0.2698176
186 | 100 | 0.1 | 13859450000000 | 2.01 | 0.2438955 | 186 | 105 | 0.19 | 12865050000000 | 2 | 0.2697714
187 | 100 | 0.1 | 13859450000000 | 2.01 | 0.2437839 | 187 | 105 | 0.19 | 12865050000000 | 2 | 0.2697256
188 | 100 | 0.1 | 13859450000000 | 2.01 | 0.2436726 | 188 | 105 | 0.19 | 12865050000000 | 2 | 0.2696803
189 | 100 | 0.1 | 13859450000000 | 2.01 | 0.2435616 | 189 | 105 | 0.19 | 12865050000000 | 2 | 0.2696352
190 | 100 | 0.1 | 13859450000000 | 2.01 | 0.2434509 | 190 | 105 | 0.19 | 12865050000000 | 2 | 0.2695906
191 | 100 | 0.1 | 13859450000000 | 2.01 | 0.2433404 | 191 | 105 | 0.19 | 12865050000000 | 2 | 0.2695464
192 | 100 | 0.1 | 13859450000000 | 2.01 | 0.2432303 | 192 | 105 | 0.19 | 12865050000000 | 2 | 0.2695025
193 | 100 | 0.1 | 13859450000000 | 2.01 | 0.2431205 | 193 | 105 | 0.19 | 12865050000000 | 2 | 0.269459
194 | 100 | 0.1 | 13859450000000 | 2.01 | 0.243011 | 194 | 105 | 0.19 | 12865050000000 | 2 | 0.2694158
195 | 100 | 0.1 | 13859450000000 | 2.01 | 0.2429017 | 195 | 105 | 0.19 | 12865050000000 | 2 | 0.269373
196 | 100 | 0.1 | 13859450000000 | 2.01 | 0.2427928 | 196 | 105 | 0.19 | 12865050000000 | 2 | 0.2693306
197 | 100 | 0.1 | 13859450000000 | 2.01 | 0.2426842 | 197 | 105 | 0.19 | 12865050000000 | 2 | 0.2692885
198 | 100 | 0.1 | 13859450000000 | 2.01 | 0.2425758 | 198 | 105 | 0.19 | 12865050000000 | 2 | 0.2692468
199 | 100 | 0.1 | 13859450000000 | 2.01 | 0.2424677 | 199 | 105 | 0.19 | 12865050000000 | 2 | 0.2692054
200 | 100 | 0.1 | 13859450000000 | 2.01 | 0.24236 | 200 | 105 | 0.19 | 12865050000000 | 2 | 0.2691644
201 | 100 | 0.1 | 13859450000000 | 2.01 | 0.2422525 | 201 | 105 | 0.19 | 12865050000000 | 2 | 0.2691237
202 | 100 | 0.1 | 13859450000000 | 2.01 | 0.2421453 | 202 | 105 | 0.19 | 12865050000000 | 2 | 0.2690833
203 | 100 | 0.1 | 13859450000000 | 2.01 | 0.2420384 | 203 | 105 | 0.19 | 12865050000000 | 2 | 0.2690433
204 | 100 | 0.1 | 13859450000000 | 2.01 | 0.2419318 | 204 | 105 | 0.19 | 12865050000000 | 2 | 0.2690036
205 | 100 | 0.1 | 13859450000000 | 2.01 | 0.2418255 | 205 | 105 | 0.19 | 12865050000000 | 2 | 0.2689643
206 | 100 | 0.1 | 13859450000000 | 2.01 | 0.2417195 | 206 | 105 | 0.19 | 12865050000000 | 2 | 0.2689253
207 | 100 | 0.1 | 13859450000000 | 2.01 | 0.2416137 | 207 | 105 | 0.19 | 12865050000000 | 2 | 0.2688866
208 | 100 | 0.1 | 13859450000000 | 2.01 | 0.2415082 | 208 | 105 | 0.19 | 12865050000000 | 2 | 0.2688482
209 | 100 | 0.1 | 13859450000000 | 2.01 | 0.2414031 | 209 | 105 | 0.19 | 12865050000000 | 2 | 0.2688102
210 | 100 | 0.1 | 13859450000000 | 2.01 | 0.2412982 | 210 | 105 | 0.19 | 12865050000000 | 2 | 0.2687724
211 | 100 | 0.1 | 13859450000000 | 2.01 | 0.2411935 | 211 | 105 | 0.19 | 12865050000000 | 2 | 0.268735
212 | 100 | 0.1 | 13859450000000 | 2.01 | 0.2410892 | 212 | 105 | 0.19 | 12865050000000 | 2 | 0.2686979
213 | 100 | 0.1 | 13859450000000 | 2.01 | 0.2409852 | 213 | 105 | 0.19 | 12865050000000 | 2 | 0.2686611
214 | 100 | 0.1 | 13859450000000 | 2.01 | 0.2408814 | 214 | 105 | 0.19 | 12865050000000 | 2 | 0.2686247
215 | 100 | 0.1 | 13859450000000 | 2.01 | 0.2407779 | 215 | 105 | 0.19 | 12865050000000 | 2 | 0.2685885
216 | 100 | 0.1 | 13859450000000 | 2.01 | 0.2406747 | 216 | 105 | 0.19 | 12865050000000 | 2 | 0.2685526
217 | 100 | 0.1 | 13859450000000 | 2.01 | 0.2405718 | 217 | 105 | 0.19 | 12865050000000 | 2 | 0.268517
218 | 100 | 0.1 | 13859450000000 | 2.01 | 0.2404691 | 218 | 105 | 0.19 | 12865050000000 | 2 | 0.2684818
219 | 100 | 0.1 | 13859450000000 | 2.01 | 0.2403667 | 219 | 105 | 0.19 | 12865050000000 | 2 | 0.2684468
220 | 100 | 0.1 | 13859450000000 | 2.01 | 0.2402646 | 220 | 105 | 0.19 | 12865050000000 | 2 | 0.2684121
221 | 100 | 0.1 | 13859450000000 | 2.01 | 0.2401628 | 221 | 105 | 0.19 | 12865050000000 | 2 | 0.2683777
222 | 100 | 0.1 | 13859450000000 | 2.01 | 0.2400612 | 222 | 105 | 0.19 | 12865050000000 | 2 | 0.2683436
223 | 100 | 0.1 | 13859450000000 | 2.01 | 0.23996 | 223 | 105 | 0.19 | 12865050000000 | 2 | 0.2683098
224 | 100 | 0.1 | 13859450000000 | 2.01 | 0.239859 | 224 | 105 | 0.19 | 12865050000000 | 2 | 0.2682762
225 | 100 | 0.1 | 13859450000000 | 2.01 | 0.2397582 | 225 | 105 | 0.19 | 12865050000000 | 2 | 0.268243
226 | 100 | 0.1 | 13859450000000 | 2.01 | 0.2396578 | 226 | 105 | 0.19 | 12865050000000 | 2 | 0.26821
227 | 100 | 0.1 | 13859450000000 | 2.01 | 0.2395576 | 227 | 105 | 0.19 | 12865050000000 | 2 | 0.2681773
228 | 100 | 0.1 | 13859450000000 | 2.01 | 0.2394577 | 228 | 105 | 0.19 | 12865050000000 | 2 | 0.2681449
229 | 100 | 0.1 | 13859450000000 | 2.01 | 0.239358 | 229 | 105 | 0.19 | 12865050000000 | 2 | 0.2681127
230 | 100 | 0.1 | 13859450000000 | 2.01 | 0.2392586 | 230 | 105 | 0.19 | 12865050000000 | 2 | 0.2680808
231 | 100 | 0.1 | 13859450000000 | 2.01 | 0.2391595 | 231 | 105 | 0.19 | 12865050000000 | 2 | 0.2680492
232 | 100 | 0.1 | 13859450000000 | 2.01 | 0.2390607 | 232 | 105 | 0.19 | 12865050000000 | 2 | 0.2680178
233 | 100 | 0.1 | 13859450000000 | 2.01 | 0.2389621 | 233 | 105 | 0.19 | 12865050000000 | 2 | 0.2679867
234 | 100 | 0.1 | 13859450000000 | 2.01 | 0.2388638 | 234 | 105 | 0.19 | 12865050000000 | 2 | 0.2679559
235 | 100 | 0.1 | 13859450000000 | 2.01 | 0.2387657 | 235 | 105 | 0.19 | 12865050000000 | 2 | 0.2679253
236 | 100 | 0.1 | 13859450000000 | 2.01 | 0.2386679 | 236 | 105 | 0.19 | 12865050000000 | 2 | 0.267895
237 | 100 | 0.1 | 13859450000000 | 2.01 | 0.2385704 | 237 | 105 | 0.19 | 12865050000000 | 2 | 0.2678649
238 | 100 | 0.1 | 13859450000000 | 2.01 | 0.2384731 | 238 | 105 | 0.19 | 12865050000000 | 2 | 0.2678351
239 | 100 | 0.1 | 13859450000000 | 2.01 | 0.2383762 | 239 | 105 | 0.19 | 12865050000000 | 2 | 0.2678055
240 | 100 | 0.1 | 13859450000000 | 2.01 | 0.2382794 | 240 | 105 | 0.19 | 12865050000000 | 2 | 0.2677762
241 | 100 | 0.1 | 13859450000000 | 2.01 | 0.2381829 | 241 | 105 | 0.19 | 12865050000000 | 2 | 0.2677471
242 | 100 | 0.1 | 13859450000000 | 2.01 | 0.2380867 | 242 | 105 | 0.19 | 12865050000000 | 2 | 0.2677183
243 | 100 | 0.1 | 13859450000000 | 2.01 | 0.2379908 | 243 | 105 | 0.19 | 12865050000000 | 2 | 0.2676897
244 | 100 | 0.1 | 13859450000000 | 2.01 | 0.2378951 | 244 | 105 | 0.19 | 12865050000000 | 2 | 0.2676613
245 | 100 | 0.1 | 13859450000000 | 2.01 | 0.2377996 | 245 | 105 | 0.19 | 12865050000000 | 2 | 0.2676332
246 | 100 | 0.1 | 13859450000000 | 2.01 | 0.2377045 | 246 | 105 | 0.19 | 12865050000000 | 2 | 0.2676053
247 | 100 | 0.1 | 13859450000000 | 2.01 | 0.2376095 | 247 | 105 | 0.19 | 12865050000000 | 2 | 0.2675777
248 | 100 | 0.1 | 13859450000000 | 2.01 | 0.2375149 | 248 | 105 | 0.19 | 12865050000000 | 2 | 0.2675503
249 | 100 | 0.1 | 13859450000000 | 2.01 | 0.2374205 | 249 | 105 | 0.19 | 12865050000000 | 2 | 0.2675231
250 | 100 | 0.1 | 13859450000000 | 2.01 | 0.2373263 | 250 | 105 | 0.19 | 12865050000000 | 2 | 0.2674961
251 | 100 | 0.1 | 13859450000000 | 2.01 | 0.2372324 | 251 | 105 | 0.19 | 12865050000000 | 2 | 0.2674694
252 | 100 | 0.1 | 13859450000000 | 2.01 | 0.2371387 | 252 | 105 | 0.19 | 12865050000000 | 2 | 0.2674429
253 | 100 | 0.1 | 13859450000000 | 2.01 | 0.2370453 | 253 | 105 | 0.19 | 12865050000000 | 2 | 0.2674166
254 | 100 | 0.1 | 13859450000000 | 2.01 | 0.2369522 | 254 | 105 | 0.19 | 12865050000000 | 2 | 0.2673905
255 | 100 | 0.1 | 13859450000000 | 2.01 | 0.2368593 | 255 | 105 | 0.19 | 12865050000000 | 2 | 0.2673647
256 | 100 | 0.1 | 13859450000000 | 2.01 | 0.2367667 | 256 | 105 | 0.19 | 12865050000000 | 2 | 0.267339
257 | 100 | 0.1 | 13859450000000 | 2.01 | 0.2366743 | 257 | 105 | 0.19 | 12865050000000 | 2 | 0.2673136
258 | 100 | 0.1 | 13859450000000 | 2.01 | 0.2365821 | 258 | 105 | 0.19 | 12865050000000 | 2 | 0.2672884
259 | 100 | 0.1 | 13859450000000 | 2.01 | 0.2364902 | 259 | 105 | 0.19 | 12865050000000 | 2 | 0.2672634
260 | 100 | 0.1 | 13859450000000 | 2.01 | 0.2363986 | 260 | 105 | 0.19 | 12865050000000 | 2 | 0.2672386
261 | 100 | 0.1 | 13859450000000 | 2.01 | 0.2363072 | 261 | 105 | 0.19 | 12865050000000 | 2 | 0.267214
262 | 100 | 0.1 | 13859450000000 | 2.01 | 0.236216 | 262 | 105 | 0.19 | 12865050000000 | 2 | 0.2671896
263 | 100 | 0.1 | 13859450000000 | 2.01 | 0.2361251 | 263 | 105 | 0.19 | 12865050000000 | 2 | 0.2671655
264 | 100 | 0.1 | 13859450000000 | 2.01 | 0.2360344 | 264 | 105 | 0.19 | 12865050000000 | 2 | 0.2671415
265 | 100 | 0.1 | 13859450000000 | 2.01 | 0.235944 | 265 | 105 | 0.19 | 12865050000000 | 2 | 0.2671177
266 | 100 | 0.1 | 13859450000000 | 2.01 | 0.2358538 | 266 | 105 | 0.19 | 12865050000000 | 2 | 0.2670942
267 | 100 | 0.1 | 13859450000000 | 2.01 | 0.2357639 | 267 | 105 | 0.19 | 12865050000000 | 2 | 0.2670708
268 | 100 | 0.1 | 13859450000000 | 2.01 | 0.2356742 | 268 | 105 | 0.19 | 12865050000000 | 2 | 0.2670476
269 | 100 | 0.1 | 13859450000000 | 2.01 | 0.2355848 | 269 | 105 | 0.19 | 12865050000000 | 2 | 0.2670246
270 | 100 | 0.1 | 13859450000000 | 2.01 | 0.2354956 | 270 | 105 | 0.19 | 12865050000000 | 2 | 0.2670018
271 | 100 | 0.1 | 13859450000000 | 2.01 | 0.2354066 | 271 | 105 | 0.19 | 12865050000000 | 2 | 0.2669792
272 | 100 | 0.1 | 13859450000000 | 2.01 | 0.2353179 | 272 | 105 | 0.19 | 12865050000000 | 2 | 0.2669568
273 | 100 | 0.1 | 13859450000000 | 2.01 | 0.2352294 | 273 | 105 | 0.19 | 12865050000000 | 2 | 0.2669346
274 | 100 | 0.1 | 13859450000000 | 2.01 | 0.2351411 | 274 | 105 | 0.19 | 12865050000000 | 2 | 0.2669126
275 | 100 | 0.1 | 13859450000000 | 2.01 | 0.2350531 | 275 | 105 | 0.19 | 12865050000000 | 2 | 0.2668907
276 | 100 | 0.1 | 13859450000000 | 2.01 | 0.2349653 | 276 | 105 | 0.19 | 12865050000000 | 2 | 0.266869
277 | 100 | 0.1 | 13859450000000 | 2.01 | 0.2348778 | 277 | 105 | 0.19 | 12865050000000 | 2 | 0.2668476
278 | 100 | 0.1 | 13859450000000 | 2.01 | 0.2347905 | 278 | 105 | 0.19 | 12865050000000 | 2 | 0.2668262
279 | 100 | 0.1 | 13859450000000 | 2.01 | 0.2347034 | 279 | 105 | 0.19 | 12865050000000 | 2 | 0.2668051
280 | 100 | 0.1 | 13859450000000 | 2.01 | 0.2346166 | 280 | 105 | 0.19 | 12865050000000 | 2 | 0.2667842
281 | 100 | 0.1 | 13859450000000 | 2.01 | 0.23453 | 281 | 105 | 0.19 | 12865050000000 | 2 | 0.2667634
282 | 100 | 0.1 | 13859450000000 | 2.01 | 0.2344436 | 282 | 105 | 0.19 | 12865050000000 | 2 | 0.2667428
283 | 100 | 0.1 | 13859450000000 | 2.01 | 0.2343575 | 283 | 105 | 0.19 | 12865050000000 | 2 | 0.2667223
284 | 100 | 0.1 | 13859450000000 | 2.01 | 0.2342716 | 284 | 105 | 0.19 | 12865050000000 | 2 | 0.2667021
285 | 100 | 0.1 | 13859450000000 | 2.01 | 0.2341859 | 285 | 105 | 0.19 | 12865050000000 | 2 | 0.266682
286 | 100 | 0.1 | 13859450000000 | 2.01 | 0.2341005 | 286 | 105 | 0.19 | 12865050000000 | 2 | 0.2666621
287 | 100 | 0.1 | 13859450000000 | 2.01 | 0.2340153 | 287 | 105 | 0.19 | 12865050000000 | 2 | 0.2666423
288 | 100 | 0.1 | 13859450000000 | 2.01 | 0.2339303 | 288 | 105 | 0.19 | 12865050000000 | 2 | 0.2666227
289 | 100 | 0.1 | 13859450000000 | 2.01 | 0.2338456 | 289 | 105 | 0.19 | 12865050000000 | 2 | 0.2666033
290 | 100 | 0.1 | 13859450000000 | 2.01 | 0.233761 | 290 | 105 | 0.19 | 12865050000000 | 2 | 0.266584
291 | 100 | 0.1 | 13859450000000 | 2.01 | 0.2336768 | 291 | 105 | 0.19 | 12865050000000 | 2 | 0.2665649
292 | 100 | 0.1 | 13859450000000 | 2.01 | 0.2335927 | 292 | 105 | 0.19 | 12865050000000 | 2 | 0.266546
293 | 100 | 0.1 | 13859450000000 | 2.01 | 0.2335089 | 293 | 105 | 0.19 | 12865050000000 | 2 | 0.2665272
294 | 100 | 0.1 | 13859450000000 | 2.01 | 0.2334252 | 294 | 105 | 0.19 | 12865050000000 | 2 | 0.2665085
295 | 100 | 0.1 | 13859450000000 | 2.01 | 0.2333419 | 295 | 105 | 0.19 | 12865050000000 | 2 | 0.2664901
296 | 100 | 0.1 | 13859450000000 | 2.01 | 0.2332587 | 296 | 105 | 0.19 | 12865050000000 | 2 | 0.2664718
297 | 100 | 0.1 | 13859450000000 | 2.01 | 0.2331758 | 297 | 105 | 0.19 | 12865050000000 | 2 | 0.2664536
298 | 100 | 0.1 | 13859450000000 | 2.01 | 0.233093 | 298 | 105 | 0.19 | 12865050000000 | 2 | 0.2664356
299 | 100 | 0.1 | 13859450000000 | 2.01 | 0.2330106 | 299 | 105 | 0.19 | 12865050000000 | 2 | 0.2664177
300 | 100 | 0.1 | 13859450000000 | 2.01 | 0.2329283 | 300 | 105 | 0.19 | 12865050000000 | 2 | 0.2664
301 | 100 | 0.1 | 13859450000000 | 2.01 | 0.2328462 | 301 | 105 | 0.19 | 12865050000000 | 2 | 0.2663824
302 | 100 | 0.1 | 13859450000000 | 2.01 | 0.2327644 | 302 | 105 | 0.19 | 12865050000000 | 2 | 0.266365
303 | 100 | 0.1 | 13859450000000 | 2.01 | 0.2326828 | 303 | 105 | 0.19 | 12865050000000 | 2 | 0.2663477
304 | 100 | 0.1 | 13859450000000 | 2.01 | 0.2326014 | 304 | 105 | 0.19 | 12865050000000 | 2 | 0.2663306
305 | 100 | 0.1 | 13859450000000 | 2.01 | 0.2325203 | 305 | 105 | 0.19 | 12865050000000 | 2 | 0.2663136
306 | 100 | 0.1 | 13859450000000 | 2.01 | 0.2324393 | 306 | 105 | 0.19 | 12865050000000 | 2 | 0.2662968
307 | 100 | 0.1 | 13859450000000 | 2.01 | 0.2323586 | 307 | 105 | 0.19 | 12865050000000 | 2 | 0.2662801
308 | 100 | 0.1 | 13859450000000 | 2.01 | 0.2322781 | 308 | 105 | 0.19 | 12865050000000 | 2 | 0.2662635
309 | 100 | 0.1 | 13859450000000 | 2.01 | 0.2321978 | 309 | 105 | 0.19 | 12865050000000 | 2 | 0.2662471
310 | 100 | 0.1 | 13859450000000 | 2.01 | 0.2321177 | 310 | 105 | 0.19 | 12865050000000 | 2 | 0.2662308
311 | 100 | 0.1 | 13859450000000 | 2.01 | 0.2320379 | 311 | 105 | 0.19 | 12865050000000 | 2 | 0.2662147
312 | 100 | 0.1 | 13859450000000 | 2.01 | 0.2319582 | 312 | 105 | 0.19 | 12865050000000 | 2 | 0.2661986
313 | 100 | 0.1 | 13859450000000 | 2.01 | 0.2318788 | 313 | 105 | 0.19 | 12865050000000 | 2 | 0.2661828
314 | 100 | 0.1 | 13859450000000 | 2.01 | 0.2317996 | 314 | 105 | 0.19 | 12865050000000 | 2 | 0.266167
315 | 100 | 0.1 | 13859450000000 | 2.01 | 0.2317206 | 315 | 105 | 0.19 | 12865050000000 | 2 | 0.2661514
316 | 100 | 0.1 | 13859450000000 | 2.01 | 0.2316418 | 316 | 105 | 0.19 | 12865050000000 | 2 | 0.2661359
317 | 100 | 0.1 | 13859450000000 | 2.01 | 0.2315632 | 317 | 105 | 0.19 | 12865050000000 | 2 | 0.2661205
318 | 100 | 0.1 | 13859450000000 | 2.01 | 0.2314848 | 318 | 105 | 0.19 | 12865050000000 | 2 | 0.2661053
319 | 100 | 0.1 | 13859450000000 | 2.01 | 0.2314067 | 319 | 105 | 0.19 | 12865050000000 | 2 | 0.2660902
320 | 100 | 0.1 | 13859450000000 | 2.01 | 0.2313287 | 320 | 105 | 0.19 | 12865050000000 | 2 | 0.2660752
321 | 100 | 0.1 | 13859450000000 | 2.01 | 0.231251 | 321 | 105 | 0.19 | 12865050000000 | 2 | 0.2660604
322 | 100 | 0.1 | 13859450000000 | 2.01 | 0.2311735 | 322 | 105 | 0.19 | 12865050000000 | 2 | 0.2660457
323 | 100 | 0.1 | 13859450000000 | 2.01 | 0.2310962 | 323 | 105 | 0.19 | 12865050000000 | 2 | 0.2660311
324 | 100 | 0.1 | 13859450000000 | 2.01 | 0.2310191 | 324 | 105 | 0.19 | 12865050000000 | 2 | 0.2660166
325 | 100 | 0.1 | 13859450000000 | 2.01 | 0.2309422 | 325 | 105 | 0.19 | 12865050000000 | 2 | 0.2660022
326 | 100 | 0.1 | 13859450000000 | 2.01 | 0.2308655 | 326 | 105 | 0.19 | 12865050000000 | 2 | 0.265988
327 | 100 | 0.1 | 13859450000000 | 2.01 | 0.230789 | 327 | 105 | 0.19 | 12865050000000 | 2 | 0.2659739
328 | 100 | 0.1 | 13859450000000 | 2.01 | 0.2307127 | 328 | 105 | 0.19 | 12865050000000 | 2 | 0.2659599
329 | 100 | 0.1 | 13859450000000 | 2.01 | 0.2306366 | 329 | 105 | 0.19 | 12865050000000 | 2 | 0.265946
330 | 100 | 0.1 | 13859450000000 | 2.01 | 0.2305608 | 330 | 105 | 0.19 | 12865050000000 | 2 | 0.2659322
331 | 100 | 0.1 | 13859450000000 | 2.01 | 0.2304851 | 331 | 105 | 0.19 | 12865050000000 | 2 | 0.2659186
332 | 100 | 0.1 | 13859450000000 | 2.01 | 0.2304097 | 332 | 105 | 0.19 | 12865050000000 | 2 | 0.265905
333 | 100 | 0.1 | 13859450000000 | 2.01 | 0.2303344 | 333 | 105 | 0.19 | 12865050000000 | 2 | 0.2658916
334 | 100 | 0.1 | 13859450000000 | 2.01 | 0.2302594 | 334 | 105 | 0.19 | 12865050000000 | 2 | 0.2658783
335 | 100 | 0.1 | 13859450000000 | 2.01 | 0.2301845 | 335 | 105 | 0.19 | 12865050000000 | 2 | 0.2658651
336 | 100 | 0.1 | 13859450000000 | 2.01 | 0.2301099 | 336 | 105 | 0.19 | 12865050000000 | 2 | 0.265852
337 | 100 | 0.1 | 13859450000000 | 2.01 | 0.2300354 | 337 | 105 | 0.19 | 12865050000000 | 2 | 0.265839
338 | 100 | 0.1 | 13859450000000 | 2.01 | 0.2299612 | 338 | 105 | 0.19 | 12865050000000 | 2 | 0.2658261
339 | 100 | 0.1 | 13859450000000 | 2.01 | 0.2298871 | 339 | 105 | 0.19 | 12865050000000 | 2 | 0.2658134
340 | 100 | 0.1 | 13859450000000 | 2.01 | 0.2298133 | 340 | 105 | 0.19 | 12865050000000 | 2 | 0.2658007
341 | 100 | 0.1 | 13859450000000 | 2.01 | 0.2297396 | 341 | 105 | 0.19 | 12865050000000 | 2 | 0.2657882
342 | 100 | 0.1 | 13859450000000 | 2.01 | 0.2296662 | 342 | 105 | 0.19 | 12865050000000 | 2 | 0.2657757
343 | 100 | 0.1 | 13859450000000 | 2.01 | 0.2295929 | 343 | 105 | 0.19 | 12865050000000 | 2 | 0.2657634
344 | 100 | 0.1 | 13859450000000 | 2.01 | 0.2295199 | 344 | 105 | 0.19 | 12865050000000 | 2 | 0.2657511
345 | 100 | 0.1 | 13859450000000 | 2.01 | 0.229447 | 345 | 105 | 0.19 | 12865050000000 | 2 | 0.265739
346 | 100 | 0.1 | 13859450000000 | 2.01 | 0.2293744 | 346 | 105 | 0.19 | 12865050000000 | 2 | 0.2657269
347 | 100 | 0.1 | 13859450000000 | 2.01 | 0.2293019 | 347 | 105 | 0.19 | 12865050000000 | 2 | 0.265715
348 | 100 | 0.1 | 13859450000000 | 2.01 | 0.2292296 | 348 | 105 | 0.19 | 12865050000000 | 2 | 0.2657032
349 | 100 | 0.1 | 13859450000000 | 2.01 | 0.2291576 | 349 | 105 | 0.19 | 12865050000000 | 2 | 0.2656914
350 | 100 | 0.1 | 13859450000000 | 2.01 | 0.2290857 | 350 | 105 | 0.19 | 12865050000000 | 2 | 0.2656798
351 | 100 | 0.1 | 13859450000000 | 2.01 | 0.229014 | 351 | 105 | 0.19 | 12865050000000 | 2 | 0.2656683
352 | 100 | 0.1 | 13859450000000 | 2.01 | 0.2289425 | 352 | 105 | 0.19 | 12865050000000 | 2 | 0.2656568
353 | 100 | 0.1 | 13859450000000 | 2.01 | 0.2288712 | 353 | 105 | 0.19 | 12865050000000 | 2 | 0.2656455
354 | 100 | 0.1 | 13859450000000 | 2.01 | 0.2288001 | 354 | 105 | 0.19 | 12865050000000 | 2 | 0.2656342
355 | 100 | 0.1 | 13859450000000 | 2.01 | 0.2287292 | 355 | 105 | 0.19 | 12865050000000 | 2 | 0.265623
356 | 100 | 0.1 | 13859450000000 | 2.01 | 0.2286585 | 356 | 105 | 0.19 | 12865050000000 | 2 | 0.265612
357 | 100 | 0.1 | 13859450000000 | 2.01 | 0.2285879 | 357 | 105 | 0.19 | 12865050000000 | 2 | 0.265601
358 | 100 | 0.1 | 13859450000000 | 2.01 | 0.2285176 | 358 | 105 | 0.19 | 12865050000000 | 2 | 0.2655901
359 | 100 | 0.1 | 13859450000000 | 2.01 | 0.2284474 | 359 | 105 | 0.19 | 12865050000000 | 2 | 0.2655793
360 | 100 | 0.1 | 13859450000000 | 2.01 | 0.2283775 | 360 | 105 | 0.19 | 12865050000000 | 2 | 0.2655686
361 | 100 | 0.1 | 13859450000000 | 2.01 | 0.2283077 | 361 | 105 | 0.19 | 12865050000000 | 2 | 0.265558
362 | 100 | 0.1 | 13859450000000 | 2.01 | 0.2282381 | 362 | 105 | 0.19 | 12865050000000 | 2 | 0.2655475
363 | 100 | 0.1 | 13859450000000 | 2.01 | 0.2281687 | 363 | 105 | 0.19 | 12865050000000 | 2 | 0.2655371
364 | 100 | 0.1 | 13859450000000 | 2.01 | 0.2280995 | 364 | 105 | 0.19 | 12865050000000 | 2 | 0.2655267
365 | 100 | 0.1 | 13859450000000 | 2.01 | 0.2280305 | 365 | 105 | 0.19 | 12865050000000 | 2 | 0.2655164
366 | 100 | 0.1 | 13859450000000 | 2.01 | 0.2279616 | 366 | 105 | 0.19 | 12865050000000 | 2 | 0.2655063
367 | 100 | 0.1 | 13859450000000 | 2.01 | 0.227893 | 367 | 105 | 0.19 | 12865050000000 | 2 | 0.2654962
368 | 100 | 0.1 | 13859450000000 | 2.01 | 0.2278245 | 368 | 105 | 0.19 | 12865050000000 | 2 | 0.2654862
369 | 100 | 0.1 | 13859450000000 | 2.01 | 0.2277562 | 369 | 105 | 0.19 | 12865050000000 | 2 | 0.2654763
370 | 100 | 0.1 | 13859450000000 | 2.01 | 0.2276881 | 370 | 105 | 0.19 | 12865050000000 | 2 | 0.2654664
371 | 100 | 0.1 | 13859450000000 | 2.01 | 0.2276202 | 371 | 105 | 0.19 | 12865050000000 | 2 | 0.2654567
372 | 100 | 0.1 | 13859450000000 | 2.01 | 0.2275525 | 372 | 105 | 0.19 | 12865050000000 | 2 | 0.265447
373 | 100 | 0.1 | 13859450000000 | 2.01 | 0.2274849 | 373 | 105 | 0.19 | 12865050000000 | 2 | 0.2654374
374 | 100 | 0.1 | 13859450000000 | 2.01 | 0.2274176 | 374 | 105 | 0.19 | 12865050000000 | 2 | 0.2654279
375 | 100 | 0.1 | 13859450000000 | 2.01 | 0.2273504 | 375 | 105 | 0.19 | 12865050000000 | 2 | 0.2654184
376 | 100 | 0.1 | 13859450000000 | 2.01 | 0.2272834 | 376 | 105 | 0.19 | 12865050000000 | 2 | 0.2654091
377 | 100 | 0.1 | 13859450000000 | 2.01 | 0.2272165 | 377 | 105 | 0.19 | 12865050000000 | 2 | 0.2653998
378 | 100 | 0.1 | 13859450000000 | 2.01 | 0.2271499 | 378 | 105 | 0.19 | 12865050000000 | 2 | 0.2653906
379 | 100 | 0.1 | 13859450000000 | 2.01 | 0.2270834 | 379 | 105 | 0.19 | 12865050000000 | 2 | 0.2653815
380 | 100 | 0.1 | 13859450000000 | 2.01 | 0.2270171 | 380 | 105 | 0.19 | 12865050000000 | 2 | 0.2653724
381 | 100 | 0.1 | 13859450000000 | 2.01 | 0.226951 | 381 | 105 | 0.19 | 12865050000000 | 2 | 0.2653635
382 | 100 | 0.1 | 13859450000000 | 2.01 | 0.2268851 | 382 | 105 | 0.19 | 12865050000000 | 2 | 0.2653546
383 | 100 | 0.1 | 13859450000000 | 2.01 | 0.2268194 | 383 | 105 | 0.19 | 12865050000000 | 2 | 0.2653458
384 | 100 | 0.1 | 13859450000000 | 2.01 | 0.2267538 | 384 | 105 | 0.19 | 12865050000000 | 2 | 0.265337
385 | 100 | 0.1 | 13859450000000 | 2.01 | 0.2266884 | 385 | 105 | 0.19 | 12865050000000 | 2 | 0.2653283
386 | 100 | 0.1 | 13859450000000 | 2.01 | 0.2266232 | 386 | 105 | 0.19 | 12865050000000 | 2 | 0.2653197
387 | 100 | 0.1 | 13859450000000 | 2.01 | 0.2265581 | 387 | 105 | 0.19 | 12865050000000 | 2 | 0.2653112
388 | 100 | 0.1 | 13859450000000 | 2.01 | 0.2264933 | 388 | 105 | 0.19 | 12865050000000 | 2 | 0.2653027
389 | 100 | 0.1 | 13859450000000 | 2.01 | 0.2264286 | 389 | 105 | 0.19 | 12865050000000 | 2 | 0.2652944
390 | 100 | 0.1 | 13859450000000 | 2.01 | 0.226364 | 390 | 105 | 0.19 | 12865050000000 | 2 | 0.265286
391 | 100 | 0.1 | 13859450000000 | 2.01 | 0.2262997 | 391 | 105 | 0.19 | 12865050000000 | 2 | 0.2652778
392 | 100 | 0.1 | 13859450000000 | 2.01 | 0.2262355 | 392 | 105 | 0.19 | 12865050000000 | 2 | 0.2652696
393 | 100 | 0.1 | 13859450000000 | 2.01 | 0.2261715 | 393 | 105 | 0.19 | 12865050000000 | 2 | 0.2652615
394 | 100 | 0.1 | 13859450000000 | 2.01 | 0.2261077 | 394 | 105 | 0.19 | 12865050000000 | 2 | 0.2652535
395 | 100 | 0.1 | 13859450000000 | 2.01 | 0.226044 | 395 | 105 | 0.19 | 12865050000000 | 2 | 0.2652455
396 | 100 | 0.1 | 13859450000000 | 2.01 | 0.2259806 | 396 | 105 | 0.19 | 12865050000000 | 2 | 0.2652376
397 | 100 | 0.1 | 13859450000000 | 2.01 | 0.2259172 | 397 | 105 | 0.19 | 12865050000000 | 2 | 0.2652297
398 | 100 | 0.1 | 13859450000000 | 2.01 | 0.2258541 | 398 | 105 | 0.19 | 12865050000000 | 2 | 0.2652219
399 | 100 | 0.1 | 13859450000000 | 2.01 | 0.2257911 | 399 | 105 | 0.19 | 12865050000000 | 2 | 0.2652142
400 | 100 | 0.1 | 13859450000000 | 2.01 | 0.2257283 | 400 | 105 | 0.19 | 12865050000000 | 2 | 0.2652066
401 | 100 | 0.1 | 13859450000000 | 2.01 | 0.2256657 | 401 | 105 | 0.19 | 12865050000000 | 2 | 0.265199
402 | 100 | 0.1 | 13859450000000 | 2.01 | 0.2256032 | 402 | 105 | 0.19 | 12865050000000 | 2 | 0.2651915
403 | 100 | 0.1 | 13859450000000 | 2.01 | 0.2255409 | 403 | 105 | 0.19 | 12865050000000 | 2 | 0.265184
404 | 100 | 0.1 | 13859450000000 | 2.01 | 0.2254788 | 404 | 105 | 0.19 | 12865050000000 | 2 | 0.2651766
405 | 100 | 0.1 | 13859450000000 | 2.01 | 0.2254169 | 405 | 105 | 0.19 | 12865050000000 | 2 | 0.2651693
406 | 100 | 0.1 | 13859450000000 | 2.01 | 0.2253551 | 406 | 105 | 0.19 | 12865050000000 | 2 | 0.265162
407 | 100 | 0.1 | 13859450000000 | 2.01 | 0.2252934 | 407 | 105 | 0.19 | 12865050000000 | 2 | 0.2651548
408 | 100 | 0.1 | 13859450000000 | 2.01 | 0.225232 | 408 | 105 | 0.19 | 12865050000000 | 2 | 0.2651477
409 | 100 | 0.1 | 13859450000000 | 2.01 | 0.2251707 | 409 | 105 | 0.19 | 12865050000000 | 2 | 0.2651406
410 | 100 | 0.1 | 13859450000000 | 2.01 | 0.2251096 | 410 | 105 | 0.19 | 12865050000000 | 2 | 0.2651335
411 | 100 | 0.1 | 13859450000000 | 2.01 | 0.2250486 | 411 | 105 | 0.19 | 12865050000000 | 2 | 0.2651266
412 | 100 | 0.1 | 13859450000000 | 2.01 | 0.2249878 | 412 | 105 | 0.19 | 12865050000000 | 2 | 0.2651197
413 | 100 | 0.1 | 13859450000000 | 2.01 | 0.2249272 | 413 | 105 | 0.19 | 12865050000000 | 2 | 0.2651128
414 | 100 | 0.1 | 13859450000000 | 2.01 | 0.2248667 | 414 | 105 | 0.19 | 12865050000000 | 2 | 0.265106
415 | 100 | 0.1 | 13859450000000 | 2.01 | 0.2248064 | 415 | 105 | 0.19 | 12865050000000 | 2 | 0.2650993
416 | 100 | 0.1 | 13859450000000 | 2.01 | 0.2247462 | 416 | 105 | 0.19 | 12865050000000 | 2 | 0.2650926
417 | 100 | 0.1 | 13859450000000 | 2.01 | 0.2246863 | 417 | 105 | 0.19 | 12865050000000 | 2 | 0.2650859
418 | 100 | 0.1 | 13859450000000 | 2.01 | 0.2246264 | 418 | 105 | 0.19 | 12865050000000 | 2 | 0.2650794
419 | 100 | 0.1 | 13859450000000 | 2.01 | 0.2245668 | 419 | 105 | 0.19 | 12865050000000 | 2 | 0.2650729
420 | 100 | 0.1 | 13859450000000 | 2.01 | 0.2245073 | 420 | 105 | 0.19 | 12865050000000 | 2 | 0.2650664
421 | 100 | 0.1 | 13859450000000 | 2.01 | 0.2244479 | 421 | 105 | 0.19 | 12865050000000 | 2 | 0.26506
422 | 100 | 0.1 | 13859450000000 | 2.01 | 0.2243888 | 422 | 105 | 0.19 | 12865050000000 | 2 | 0.2650536
423 | 100 | 0.1 | 13859450000000 | 2.01 | 0.2243297 | 423 | 105 | 0.19 | 12865050000000 | 2 | 0.2650473
424 | 100 | 0.1 | 13859450000000 | 2.01 | 0.2242709 | 424 | 105 | 0.19 | 12865050000000 | 2 | 0.2650411
425 | 100 | 0.1 | 13859450000000 | 2.01 | 0.2242122 | 425 | 105 | 0.19 | 12865050000000 | 2 | 0.2650349
426 | 100 | 0.1 | 13859450000000 | 2.01 | 0.2241536 | 426 | 105 | 0.19 | 12865050000000 | 2 | 0.2650287
427 | 100 | 0.1 | 13859450000000 | 2.01 | 0.2240952 | 427 | 105 | 0.19 | 12865050000000 | 2 | 0.2650226
428 | 100 | 0.1 | 13859450000000 | 2.01 | 0.224037 | 428 | 105 | 0.19 | 12865050000000 | 2 | 0.2650166
429 | 100 | 0.1 | 13859450000000 | 2.01 | 0.2239789 | 429 | 105 | 0.19 | 12865050000000 | 2 | 0.2650106
430 | 100 | 0.1 | 13859450000000 | 2.01 | 0.223921 | 430 | 105 | 0.19 | 12865050000000 | 2 | 0.2650046
431 | 100 | 0.1 | 13859450000000 | 2.01 | 0.2238633 | 431 | 105 | 0.19 | 12865050000000 | 2 | 0.2649987
432 | 100 | 0.1 | 13859450000000 | 2.01 | 0.2238057 | 432 | 105 | 0.19 | 12865050000000 | 2 | 0.2649929
433 | 100 | 0.1 | 13859450000000 | 2.01 | 0.2237482 | 433 | 105 | 0.19 | 12865050000000 | 2 | 0.2649871
434 | 100 | 0.1 | 13859450000000 | 2.01 | 0.2236909 | 434 | 105 | 0.19 | 12865050000000 | 2 | 0.2649814
435 | 100 | 0.1 | 13859450000000 | 2.01 | 0.2236338 | 435 | 105 | 0.19 | 12865050000000 | 2 | 0.2649757
436 | 100 | 0.1 | 13859450000000 | 2.01 | 0.2235768 | 436 | 105 | 0.19 | 12865050000000 | 2 | 0.26497
437 | 100 | 0.1 | 13859450000000 | 2.01 | 0.22352 | 437 | 105 | 0.19 | 12865050000000 | 2 | 0.2649644
438 | 100 | 0.1 | 13859450000000 | 2.01 | 0.2234633 | 438 | 105 | 0.19 | 12865050000000 | 2 | 0.2649588
439 | 100 | 0.1 | 13859450000000 | 2.01 | 0.2234068 | 439 | 105 | 0.19 | 12865050000000 | 2 | 0.2649533
440 | 100 | 0.1 | 13859450000000 | 2.01 | 0.2233504 | 440 | 105 | 0.19 | 12865050000000 | 2 | 0.2649479
441 | 100 | 0.1 | 13859450000000 | 2.01 | 0.2232942 | 441 | 105 | 0.19 | 12865050000000 | 2 | 0.2649425
442 | 100 | 0.1 | 13859450000000 | 2.01 | 0.2232381 | 442 | 105 | 0.19 | 12865050000000 | 2 | 0.2649371
443 | 100 | 0.1 | 13859450000000 | 2.01 | 0.2231822 | 443 | 105 | 0.19 | 12865050000000 | 2 | 0.2649317
444 | 100 | 0.1 | 13859450000000 | 2.01 | 0.2231264 | 444 | 105 | 0.19 | 12865050000000 | 2 | 0.2649265
445 | 100 | 0.1 | 13859450000000 | 2.01 | 0.2230708 | 445 | 105 | 0.19 | 12865050000000 | 2 | 0.2649212
446 | 100 | 0.1 | 13859450000000 | 2.01 | 0.2230153 | 446 | 105 | 0.19 | 12865050000000 | 2 | 0.264916
447 | 100 | 0.1 | 13859450000000 | 2.01 | 0.22296 | 447 | 105 | 0.19 | 12865050000000 | 2 | 0.2649109
448 | 100 | 0.1 | 13859450000000 | 2.01 | 0.2229049 | 448 | 105 | 0.19 | 12865050000000 | 2 | 0.2649058
449 | 100 | 0.1 | 13859450000000 | 2.01 | 0.2228498 | 449 | 105 | 0.19 | 12865050000000 | 2 | 0.2649007
450 | 100 | 0.1 | 13859450000000 | 2.01 | 0.222795 | 450 | 105 | 0.19 | 12865050000000 | 2 | 0.2648957
451 | 100 | 0.1 | 13859450000000 | 2.01 | 0.2227402 | 451 | 105 | 0.19 | 12865050000000 | 2 | 0.2648907
452 | 100 | 0.1 | 13859450000000 | 2.01 | 0.2226857 | 452 | 105 | 0.19 | 12865050000000 | 2 | 0.2648857
453 | 100 | 0.1 | 13859450000000 | 2.01 | 0.2226312 | 453 | 105 | 0.19 | 12865050000000 | 2 | 0.2648808
454 | 100 | 0.1 | 13859450000000 | 2.01 | 0.222577 | 454 | 105 | 0.19 | 12865050000000 | 2 | 0.264876
455 | 100 | 0.1 | 13859450000000 | 2.01 | 0.2225228 | 455 | 105 | 0.19 | 12865050000000 | 2 | 0.2648712
456 | 100 | 0.1 | 13859450000000 | 2.01 | 0.2224688 | 456 | 105 | 0.19 | 12865050000000 | 2 | 0.2648664
457 | 100 | 0.1 | 13859450000000 | 2.01 | 0.222415 | 457 | 105 | 0.19 | 12865050000000 | 2 | 0.2648617
458 | 100 | 0.1 | 13859450000000 | 2.01 | 0.2223613 | 458 | 105 | 0.19 | 12865050000000 | 2 | 0.264857
459 | 100 | 0.1 | 13859450000000 | 2.01 | 0.2223077 | 459 | 105 | 0.19 | 12865050000000 | 2 | 0.2648523
460 | 100 | 0.1 | 13859450000000 | 2.01 | 0.2222543 | 460 | 105 | 0.19 | 12865050000000 | 2 | 0.2648477
461 | 100 | 0.1 | 13859450000000 | 2.01 | 0.2222011 | 461 | 105 | 0.19 | 12865050000000 | 2 | 0.2648431
462 | 100 | 0.1 | 13859450000000 | 2.01 | 0.2221479 | 462 | 105 | 0.19 | 12865050000000 | 2 | 0.2648386
463 | 100 | 0.1 | 13859450000000 | 2.01 | 0.222095 | 463 | 105 | 0.19 | 12865050000000 | 2 | 0.2648341
464 | 100 | 0.1 | 13859450000000 | 2.01 | 0.2220421 | 464 | 105 | 0.19 | 12865050000000 | 2 | 0.2648296
465 | 100 | 0.1 | 13859450000000 | 2.01 | 0.2219894 | 465 | 105 | 0.19 | 12865050000000 | 2 | 0.2648252
466 | 100 | 0.1 | 13859450000000 | 2.01 | 0.2219369 | 466 | 105 | 0.19 | 12865050000000 | 2 | 0.2648208
467 | 100 | 0.1 | 13859450000000 | 2.01 | 0.2218845 | 467 | 105 | 0.19 | 12865050000000 | 2 | 0.2648164
468 | 100 | 0.1 | 13859450000000 | 2.01 | 0.2218322 | 468 | 105 | 0.19 | 12865050000000 | 2 | 0.2648121
469 | 100 | 0.1 | 13859450000000 | 2.01 | 0.2217801 | 469 | 105 | 0.19 | 12865050000000 | 2 | 0.2648078
470 | 100 | 0.1 | 13859450000000 | 2.01 | 0.2217281 | 470 | 105 | 0.19 | 12865050000000 | 2 | 0.2648036

## 110
MO_288hour_(110)
Time | Temprature | %tanD | Resistivity | Permittivity | I_pol(t)(uA)
1 | 110 | 0.22 | 11311300000000 | 1.99 | 0.2887638
2 | 110 | 0.22 | 11311300000000 | 1.99 | 0.2886277
3 | 110 | 0.22 | 11311300000000 | 1.99 | 0.2884918
4 | 110 | 0.22 | 11311300000000 | 1.99 | 0.288356
5 | 110 | 0.22 | 11311300000000 | 1.99 | 0.2882204
6 | 110 | 0.22 | 11311300000000 | 1.99 | 0.288085
7 | 110 | 0.22 | 11311300000000 | 1.99 | 0.2879496
8 | 110 | 0.22 | 11311300000000 | 1.99 | 0.2878145
9 | 110 | 0.22 | 11311300000000 | 1.99 | 0.2876794
10 | 110 | 0.22 | 11311300000000 | 1.99 | 0.2875446
11 | 110 | 0.22 | 11311300000000 | 1.99 | 0.2874098
12 | 110 | 0.22 | 11311300000000 | 1.99 | 0.2872753
13 | 110 | 0.22 | 11311300000000 | 1.99 | 0.2871408
14 | 110 | 0.22 | 11311300000000 | 1.99 | 0.2870066
15 | 110 | 0.22 | 11311300000000 | 1.99 | 0.2868724
16 | 110 | 0.22 | 11311300000000 | 1.99 | 0.2867384
17 | 110 | 0.22 | 11311300000000 | 1.99 | 0.2866046
18 | 110 | 0.22 | 11311300000000 | 1.99 | 0.2864709
19 | 110 | 0.22 | 11311300000000 | 1.99 | 0.2863374
20 | 110 | 0.22 | 11311300000000 | 1.99 | 0.286204
21 | 110 | 0.22 | 11311300000000 | 1.99 | 0.2860707
22 | 110 | 0.22 | 11311300000000 | 1.99 | 0.2859376
23 | 110 | 0.22 | 11311300000000 | 1.99 | 0.2858047
24 | 110 | 0.22 | 11311300000000 | 1.99 | 0.2856718
25 | 110 | 0.22 | 11311300000000 | 1.99 | 0.2855392
26 | 110 | 0.22 | 11311300000000 | 1.99 | 0.2854067
27 | 110 | 0.22 | 11311300000000 | 1.99 | 0.2852743
28 | 110 | 0.22 | 11311300000000 | 1.99 | 0.285142
29 | 110 | 0.22 | 11311300000000 | 1.99 | 0.28501
30 | 110 | 0.22 | 11311300000000 | 1.99 | 0.284878
31 | 110 | 0.22 | 11311300000000 | 1.99 | 0.2847462
32 | 110 | 0.22 | 11311300000000 | 1.99 | 0.2846146
33 | 110 | 0.22 | 11311300000000 | 1.99 | 0.2844831
34 | 110 | 0.22 | 11311300000000 | 1.99 | 0.2843517
35 | 110 | 0.22 | 11311300000000 | 1.99 | 0.2842205
36 | 110 | 0.22 | 11311300000000 | 1.99 | 0.2840894
37 | 110 | 0.22 | 11311300000000 | 1.99 | 0.2839585
38 | 110 | 0.22 | 11311300000000 | 1.99 | 0.2838277
39 | 110 | 0.22 | 11311300000000 | 1.99 | 0.2836971
40 | 110 | 0.22 | 11311300000000 | 1.99 | 0.2835666
41 | 110 | 0.22 | 11311300000000 | 1.99 | 0.2834362
42 | 110 | 0.22 | 11311300000000 | 1.99 | 0.283306
43 | 110 | 0.22 | 11311300000000 | 1.99 | 0.283176
44 | 110 | 0.22 | 11311300000000 | 1.99 | 0.283046
45 | 110 | 0.22 | 11311300000000 | 1.99 | 0.2829163
46 | 110 | 0.22 | 11311300000000 | 1.99 | 0.2827866
47 | 110 | 0.22 | 11311300000000 | 1.99 | 0.2826571
48 | 110 | 0.22 | 11311300000000 | 1.99 | 0.2825278
49 | 110 | 0.22 | 11311300000000 | 1.99 | 0.2823986
50 | 110 | 0.22 | 11311300000000 | 1.99 | 0.2822695
51 | 110 | 0.22 | 11311300000000 | 1.99 | 0.2821406
52 | 110 | 0.22 | 11311300000000 | 1.99 | 0.2820118
53 | 110 | 0.22 | 11311300000000 | 1.99 | 0.2818832
54 | 110 | 0.22 | 11311300000000 | 1.99 | 0.2817547
55 | 110 | 0.22 | 11311300000000 | 1.99 | 0.2816263
56 | 110 | 0.22 | 11311300000000 | 1.99 | 0.2814981
57 | 110 | 0.22 | 11311300000000 | 1.99 | 0.28137
58 | 110 | 0.22 | 11311300000000 | 1.99 | 0.2812421
59 | 110 | 0.22 | 11311300000000 | 1.99 | 0.2811143
60 | 110 | 0.22 | 11311300000000 | 1.99 | 0.2809866
61 | 110 | 0.22 | 11311300000000 | 1.99 | 0.2808591
62 | 110 | 0.22 | 11311300000000 | 1.99 | 0.2807317
63 | 110 | 0.22 | 11311300000000 | 1.99 | 0.2806045
64 | 110 | 0.22 | 11311300000000 | 1.99 | 0.2804774
65 | 110 | 0.22 | 11311300000000 | 1.99 | 0.2803504
66 | 110 | 0.22 | 11311300000000 | 1.99 | 0.2802236
67 | 110 | 0.22 | 11311300000000 | 1.99 | 0.2800969
68 | 110 | 0.22 | 11311300000000 | 1.99 | 0.2799704
69 | 110 | 0.22 | 11311300000000 | 1.99 | 0.279844
70 | 110 | 0.22 | 11311300000000 | 1.99 | 0.2797178
71 | 110 | 0.22 | 11311300000000 | 1.99 | 0.2795916
72 | 110 | 0.22 | 11311300000000 | 1.99 | 0.2794657
73 | 110 | 0.22 | 11311300000000 | 1.99 | 0.2793398
74 | 110 | 0.22 | 11311300000000 | 1.99 | 0.2792141
75 | 110 | 0.22 | 11311300000000 | 1.99 | 0.2790885
76 | 110 | 0.22 | 11311300000000 | 1.99 | 0.2789631
77 | 110 | 0.22 | 11311300000000 | 1.99 | 0.2788378
78 | 110 | 0.22 | 11311300000000 | 1.99 | 0.2787127
79 | 110 | 0.22 | 11311300000000 | 1.99 | 0.2785877
80 | 110 | 0.22 | 11311300000000 | 1.99 | 0.2784628
81 | 110 | 0.22 | 11311300000000 | 1.99 | 0.278338
82 | 110 | 0.22 | 11311300000000 | 1.99 | 0.2782134
83 | 110 | 0.22 | 11311300000000 | 1.99 | 0.278089
84 | 110 | 0.22 | 11311300000000 | 1.99 | 0.2779646
85 | 110 | 0.22 | 11311300000000 | 1.99 | 0.2778404
86 | 110 | 0.22 | 11311300000000 | 1.99 | 0.2777164
87 | 110 | 0.22 | 11311300000000 | 1.99 | 0.2775925
88 | 110 | 0.22 | 11311300000000 | 1.99 | 0.2774687
89 | 110 | 0.22 | 11311300000000 | 1.99 | 0.277345
90 | 110 | 0.22 | 11311300000000 | 1.99 | 0.2772215
91 | 110 | 0.22 | 11311300000000 | 1.99 | 0.2770981
92 | 110 | 0.22 | 11311300000000 | 1.99 | 0.2769749
93 | 110 | 0.22 | 11311300000000 | 1.99 | 0.2768518
94 | 110 | 0.22 | 11311300000000 | 1.99 | 0.2767288
95 | 110 | 0.22 | 11311300000000 | 1.99 | 0.276606
96 | 110 | 0.22 | 11311300000000 | 1.99 | 0.2764833
97 | 110 | 0.22 | 11311300000000 | 1.99 | 0.2763607
98 | 110 | 0.22 | 11311300000000 | 1.99 | 0.2762383
99 | 110 | 0.22 | 11311300000000 | 1.99 | 0.276116
100 | 110 | 0.22 | 11311300000000 | 1.99 | 0.2759938
101 | 110 | 0.22 | 11311300000000 | 1.99 | 0.2758718
102 | 110 | 0.22 | 11311300000000 | 1.99 | 0.2757499
103 | 110 | 0.22 | 11311300000000 | 1.99 | 0.2756282
104 | 110 | 0.22 | 11311300000000 | 1.99 | 0.2755065
105 | 110 | 0.22 | 11311300000000 | 1.99 | 0.2753851
106 | 110 | 0.22 | 11311300000000 | 1.99 | 0.2752637
107 | 110 | 0.22 | 11311300000000 | 1.99 | 0.2751425
108 | 110 | 0.22 | 11311300000000 | 1.99 | 0.2750214
109 | 110 | 0.22 | 11311300000000 | 1.99 | 0.2749004
110 | 110 | 0.22 | 11311300000000 | 1.99 | 0.2747796
111 | 110 | 0.22 | 11311300000000 | 1.99 | 0.2746589
112 | 110 | 0.22 | 11311300000000 | 1.99 | 0.2745384
113 | 110 | 0.22 | 11311300000000 | 1.99 | 0.2744179
114 | 110 | 0.22 | 11311300000000 | 1.99 | 0.2742976
115 | 110 | 0.22 | 11311300000000 | 1.99 | 0.2741775
116 | 110 | 0.22 | 11311300000000 | 1.99 | 0.2740574
117 | 110 | 0.22 | 11311300000000 | 1.99 | 0.2739376
118 | 110 | 0.22 | 11311300000000 | 1.99 | 0.2738178
119 | 110 | 0.22 | 11311300000000 | 1.99 | 0.2736982
120 | 110 | 0.22 | 11311300000000 | 1.99 | 0.2735786
121 | 110 | 0.22 | 11311300000000 | 1.99 | 0.2734593
122 | 110 | 0.22 | 11311300000000 | 1.99 | 0.27334
123 | 110 | 0.22 | 11311300000000 | 1.99 | 0.2732209
124 | 110 | 0.22 | 11311300000000 | 1.99 | 0.273102
125 | 110 | 0.22 | 11311300000000 | 1.99 | 0.2729831
126 | 110 | 0.22 | 11311300000000 | 1.99 | 0.2728644
127 | 110 | 0.22 | 11311300000000 | 1.99 | 0.2727458
128 | 110 | 0.22 | 11311300000000 | 1.99 | 0.2726273
129 | 110 | 0.22 | 11311300000000 | 1.99 | 0.272509
130 | 110 | 0.22 | 11311300000000 | 1.99 | 0.2723908
131 | 110 | 0.22 | 11311300000000 | 1.99 | 0.2722728
132 | 110 | 0.22 | 11311300000000 | 1.99 | 0.2721548
133 | 110 | 0.22 | 11311300000000 | 1.99 | 0.272037
134 | 110 | 0.22 | 11311300000000 | 1.99 | 0.2719193
135 | 110 | 0.22 | 11311300000000 | 1.99 | 0.2718018
136 | 110 | 0.22 | 11311300000000 | 1.99 | 0.2716844
137 | 110 | 0.22 | 11311300000000 | 1.99 | 0.2715671
138 | 110 | 0.22 | 11311300000000 | 1.99 | 0.2714499
139 | 110 | 0.22 | 11311300000000 | 1.99 | 0.2713329
140 | 110 | 0.22 | 11311300000000 | 1.99 | 0.271216
141 | 110 | 0.22 | 11311300000000 | 1.99 | 0.2710992
142 | 110 | 0.22 | 11311300000000 | 1.99 | 0.2709826
143 | 110 | 0.22 | 11311300000000 | 1.99 | 0.2708661
144 | 110 | 0.22 | 11311300000000 | 1.99 | 0.2707497
145 | 110 | 0.22 | 11311300000000 | 1.99 | 0.2706334
146 | 110 | 0.22 | 11311300000000 | 1.99 | 0.2705173
147 | 110 | 0.22 | 11311300000000 | 1.99 | 0.2704013
148 | 110 | 0.22 | 11311300000000 | 1.99 | 0.2702854
149 | 110 | 0.22 | 11311300000000 | 1.99 | 0.2701697
150 | 110 | 0.22 | 11311300000000 | 1.99 | 0.270054
151 | 110 | 0.22 | 11311300000000 | 1.99 | 0.2699385
152 | 110 | 0.22 | 11311300000000 | 1.99 | 0.2698232
153 | 110 | 0.22 | 11311300000000 | 1.99 | 0.2697079
154 | 110 | 0.22 | 11311300000000 | 1.99 | 0.2695928
155 | 110 | 0.22 | 11311300000000 | 1.99 | 0.2694778
156 | 110 | 0.22 | 11311300000000 | 1.99 | 0.269363
157 | 110 | 0.22 | 11311300000000 | 1.99 | 0.2692482
158 | 110 | 0.22 | 11311300000000 | 1.99 | 0.2691336
159 | 110 | 0.22 | 11311300000000 | 1.99 | 0.2690191
160 | 110 | 0.22 | 11311300000000 | 1.99 | 0.2689048
161 | 110 | 0.22 | 11311300000000 | 1.99 | 0.2687905
162 | 110 | 0.22 | 11311300000000 | 1.99 | 0.2686764
163 | 110 | 0.22 | 11311300000000 | 1.99 | 0.2685624
164 | 110 | 0.22 | 11311300000000 | 1.99 | 0.2684486
165 | 110 | 0.22 | 11311300000000 | 1.99 | 0.2683349
166 | 110 | 0.22 | 11311300000000 | 1.99 | 0.2682213
167 | 110 | 0.22 | 11311300000000 | 1.99 | 0.2681078
168 | 110 | 0.22 | 11311300000000 | 1.99 | 0.2679944
169 | 110 | 0.22 | 11311300000000 | 1.99 | 0.2678812
170 | 110 | 0.22 | 11311300000000 | 1.99 | 0.2677681
171 | 110 | 0.22 | 11311300000000 | 1.99 | 0.2676551
172 | 110 | 0.22 | 11311300000000 | 1.99 | 0.2675422
173 | 110 | 0.22 | 11311300000000 | 1.99 | 0.2674295
174 | 110 | 0.22 | 11311300000000 | 1.99 | 0.2673169
175 | 110 | 0.22 | 11311300000000 | 1.99 | 0.2672044
176 | 110 | 0.22 | 11311300000000 | 1.99 | 0.267092
177 | 110 | 0.22 | 11311300000000 | 1.99 | 0.2669798
178 | 110 | 0.22 | 11311300000000 | 1.99 | 0.2668677
179 | 110 | 0.22 | 11311300000000 | 1.99 | 0.2667557
180 | 110 | 0.22 | 11311300000000 | 1.99 | 0.2666438
181 | 110 | 0.22 | 11311300000000 | 1.99 | 0.2665321
182 | 110 | 0.22 | 11311300000000 | 1.99 | 0.2664205
183 | 110 | 0.22 | 11311300000000 | 1.99 | 0.266309
184 | 110 | 0.22 | 11311300000000 | 1.99 | 0.2661976
185 | 110 | 0.22 | 11311300000000 | 1.99 | 0.2660863
186 | 110 | 0.22 | 11311300000000 | 1.99 | 0.2659752
187 | 110 | 0.22 | 11311300000000 | 1.99 | 0.2658642
188 | 110 | 0.22 | 11311300000000 | 1.99 | 0.2657533
189 | 110 | 0.22 | 11311300000000 | 1.99 | 0.2656425
190 | 110 | 0.22 | 11311300000000 | 1.99 | 0.2655319
191 | 110 | 0.22 | 11311300000000 | 1.99 | 0.2654213
192 | 110 | 0.22 | 11311300000000 | 1.99 | 0.2653109
193 | 110 | 0.22 | 11311300000000 | 1.99 | 0.2652007
194 | 110 | 0.22 | 11311300000000 | 1.99 | 0.2650905
195 | 110 | 0.22 | 11311300000000 | 1.99 | 0.2649805
196 | 110 | 0.22 | 11311300000000 | 1.99 | 0.2648705
197 | 110 | 0.22 | 11311300000000 | 1.99 | 0.2647607
198 | 110 | 0.22 | 11311300000000 | 1.99 | 0.2646511
199 | 110 | 0.22 | 11311300000000 | 1.99 | 0.2645415
200 | 110 | 0.22 | 11311300000000 | 1.99 | 0.2644321
201 | 110 | 0.22 | 11311300000000 | 1.99 | 0.2643228
202 | 110 | 0.22 | 11311300000000 | 1.99 | 0.2642136
203 | 110 | 0.22 | 11311300000000 | 1.99 | 0.2641045
204 | 110 | 0.22 | 11311300000000 | 1.99 | 0.2639955
205 | 110 | 0.22 | 11311300000000 | 1.99 | 0.2638867
206 | 110 | 0.22 | 11311300000000 | 1.99 | 0.263778
207 | 110 | 0.22 | 11311300000000 | 1.99 | 0.2636694
208 | 110 | 0.22 | 11311300000000 | 1.99 | 0.2635609
209 | 110 | 0.22 | 11311300000000 | 1.99 | 0.2634526
210 | 110 | 0.22 | 11311300000000 | 1.99 | 0.2633443
211 | 110 | 0.22 | 11311300000000 | 1.99 | 0.2632362
212 | 110 | 0.22 | 11311300000000 | 1.99 | 0.2631282
213 | 110 | 0.22 | 11311300000000 | 1.99 | 0.2630203
214 | 110 | 0.22 | 11311300000000 | 1.99 | 0.2629126
215 | 110 | 0.22 | 11311300000000 | 1.99 | 0.2628049
216 | 110 | 0.22 | 11311300000000 | 1.99 | 0.2626974
217 | 110 | 0.22 | 11311300000000 | 1.99 | 0.26259
218 | 110 | 0.22 | 11311300000000 | 1.99 | 0.2624827
219 | 110 | 0.22 | 11311300000000 | 1.99 | 0.2623755
220 | 110 | 0.22 | 11311300000000 | 1.99 | 0.2622685
221 | 110 | 0.22 | 11311300000000 | 1.99 | 0.2621615
222 | 110 | 0.22 | 11311300000000 | 1.99 | 0.2620547
223 | 110 | 0.22 | 11311300000000 | 1.99 | 0.261948
224 | 110 | 0.22 | 11311300000000 | 1.99 | 0.2618414
225 | 110 | 0.22 | 11311300000000 | 1.99 | 0.261735
226 | 110 | 0.22 | 11311300000000 | 1.99 | 0.2616286
227 | 110 | 0.22 | 11311300000000 | 1.99 | 0.2615224
228 | 110 | 0.22 | 11311300000000 | 1.99 | 0.2614163
229 | 110 | 0.22 | 11311300000000 | 1.99 | 0.2613103
230 | 110 | 0.22 | 11311300000000 | 1.99 | 0.2612044
231 | 110 | 0.22 | 11311300000000 | 1.99 | 0.2610986
232 | 110 | 0.22 | 11311300000000 | 1.99 | 0.260993
233 | 110 | 0.22 | 11311300000000 | 1.99 | 0.2608874
234 | 110 | 0.22 | 11311300000000 | 1.99 | 0.260782
235 | 110 | 0.22 | 11311300000000 | 1.99 | 0.2606767
236 | 110 | 0.22 | 11311300000000 | 1.99 | 0.2605715
237 | 110 | 0.22 | 11311300000000 | 1.99 | 0.2604664
238 | 110 | 0.22 | 11311300000000 | 1.99 | 0.2603615
239 | 110 | 0.22 | 11311300000000 | 1.99 | 0.2602566
240 | 110 | 0.22 | 11311300000000 | 1.99 | 0.2601519
241 | 110 | 0.22 | 11311300000000 | 1.99 | 0.2600473
242 | 110 | 0.22 | 11311300000000 | 1.99 | 0.2599428
243 | 110 | 0.22 | 11311300000000 | 1.99 | 0.2598384
244 | 110 | 0.22 | 11311300000000 | 1.99 | 0.2597342
245 | 110 | 0.22 | 11311300000000 | 1.99 | 0.25963
246 | 110 | 0.22 | 11311300000000 | 1.99 | 0.259526
247 | 110 | 0.22 | 11311300000000 | 1.99 | 0.2594221
248 | 110 | 0.22 | 11311300000000 | 1.99 | 0.2593183
249 | 110 | 0.22 | 11311300000000 | 1.99 | 0.2592146
250 | 110 | 0.22 | 11311300000000 | 1.99 | 0.259111
251 | 110 | 0.22 | 11311300000000 | 1.99 | 0.2590075
252 | 110 | 0.22 | 11311300000000 | 1.99 | 0.2589042
253 | 110 | 0.22 | 11311300000000 | 1.99 | 0.2588009
254 | 110 | 0.22 | 11311300000000 | 1.99 | 0.2586978
255 | 110 | 0.22 | 11311300000000 | 1.99 | 0.2585948
256 | 110 | 0.22 | 11311300000000 | 1.99 | 0.2584919
257 | 110 | 0.22 | 11311300000000 | 1.99 | 0.2583891
258 | 110 | 0.22 | 11311300000000 | 1.99 | 0.2582864
259 | 110 | 0.22 | 11311300000000 | 1.99 | 0.2581839
260 | 110 | 0.22 | 11311300000000 | 1.99 | 0.2580814
261 | 110 | 0.22 | 11311300000000 | 1.99 | 0.2579791
262 | 110 | 0.22 | 11311300000000 | 1.99 | 0.2578769
263 | 110 | 0.22 | 11311300000000 | 1.99 | 0.2577748
264 | 110 | 0.22 | 11311300000000 | 1.99 | 0.2576728
265 | 110 | 0.22 | 11311300000000 | 1.99 | 0.2575709
266 | 110 | 0.22 | 11311300000000 | 1.99 | 0.2574691
267 | 110 | 0.22 | 11311300000000 | 1.99 | 0.2573675
268 | 110 | 0.22 | 11311300000000 | 1.99 | 0.2572659
269 | 110 | 0.22 | 11311300000000 | 1.99 | 0.2571645
270 | 110 | 0.22 | 11311300000000 | 1.99 | 0.2570632
271 | 110 | 0.22 | 11311300000000 | 1.99 | 0.2569619
272 | 110 | 0.22 | 11311300000000 | 1.99 | 0.2568608
273 | 110 | 0.22 | 11311300000000 | 1.99 | 0.2567598
274 | 110 | 0.22 | 11311300000000 | 1.99 | 0.256659
275 | 110 | 0.22 | 11311300000000 | 1.99 | 0.2565582
276 | 110 | 0.22 | 11311300000000 | 1.99 | 0.2564575
277 | 110 | 0.22 | 11311300000000 | 1.99 | 0.256357
278 | 110 | 0.22 | 11311300000000 | 1.99 | 0.2562566
279 | 110 | 0.22 | 11311300000000 | 1.99 | 0.2561562
280 | 110 | 0.22 | 11311300000000 | 1.99 | 0.256056
281 | 110 | 0.22 | 11311300000000 | 1.99 | 0.2559559
282 | 110 | 0.22 | 11311300000000 | 1.99 | 0.2558559
283 | 110 | 0.22 | 11311300000000 | 1.99 | 0.255756
284 | 110 | 0.22 | 11311300000000 | 1.99 | 0.2556562
285 | 110 | 0.22 | 11311300000000 | 1.99 | 0.2555566
286 | 110 | 0.22 | 11311300000000 | 1.99 | 0.255457
287 | 110 | 0.22 | 11311300000000 | 1.99 | 0.2553576
288 | 110 | 0.22 | 11311300000000 | 1.99 | 0.2552582
289 | 110 | 0.22 | 11311300000000 | 1.99 | 0.255159
290 | 110 | 0.22 | 11311300000000 | 1.99 | 0.2550599
291 | 110 | 0.22 | 11311300000000 | 1.99 | 0.2549609
292 | 110 | 0.22 | 11311300000000 | 1.99 | 0.254862
293 | 110 | 0.22 | 11311300000000 | 1.99 | 0.2547632
294 | 110 | 0.22 | 11311300000000 | 1.99 | 0.2546645
295 | 110 | 0.22 | 11311300000000 | 1.99 | 0.2545659
296 | 110 | 0.22 | 11311300000000 | 1.99 | 0.2544674
297 | 110 | 0.22 | 11311300000000 | 1.99 | 0.2543691
298 | 110 | 0.22 | 11311300000000 | 1.99 | 0.2542708
299 | 110 | 0.22 | 11311300000000 | 1.99 | 0.2541727
300 | 110 | 0.22 | 11311300000000 | 1.99 | 0.2540747
301 | 110 | 0.22 | 11311300000000 | 1.99 | 0.2539767
302 | 110 | 0.22 | 11311300000000 | 1.99 | 0.2538789
303 | 110 | 0.22 | 11311300000000 | 1.99 | 0.2537812
304 | 110 | 0.22 | 11311300000000 | 1.99 | 0.2536836
305 | 110 | 0.22 | 11311300000000 | 1.99 | 0.2535861
306 | 110 | 0.22 | 11311300000000 | 1.99 | 0.2534887
307 | 110 | 0.22 | 11311300000000 | 1.99 | 0.2533914
308 | 110 | 0.22 | 11311300000000 | 1.99 | 0.2532942
309 | 110 | 0.22 | 11311300000000 | 1.99 | 0.2531972
310 | 110 | 0.22 | 11311300000000 | 1.99 | 0.2531002
311 | 110 | 0.22 | 11311300000000 | 1.99 | 0.2530033
312 | 110 | 0.22 | 11311300000000 | 1.99 | 0.2529066
313 | 110 | 0.22 | 11311300000000 | 1.99 | 0.2528099
314 | 110 | 0.22 | 11311300000000 | 1.99 | 0.2527134
315 | 110 | 0.22 | 11311300000000 | 1.99 | 0.252617
316 | 110 | 0.22 | 11311300000000 | 1.99 | 0.2525207
317 | 110 | 0.22 | 11311300000000 | 1.99 | 0.2524244
318 | 110 | 0.22 | 11311300000000 | 1.99 | 0.2523283
319 | 110 | 0.22 | 11311300000000 | 1.99 | 0.2522323
320 | 110 | 0.22 | 11311300000000 | 1.99 | 0.2521364
321 | 110 | 0.22 | 11311300000000 | 1.99 | 0.2520406
322 | 110 | 0.22 | 11311300000000 | 1.99 | 0.2519449
323 | 110 | 0.22 | 11311300000000 | 1.99 | 0.2518493
324 | 110 | 0.22 | 11311300000000 | 1.99 | 0.2517538
325 | 110 | 0.22 | 11311300000000 | 1.99 | 0.2516585
326 | 110 | 0.22 | 11311300000000 | 1.99 | 0.2515632
327 | 110 | 0.22 | 11311300000000 | 1.99 | 0.251468
328 | 110 | 0.22 | 11311300000000 | 1.99 | 0.251373
329 | 110 | 0.22 | 11311300000000 | 1.99 | 0.251278
330 | 110 | 0.22 | 11311300000000 | 1.99 | 0.2511832
331 | 110 | 0.22 | 11311300000000 | 1.99 | 0.2510884
332 | 110 | 0.22 | 11311300000000 | 1.99 | 0.2509938
333 | 110 | 0.22 | 11311300000000 | 1.99 | 0.2508992
334 | 110 | 0.22 | 11311300000000 | 1.99 | 0.2508048
335 | 110 | 0.22 | 11311300000000 | 1.99 | 0.2507105
336 | 110 | 0.22 | 11311300000000 | 1.99 | 0.2506162
337 | 110 | 0.22 | 11311300000000 | 1.99 | 0.2505221
338 | 110 | 0.22 | 11311300000000 | 1.99 | 0.2504281
339 | 110 | 0.22 | 11311300000000 | 1.99 | 0.2503342
340 | 110 | 0.22 | 11311300000000 | 1.99 | 0.2502403
341 | 110 | 0.22 | 11311300000000 | 1.99 | 0.2501466
342 | 110 | 0.22 | 11311300000000 | 1.99 | 0.250053
343 | 110 | 0.22 | 11311300000000 | 1.99 | 0.2499595
344 | 110 | 0.22 | 11311300000000 | 1.99 | 0.2498661
345 | 110 | 0.22 | 11311300000000 | 1.99 | 0.2497728
346 | 110 | 0.22 | 11311300000000 | 1.99 | 0.2496796
347 | 110 | 0.22 | 11311300000000 | 1.99 | 0.2495865
348 | 110 | 0.22 | 11311300000000 | 1.99 | 0.2494935
349 | 110 | 0.22 | 11311300000000 | 1.99 | 0.2494006
350 | 110 | 0.22 | 11311300000000 | 1.99 | 0.2493078
351 | 110 | 0.22 | 11311300000000 | 1.99 | 0.2492151
352 | 110 | 0.22 | 11311300000000 | 1.99 | 0.2491226
353 | 110 | 0.22 | 11311300000000 | 1.99 | 0.2490301
354 | 110 | 0.22 | 11311300000000 | 1.99 | 0.2489377
355 | 110 | 0.22 | 11311300000000 | 1.99 | 0.2488454
356 | 110 | 0.22 | 11311300000000 | 1.99 | 0.2487532
357 | 110 | 0.22 | 11311300000000 | 1.99 | 0.2486612
358 | 110 | 0.22 | 11311300000000 | 1.99 | 0.2485692
359 | 110 | 0.22 | 11311300000000 | 1.99 | 0.2484773
360 | 110 | 0.22 | 11311300000000 | 1.99 | 0.2483855
361 | 110 | 0.22 | 11311300000000 | 1.99 | 0.2482939
362 | 110 | 0.22 | 11311300000000 | 1.99 | 0.2482023
363 | 110 | 0.22 | 11311300000000 | 1.99 | 0.2481108
364 | 110 | 0.22 | 11311300000000 | 1.99 | 0.2480194
365 | 110 | 0.22 | 11311300000000 | 1.99 | 0.2479282
366 | 110 | 0.22 | 11311300000000 | 1.99 | 0.247837
367 | 110 | 0.22 | 11311300000000 | 1.99 | 0.2477459
368 | 110 | 0.22 | 11311300000000 | 1.99 | 0.247655
369 | 110 | 0.22 | 11311300000000 | 1.99 | 0.2475641
370 | 110 | 0.22 | 11311300000000 | 1.99 | 0.2474733
371 | 110 | 0.22 | 11311300000000 | 1.99 | 0.2473826
372 | 110 | 0.22 | 11311300000000 | 1.99 | 0.2472921
373 | 110 | 0.22 | 11311300000000 | 1.99 | 0.2472016
374 | 110 | 0.22 | 11311300000000 | 1.99 | 0.2471112
375 | 110 | 0.22 | 11311300000000 | 1.99 | 0.247021
376 | 110 | 0.22 | 11311300000000 | 1.99 | 0.2469308
377 | 110 | 0.22 | 11311300000000 | 1.99 | 0.2468407
378 | 110 | 0.22 | 11311300000000 | 1.99 | 0.2467507
379 | 110 | 0.22 | 11311300000000 | 1.99 | 0.2466609
380 | 110 | 0.22 | 11311300000000 | 1.99 | 0.2465711
381 | 110 | 0.22 | 11311300000000 | 1.99 | 0.2464814
382 | 110 | 0.22 | 11311300000000 | 1.99 | 0.2463918
383 | 110 | 0.22 | 11311300000000 | 1.99 | 0.2463023
384 | 110 | 0.22 | 11311300000000 | 1.99 | 0.246213
385 | 110 | 0.22 | 11311300000000 | 1.99 | 0.2461237
386 | 110 | 0.22 | 11311300000000 | 1.99 | 0.2460345
387 | 110 | 0.22 | 11311300000000 | 1.99 | 0.2459454
388 | 110 | 0.22 | 11311300000000 | 1.99 | 0.2458564
389 | 110 | 0.22 | 11311300000000 | 1.99 | 0.2457675
390 | 110 | 0.22 | 11311300000000 | 1.99 | 0.2456787
391 | 110 | 0.22 | 11311300000000 | 1.99 | 0.24559
392 | 110 | 0.22 | 11311300000000 | 1.99 | 0.2455014
393 | 110 | 0.22 | 11311300000000 | 1.99 | 0.2454129
394 | 110 | 0.22 | 11311300000000 | 1.99 | 0.2453245
395 | 110 | 0.22 | 11311300000000 | 1.99 | 0.2452362
396 | 110 | 0.22 | 11311300000000 | 1.99 | 0.245148
397 | 110 | 0.22 | 11311300000000 | 1.99 | 0.2450599
398 | 110 | 0.22 | 11311300000000 | 1.99 | 0.2449719
399 | 110 | 0.22 | 11311300000000 | 1.99 | 0.2448839
400 | 110 | 0.22 | 11311300000000 | 1.99 | 0.2447961
401 | 110 | 0.22 | 11311300000000 | 1.99 | 0.2447084
402 | 110 | 0.22 | 11311300000000 | 1.99 | 0.2446208
403 | 110 | 0.22 | 11311300000000 | 1.99 | 0.2445332
404 | 110 | 0.22 | 11311300000000 | 1.99 | 0.2444458
405 | 110 | 0.22 | 11311300000000 | 1.99 | 0.2443584
406 | 110 | 0.22 | 11311300000000 | 1.99 | 0.2442712
407 | 110 | 0.22 | 11311300000000 | 1.99 | 0.244184
408 | 110 | 0.22 | 11311300000000 | 1.99 | 0.244097
409 | 110 | 0.22 | 11311300000000 | 1.99 | 0.24401
410 | 110 | 0.22 | 11311300000000 | 1.99 | 0.2439232
411 | 110 | 0.22 | 11311300000000 | 1.99 | 0.2438364
412 | 110 | 0.22 | 11311300000000 | 1.99 | 0.2437497
413 | 110 | 0.22 | 11311300000000 | 1.99 | 0.2436631
414 | 110 | 0.22 | 11311300000000 | 1.99 | 0.2435767
415 | 110 | 0.22 | 11311300000000 | 1.99 | 0.2434903
416 | 110 | 0.22 | 11311300000000 | 1.99 | 0.243404
417 | 110 | 0.22 | 11311300000000 | 1.99 | 0.2433178
418 | 110 | 0.22 | 11311300000000 | 1.99 | 0.2432317
419 | 110 | 0.22 | 11311300000000 | 1.99 | 0.2431457
420 | 110 | 0.22 | 11311300000000 | 1.99 | 0.2430598
421 | 110 | 0.22 | 11311300000000 | 1.99 | 0.2429739
422 | 110 | 0.22 | 11311300000000 | 1.99 | 0.2428882
423 | 110 | 0.22 | 11311300000000 | 1.99 | 0.2428026
424 | 110 | 0.22 | 11311300000000 | 1.99 | 0.2427171
425 | 110 | 0.22 | 11311300000000 | 1.99 | 0.2426316
426 | 110 | 0.22 | 11311300000000 | 1.99 | 0.2425463
427 | 110 | 0.22 | 11311300000000 | 1.99 | 0.242461
428 | 110 | 0.22 | 11311300000000 | 1.99 | 0.2423759
429 | 110 | 0.22 | 11311300000000 | 1.99 | 0.2422908
430 | 110 | 0.22 | 11311300000000 | 1.99 | 0.2422058
431 | 110 | 0.22 | 11311300000000 | 1.99 | 0.2421209
432 | 110 | 0.22 | 11311300000000 | 1.99 | 0.2420361
433 | 110 | 0.22 | 11311300000000 | 1.99 | 0.2419515
434 | 110 | 0.22 | 11311300000000 | 1.99 | 0.2418669
435 | 110 | 0.22 | 11311300000000 | 1.99 | 0.2417823
436 | 110 | 0.22 | 11311300000000 | 1.99 | 0.2416979
437 | 110 | 0.22 | 11311300000000 | 1.99 | 0.2416136
438 | 110 | 0.22 | 11311300000000 | 1.99 | 0.2415294
439 | 110 | 0.22 | 11311300000000 | 1.99 | 0.2414452
440 | 110 | 0.22 | 11311300000000 | 1.99 | 0.2413612
441 | 110 | 0.22 | 11311300000000 | 1.99 | 0.2412773
442 | 110 | 0.22 | 11311300000000 | 1.99 | 0.2411934
443 | 110 | 0.22 | 11311300000000 | 1.99 | 0.2411096
444 | 110 | 0.22 | 11311300000000 | 1.99 | 0.241026
445 | 110 | 0.22 | 11311300000000 | 1.99 | 0.2409424
446 | 110 | 0.22 | 11311300000000 | 1.99 | 0.2408589
447 | 110 | 0.22 | 11311300000000 | 1.99 | 0.2407755
448 | 110 | 0.22 | 11311300000000 | 1.99 | 0.2406922
449 | 110 | 0.22 | 11311300000000 | 1.99 | 0.240609
450 | 110 | 0.22 | 11311300000000 | 1.99 | 0.2405258
451 | 110 | 0.22 | 11311300000000 | 1.99 | 0.2404428
452 | 110 | 0.22 | 11311300000000 | 1.99 | 0.2403599
453 | 110 | 0.22 | 11311300000000 | 1.99 | 0.240277
454 | 110 | 0.22 | 11311300000000 | 1.99 | 0.2401943
455 | 110 | 0.22 | 11311300000000 | 1.99 | 0.2401116
456 | 110 | 0.22 | 11311300000000 | 1.99 | 0.240029
457 | 110 | 0.22 | 11311300000000 | 1.99 | 0.2399465
458 | 110 | 0.22 | 11311300000000 | 1.99 | 0.2398641
459 | 110 | 0.22 | 11311300000000 | 1.99 | 0.2397818
460 | 110 | 0.22 | 11311300000000 | 1.99 | 0.2396996
461 | 110 | 0.22 | 11311300000000 | 1.99 | 0.2396175
462 | 110 | 0.22 | 11311300000000 | 1.99 | 0.2395354
463 | 110 | 0.22 | 11311300000000 | 1.99 | 0.2394535
464 | 110 | 0.22 | 11311300000000 | 1.99 | 0.2393716
465 | 110 | 0.22 | 11311300000000 | 1.99 | 0.2392899
466 | 110 | 0.22 | 11311300000000 | 1.99 | 0.2392082
467 | 110 | 0.22 | 11311300000000 | 1.99 | 0.2391266
468 | 110 | 0.22 | 11311300000000 | 1.99 | 0.2390451
469 | 110 | 0.22 | 11311300000000 | 1.99 | 0.2389637
470 | 110 | 0.22 | 11311300000000 | 1.99 | 0.2388824